## Beam_pulsed_042_10_RT_lecroy
time | Current
11:12 | 0 | 1st tgs
11:17 | 0 |  | 60 | 8.630251 | dpa/hr
11:20 | 0
11:20 | 46 |  |  | 5 dpa | 0.5793574 | 34.76145
11:23 | 46 | 0:03 |  |  |  | 69.52289
11:23 | 0
11:26 | 0
11:26 | 46
11:29 | 46 |  |  |  | 0.4315126 | 4.746638
11:29 | 0 |  |  |  | 0.172605 | 5.091848
11:33 | 0
11:33 | 46
11:36 | 46
11:36 | 0
11:39 | 0
11:39 | 46
11:42 | 46
11:42 | 0
11:45 | 0
11:45 | 46
11:48 | 46
11:48 | 0
11:51 | 0
11:51 | 46
11:54 | 46
11:55 | 0
11:58 | 0
11:58 | 46
12:01 | 46
12:01 | 0
12:04 | 0
12:04 | 46
12:07 | 46
12:07 | 0
12:10 | 0
12:10 | 46
12:13 | 46
12:13 | 0
12:16 | 0
12:16 | 46
12:20 | 46
12:20 | 0
12:23 | 0
12:23 | 46
12:26 | 46
12:26 | 0
12:29 | 0
12:29 | 46
12:31 | 46
12:31 | 0
12:39 | 0

## Beam_044_15_RT_lecroy
time | Current
13:06 | 0
13:07 | 0 | 1st tgs measurement
|  |  | 80nA | 11.507 | 0.003196389
|  |  | 56 | 7.767226 | 0.002157563
|  |  | 46 | 6.616526 |  | 1.173913
|  |  |  | s | min |  | points extra | time extra
|  |  | 0.01 | 3.12853 | 0.05214217 | 0.312853
|  |  | 0.03 | 9.38559 | 0.1564265 | 0.938559 | 0.625706 | 0.1042843
|  |  | 0.1 | 31.2853 | 0.5214217 | 3.12853 | 2.189971 | 0.3649952
|  |  | 0.3 | 93.8559 | 1.564265 | 9.38559 | 6.25706 | 1.042843
|  |  | 1 | 312.853 | 5.214217 | 31.2853 | 21.89971 | 3.649952
|  |  | 3 | 938.559 | 15.64265 | 93.8559 | 62.5706 | 10.42843
|  |  | 10 | 3128.53 | 52.14217 | 312.853 | 218.9971 | 36.49952

## Beam_042_05_RT_lecroy
Time | Current
14:30 | 0
14:31 | 0 | 1st tgs measurement
14:35 | 0
14:35 | 80 |  | 80nA | 11.507 | 0.003196389
14:35 | 80 |  | 56 | 7.767226 | 0.002157563
14:35 | 0 |  | 46 | 6.616526 |  | 1.173913
14:38 | 0
14:38 | 80 |  |  | s | min |  | points extra | time extra
14:39 | 80 |  | 0.01 | 3.12853 | 0.05214217 | 0.312853
14:39 | 0 |  | 0.03 | 9.38559 | 0.1564265 | 0.938559 | 0.625706 | 0.1042843
14:42 | 0 |  | 0.1 | 31.2853 | 0.5214217 | 3.12853 | 2.189971 | 0.3649952
14:42 | 80 |  | 0.3 | 93.8559 | 1.564265 | 9.38559 | 6.25706 | 1.042843
14:42 | 80 |  | 1 | 312.853 | 5.214217 | 31.2853 | 21.89971 | 3.649952
14:43 | 0 |  | 3 | 938.559 | 15.64265 | 93.8559 | 62.5706 | 10.42843
14:43 | 0 |  | 10 | 3128.53 | 52.14217 | 312.853 | 218.9971 | 36.49952
|  |  | Las bajadas del SAW no se notan porque el SAW va creciendo y se camuflan | [5 empty] | Repetir en 042_16, que ya estubo sometido a temperatura por lo que no se espera que el SAW suba
14:47 | 0
14:48 | 80
14:51 | 80
14:51 | 0
14:54 | 0 | last tgs measurement

## Beam_042_16_RT_lecroy
Time | Current
16:17 | 0
16:18 | 0 | 1st tgs measurement
15:27 | 0
15:27 | 80 |  | 80nA | 11.507 | 0.003196389
15:27 | 80 | 0.03 | 50 | 7.191876 | 0.001997743
15:27 | 0
15:31 | 0
15:31 | 80 |  |  | s | min |  | points extra | time extra
15:31 | 80 | 0.1 | 0.01 | 5.005648 | 0.08342747 | 0.5005648
15:31 | 0 |  | 0.03 | 15.01694 | 0.2502824 | 1.501694 | 1.00113 | 0.1668549
15:34 | 0 |  | 0.1 | 50.05648 | 0.8342747 | 5.005648 | 3.503954 | 0.5839923 | 18:54 | 0
15:34 | 80 |  | 0.3 | 150.1694 | 2.502824 | 15.01694 | 10.0113 | 1.668549 | 18:57 | 0
15:35 | 80 | 0.3 | 1 | 500.5648 | 8.342747 | 50.05648 | 35.03954 | 5.839923 | 18:57 | 50
15:35 | 0 |  | 3 | 1501.694 | 25.02824 | 150.1694 | 100.113 | 16.68549 | 19:03 | 50
15:38 | 0 |  | 10 | 5005.648 | 83.42747 | 500.5648 | 350.3954 | 58.39923 | 19:03 | 0
15:38 | 80 | [7 empty] | 19:06 | 0
15:42 | 80 | 1 | [6 empty] | 19:06 | 50
15:42 | 0 | [7 empty] | 19:22 | 50
14:45 | 0 | [7 empty] | 19:23 | 0
15:45 | 80 | [7 empty] | 19:26 | 0
15:56 | 80 | 3 | [6 empty] | 19:26 | 50
15:56 | 0 | [7 empty] | 19:42 | 50
15:59 | 0
15:59 | 80

## Beam_pulsed_042_16_RT_lecroy
Time | Current
16:36 | 0
16:41 | 0
16:41 | 44
16:44 | 44 |  | 6.328851 | dpa/hr
16:44 | 0 |  | 0.1054808 | dpa/min
16:47 | 0 |  | 0.001758014
16:47 | 44
16:51 | 44
16:51 | 0
16:54 | 0
16:54 | 44
16:57 | 44
16:57 | 0
17:00 | 0
17:00 | 44
17:03 | 44 | 1.26577
17:03 | 0
17:06 | 0
17:06 | 44
17:09 | 44
17:09 | 0
17:12 | 0
17:12 | 44
17:15 | 44
17:15 | 0
17:18 | 0
17:18 | 44
17:22 | 44
17:22 | 0
17:25 | 0
17:25 | 44
17:28 | 44 | 2.53154
17:28 | 0
17:31 | 0
17:31 | 44
17:34 | 44
17:34 | 0
17:37 | 0
17:37 | 44
17:40 | 44
17:40 | 0
17:44 | 0
17:44 | 44
17:47 | 44
17:47 | 0
17:50 | 0
17:50 | 44
17:53 | 44 | 3.79731
17:53 | 0
17:56 | 0
17:56 | 44
17:59 | 44
17:59 | 0
18:02 | 0
18:02 | 44
18:05 | 44
18:05 | 0
18:08 | 0
18:08 | 44
18:11 | 44
18:11 | 0
18:14 | 0
18:14 | 44
18:17 | 44 | 5.063081
18:17 | 0
18:24 | 0

## Beam_042_16_RT_lecroy_spot2
Time | Current
18:39 | 0 |  | 18:39 | 18:41
18:45 | 0 | 1st tgs measurement | 18:45 | 18:47
18:45 | 50 |  | 18:45 | 18:47
18:45 | 50 |  | 18:45 | 18:47 | 80nA | 11.507 | 0.003196389
18:45 | 0 | 0.03 | 18:45 | 18:47 | 50 | 7.191876 | 0.001997743
18:48 | 0 |  | 18:49 | 18:50
18:48 | 50 |  | 18:49 | 18:50
18:49 | 50 |  | 18:49 | 18:51 |  | s | min |  | points extra | time extra
18:49 | 0 | 0.1 | 18:49 | 18:51 | 0.01 | 5.005648 | 0.08342747 | 0.5005648
18:52 | 0 |  | 18:52 | 18:54 | 0.03 | 15.01694 | 0.2502824 | 1.501694 | 1.00113 | 0.1668549
18:52 | 50 |  | 18:52 | 18:54 | 0.1 | 50.05648 | 0.8342747 | 5.005648 | 3.503954 | 0.5839923
18:54 | 50 |  | 18:54 | 18:56 | 0.3 | 150.1694 | 2.502824 | 15.01694 | 10.0113 | 1.668549
18:54 | 0 | 0.3 | 18:54 | 18:56 | 1 | 500.5648 | 8.342747 | 50.05648 | 35.03954 | 5.839923
18:57 | 0 |  | 18:58 | 18:59 | 3 | 1501.694 | 25.02824 | 150.1694 | 100.113 | 16.68549
18:57 | 50 |  | 18:58 | 18:59 | 10 | 5005.648 | 83.42747 | 500.5648 | 350.3954 | 58.39923
19:03 | 50 |  | 19:03 | 19:05
19:03 | 0 | 1 | 19:03 | 19:05
19:06 | 0 |  | 19:06 | 19:06
19:06 | 50 |  | 19:06 | 19:06
19:22 | 50 |  | 19:22 | 19:24
19:22 | 0 | 3 | 19:22 | 19:24
19:26 | 0 |  | 19:26 | 19:28
19:26 | 50 |  | 19:26 | 19:28
19:42 | 50 |  | 19:42 | 19:42
19:42 | 0 |  | 19:42 | 19:42
19:44 | 0 |  | 19:44 | 19:44

## Beam_042_05_RT_lecroy_spot2
Time | Current
20:12 | 0 |  | pasaron 6 min desde el final del 0.1, aunque creo que el acelerador arc en el segundo punto, por lo que solo hay uno o dos a lo mucho para 0.1
20:15 | 0 |  | 20:27 acaba el 0.3 a 44na
20:16 | 50
20:16 | 50 | 0.03
20:16 | 0 |  |  | 50 | 7.191876 | 0.001997743
20:19 | 0
20:19 | 50
20:19 | 50 | 0.1 |  |  | s | min |  | points extra | time extra
20:19 | 0 |  |  | 0.01 | 5.005648 | 0.08342747 | 0.5005648
20:25 | 0 |  |  | 0.03 | 15.01694 | 0.2502824 | 1.501694 | 1.00113 | 0.1668549
20:25 | 44 |  |  | 0.1 | 50.05648 | 0.8342747 | 5.005648 | 3.503954 | 0.5839923
20:27 | 44 | 0.3 |  | 0.3 | 150.1694 | 2.502824 | 15.01694 | 10.0113 | 1.668549
20:27 | 0 |  |  | 1 | 500.5648 | 8.342747 | 50.05648 | 35.03954 | 5.839923
20:30 | 0 |  |  | 3 | 1501.694 | 25.02824 | 150.1694 | 100.113 | 16.68549
20:30 | 44 |  |  | 10 | 5005.648 | 83.42747 | 500.5648 | 350.3954 | 58.39923
20:36 | 44 | 1
20:36 | 0
20:39 | 0
20:39 | 44
20:56 | 44 | 3
20:56 | 0
20:59 | 0
20:59 | 44
21:10 | 44
21:10 | 0