## TGS_decay
Cu ions 3+ Low rate DPA
Beam | SAWf | Th.diff
before | 557349000 | 6.771373e-06
after | 555109000 | 6.6048184e-06
off/on | -0.4019026 | -2.459687
Protons at Low rate DPA
Beam | SAWf | Th.diff
before | 553865000 | 6.5883441e-06
after | 553791000 | 6.6028707e-06
off/on | -0.01336066 | 0.2204894
|  | -11.15558 | ratio of thermal diffusivity drops (Cu ions/protons)

## Stopping power calculations
| Ei (eV) | 7000000
|  | Z | M | E | Sn(E) | Sn(Ei) | Se(Ei) | Stot(Ei) | Ratio Stot
Incoming | Cu | 29 | 63.546 | 31201.44 | 0.0001677188 | 1.375432e-16 | 7.492078e-11 | 7.492091e-11
Target | Cu | 29 | 63.546
| Ei (eV) | 1630000
|  | Z | M | E | Sn(E) | Sn(Ei) | Se(Ei) | Stot(Ei)
Incoming | H | 1 | 1.00794 | 2438733.6 | 3.041468e-06 | 3.676894e-21 | 3.830144e-12 | 3.830144e-12 | 19.56086
Target | Cu | 29 | 63.546
| Ei (eV) | 7000000
|  | Z | M | E | Sn(E) | Sn(Ei) | Se(Ei) | Stot(Ei)
Incoming | Cu | 29 | 63.546 | 34671.33 | 0.0001524613 | 1.162939e-16 | 7.492078e-11 | 7.492089e-11
Target | Cr | 24 | 51.9961
| Ei (eV) | 1630000
|  | Z | M | E | Sn(E) | Sn(Ei) | Se(Ei) | Stot(Ei)
Incoming | H | 1 | 1.00794 | 3024802.4 | 2.487798e-06 | 3.122407e-21 | 3.830144e-12 | 3.830144e-12 | 19.56086
Target | Cr | 24 | 51.9961
| Ei (eV) | 7000000
|  | Z | M | E | Sn(E) | Sn(Ei) | Se(Ei) | Stot(Ei)
Incoming | Cu | 29 | 63.546 | 25167.7 | 0.0002036377 | 1.841615e-16 | 7.492078e-11 | 7.492096e-11
Target | Nb | 41 | 92.90638
| Ei (eV) | 1630000
|  | Z | M | E | Sn(E) | Sn(Ei) | Se(Ei) | Stot(Ei)
Incoming | H | 1 | 1.00794 | 1640426.0 | 4.400623e-06 | 4.892362e-21 | 3.830144e-12 | 3.830144e-12 | 19.56088
Target | Nb | 41 | 92.90638
[8 empty] | 88/8/4 averaged composition | 19.56086 | ratio of stopping powers Cu/H

## Copper
| Z | Ed (https://doi.org/10.1016/j.nucet.2017.08.007) | 2Ed | E (Se=Sn) | v(1TeV) | 0.90*v | Ec |  | Gamma | E(eV) | ZBL Reduced energy | Reduced nuclear | Nuclear SP | Electronic SP | Nuc+Elec | Adding term | Integral (Ec) | Damage | K-P | Recoil E
Cu | 29 | 20 | 40 | 0.08 | 0.005392255 | 0.004853029 | 0.08 | 0.002 | 0.366426 | 0.01 | 148.3787 | 0.01702615 | 1.396285e-14 | 2.831739e-15 | 0.8313897 |  | 0 | 0 | 0 | 0.00183213
[10 empty] | 0.02 | 296.7574 | 0.009703291 | 7.957498e-15 | 4.004684e-15 | 0.6652213 | 0.007483055 | 0.007483055 | 0.0001870764 | 0 | 0.00366426
[10 empty] | 0.03 | 445.1361 | 0.006932602 | 5.685305e-15 | 4.904716e-15 | 0.5368549 | 0.006010381 | 0.01349344 | 0.0003373359 | 0 | 0.005496391
[10 empty] | 0.04 | 593.5149 | 0.005445971 | 4.466145e-15 | 5.663478e-15 | 0.4408994 | 0.004888772 | 0.01838221 | 0.0004595552 | 0 | 0.007328521
[10 empty] | 0.05 | 741.8936 | 0.004509614 | 3.698255e-15 | 6.331961e-15 | 0.3687114 | 0.004048054 | 0.02243026 | 0.0005607565 | 0 | 0.009160651
[10 empty] | 0.06 | 890.2723 | 0.003862 | 3.167158e-15 | 6.936316e-15 | 0.3134722 | 0.003410918 | 0.02584118 | 0.0006460295 | 0 | 0.01099278
[10 empty] | 0.07 | 1038.651 | 0.003385599 | 2.77647e-15 | 7.492078e-15 | 0.2703859 | 0.00291929 | 0.02876047 | 0.0007190117 | 0 | 0.01282491
[10 empty] | 0.08 | 1187.03 | 0.003019453 | 2.4762e-15 | 8.009368e-15 | 0.2361532 | 0.002532695 | 0.03129317 | 0.0007823291 | 0 | 0.01465704
[10 empty] | 0.09 | 1335.408 | 0.002728671 | 2.237735e-15 | 8.495218e-15 | 0.208492 | 0.002223226 | 0.03351639 | 0.0008379098 | 0 | 0.01648917
[10 empty] | 0.1 | 1483.787 | 0.002491785 | 2.043469e-15 | 8.954746e-15 | 0.1858001 | 0.001971461 | 0.03548785 | 0.0008871963 | 0 | 0.0183213
[10 empty] | 0.11 | 1632.166 | 0.002294839 | 1.881957e-15 | 9.391816e-15 | 0.1669323 | 0.001763662 | 0.03725151 | 0.0009312878 | 0 | 0.02015343
[10 empty] | 0.12 | 1780.545 | 0.002128348 | 1.74542e-15 | 9.809432e-15 | 0.1510552 | 0.001589937 | 0.03884145 | 0.0009710363 | 0 | 0.02198556
[10 empty] | 0.13 | 1928.923 | 0.001985635 | 1.628384e-15 | 1.020998e-14 | 0.1375514 | 0.001443033 | 0.04028448 | 0.001007112 | 0 | 0.02381769
[10 empty] | 0.14 | 2077.302 | 0.001861858 | 1.526877e-15 | 1.05954e-14 | 0.1259563 | 0.001317539 | 0.04160202 | 0.001040051 | 0 | 0.02564982
[10 empty] | 0.15 | 2225.681 | 0.001753418 | 1.437947e-15 | 1.096728e-14 | 0.1159146 | 0.001209355 | 0.04281138 | 0.001070284 | 0 | 0.02748195
[10 empty] | 0.2 | 2967.574 | 0.00136408 | 1.118658e-15 | 1.266392e-14 | 0.08116462 | 0.004926981 | 0.04773836 | 0.001193459 | 0 | 0.0366426
[10 empty] | 0.23 | 3412.71 | 0.001206849 | 9.897152e-16 | 1.358054e-14 | 0.06792708 | 0.002236376 | 0.04997473 | 0.001249368 | 0 | 0.042139
[10 empty] | 0.27 | 4006.225 | 0.001048268 | 8.596665e-16 | 1.471415e-14 | 0.05519948 | 0.002462531 | 0.05243726 | 0.001310932 | 0 | 0.04946752
[10 empty] | 0.3 | 4451.361 | 0.0009553898 | 7.834983e-16 | 1.551007e-14 | 0.04808634 | 0.001549287 | 0.05398655 | 0.001349664 | 0 | 0.05496391
[10 empty] | 0.7 | 10386.51 | 0.0004505751 | 3.695087e-16 | 2.369203e-14 | 0.01535682 | 0.01268863 | 0.06667518 | 0.00166688 | 0 | 0.1282491
[10 empty] | 1 | 14837.87 | 0.000327501 | 2.685778e-16 | 2.831739e-14 | 0.00939544 | 0.003712839 | 0.07038802 | 0.001759701 | 0 | 0.183213
[10 empty] | 3 | 44513.61 | 0.0001215698 | 9.969727e-17 | 4.904716e-14 | 0.002028558 | 0.011424 | 0.08181202 | 0.002045301 | 0 | 0.5496391
[10 empty] | 7 | 103865.1 | 5.619442e-05 | 4.608406e-17 | 7.492078e-14 | 0.0006147257 | 0.005286568 | 0.08709859 | 0.002177465 | 0 | 1.282491
[10 empty] | 10 | 148378.7 | 4.05413e-05 | 3.324721e-17 | 8.954746e-14 | 0.0003711425 | 0.001478802 | 0.08857739 | 0.002214435 | 0 | 1.83213
[10 empty] | 13 | 192892.3 | 3.186734e-05 | 2.613385e-17 | 1.020998e-13 | 0.0002558982 | 0.0009405611 | 0.08951795 | 0.002237949 | 0 | 2.381769
[10 empty] | 15 | 222568.1 | 2.794056e-05 | 2.291356e-17 | 1.096728e-13 | 0.0002088829 | 0.0004647812 | 0.08998273 | 0.002249568 | 0 | 2.748195
[10 empty] | 20 | 296757.4 | 2.144112e-05 | 1.758349e-17 | 1.266392e-13 | 0.0001388278 | 0.0008692768 | 0.09085201 | 0.0022713 | 1 | 3.66426
[10 empty] | 25 | 370946.8 | 1.745423e-05 | 1.43139e-17 | 1.41587e-13 | 0.000101086 | 0.0005997845 | 0.0914518 | 0.002286295 | 1 | 4.580326
[10 empty] | 50 | 741893.6 | 9.194978e-06 | 7.54064e-18 | 2.002342e-13 | 3.765768e-05 | 0.001734296 | 0.09318609 | 0.002329652 | 0.002 | 9.160651
[10 empty] | 75 | 1112840.4 | 6.312383e-06 | 5.176675e-18 | 2.452358e-13 | 2.110852e-05 | 0.0007345775 | 0.09392067 | 0.002348017 | 0.002 | 13.74098
[10 empty] | 100 | 1483787.2 | 4.831332e-06 | 3.96209e-18 | 2.831739e-13 | 1.399152e-05 | 0.0004387506 | 0.09435942 | 0.002358985 | 0.002 | 18.3213
[10 empty] | 125 | 1854733.9 | 3.925278e-06 | 3.219051e-18 | 3.165981e-13 | 1.016752e-05 | 0.0003019881 | 0.09466141 | 0.002366535 | 0.002 | 22.90163
[10 empty] | 150 | 2225680.7 | 3.312059e-06 | 2.716161e-18 | 3.468158e-13 | 7.83165e-06 | 0.0002249897 | 0.0948864 | 0.00237216 | 0.002 | 27.48195
[10 empty] | 200 | 2967574.3 | 2.532553e-06 | 2.076902e-18 | 4.004684e-13 | 5.186156e-06 | 0.0003254451 | 0.09521184 | 0.002380296 | 0.002 | 36.6426
[10 empty] | 225 | 3338521.1 | 2.268811e-06 | 1.860612e-18 | 4.247609e-13 | 4.380356e-06 | 0.0001195814 | 0.09533142 | 0.002383286 | 0.002 | 41.22293
[10 empty] | 250 | 3709467.9 | 2.056142e-06 | 1.686205e-18 | 4.477373e-13 | 3.766046e-06 | 0.00010183 | 0.09543325 | 0.002385831 | 0.002 | 45.80326
[10 empty] | 275 | 4080414.7 | 1.880906e-06 | 1.542498e-18 | 4.695908e-13 | 3.28476e-06 | 8.813507e-05 | 0.09552139 | 0.002388035 | 0.002 | 50.38358
[10 empty] | 300 | 4451361.5 | 1.733944e-06 | 1.421977e-18 | 4.904716e-13 | 2.899195e-06 | 7.729943e-05 | 0.09559869 | 0.002389967 | 0.002 | 54.96391
[10 empty] | 325 | 4822308.3 | 1.608868e-06 | 1.319404e-18 | 5.10499e-13 | 2.584531e-06 | 6.854658e-05 | 0.09566723 | 0.002391681 | 0.002 | 59.54423
[10 empty] | 350 | 5193255.0 | 1.501088e-06 | 1.231016e-18 | 5.297699e-13 | 2.323675e-06 | 6.135258e-05 | 0.09572859 | 0.002393215 | 0.002 | 64.12456
[10 empty] | 375 | 5564201.8 | 1.407219e-06 | 1.154035e-18 | 5.483639e-13 | 2.104502e-06 | 5.535221e-05 | 0.09578394 | 0.002394598 | 0.002 | 68.70488
[10 empty] | 400 | 5935148.6 | 1.324708e-06 | 1.086369e-18 | 5.663478e-13 | 1.918198e-06 | 5.028375e-05 | 0.09583422 | 0.002395856 | 0.002 | 73.28521
[10 empty] | 425 | 6306095.4 | 1.251593e-06 | 1.026409e-18 | 5.83778e-13 | 1.758216e-06 | 4.595517e-05 | 0.09588018 | 0.002397004 | 0.002 | 77.86554
[10 empty] | 450 | 6677042.2 | 1.186343e-06 | 9.728987e-19 | 6.007026e-13 | 1.619599e-06 | 4.222268e-05 | 0.0959224 | 0.00239806 | 0.002 | 82.44586
[10 empty] | 475 | 7047989.0 | 1.127741e-06 | 9.248407e-19 | 6.171633e-13 | 1.498533e-06 | 3.897664e-05 | 0.09596138 | 0.002399034 | 0.002 | 87.02619
[10 empty] | 500 | 7418935.8 | 1.074813e-06 | 8.81435e-19 | 6.331961e-13 | 1.392039e-06 | 3.613215e-05 | 0.09599751 | 0.002399938 | 0.002 | 91.60651
[10 empty] | 525 | 7789882.6 | 1.026764e-06 | 8.420314e-19 | 6.48833e-13 | 1.297761e-06 | 3.362251e-05 | 0.09603113 | 0.002400778 | 0.002 | 96.18684
[10 empty] | 550 | 8160829.4 | 9.829449e-07 | 8.060958e-19 | 6.641017e-13 | 1.213812e-06 | 3.139467e-05 | 0.09606253 | 0.002401563 | 0.002 | 100.7672
[10 empty] | 575 | 8531776.1 | 9.428145e-07 | 7.731856e-19 | 6.790272e-13 | 1.138665e-06 | 2.940597e-05 | 0.09609193 | 0.002402298 | 0.002 | 105.3475
[10 empty] | 600 | 8902722.9 | 9.059219e-07 | 7.429306e-19 | 6.936316e-13 | 1.071073e-06 | 2.762172e-05 | 0.09611955 | 0.002402989 | 0.002 | 109.9278
[10 empty] | 625 | 9273669.7 | 8.71887e-07 | 7.150192e-19 | 7.079348e-13 | 1.010006e-06 | 2.601348e-05 | 0.09614557 | 0.002403639 | 0.002 | 114.5081
[10 empty] | 650 | 9644616.5 | 8.403871e-07 | 6.891867e-19 | 7.219547e-13 | 9.546112e-07 | 2.455772e-05 | 0.09617013 | 0.002404253 | 0.002 | 119.0885
[10 empty] | 675 | 10015563.3 | 8.111466e-07 | 6.65207e-19 | 7.357074e-13 | 9.041725e-07 | 2.32348e-05 | 0.09619336 | 0.002404834 | 0.002 | 123.6688
[10 empty] | 700 | 10386510.1 | 7.839286e-07 | 6.42886e-19 | 7.492078e-13 | 8.58087e-07 | 2.202824e-05 | 0.09621539 | 0.002405385 | 0.002 | 128.2491
[10 empty] | 725 | 10757456.9 | 7.585283e-07 | 6.220557e-19 | 7.624691e-13 | 8.158431e-07 | 2.092413e-05 | 0.09623631 | 0.002405908 | 0.002 | 132.8294
[10 empty] | 750 | 11128403.7 | 7.347678e-07 | 6.025702e-19 | 7.755037e-13 | 7.770043e-07 | 1.991059e-05 | 0.09625622 | 0.002406406 | 0.002 | 137.4098
[10 empty] | 775 | 11499350.5 | 7.12492e-07 | 5.843021e-19 | 7.883228e-13 | 7.411959e-07 | 1.89775e-05 | 0.0962752 | 0.00240688 | 0.002 | 141.9901
[10 empty] | 800 | 11870297.2 | 6.915645e-07 | 5.671398e-19 | 8.009368e-13 | 7.080951e-07 | 1.811614e-05 | 0.09629332 | 0.002407333 | 0.002 | 146.5704
[10 empty] | 825 | 12241244.0 | 6.718654e-07 | 5.50985e-19 | 8.133552e-13 | 6.774219e-07 | 1.731896e-05 | 0.09631064 | 0.002407766 | 0.002 | 151.1507
[10 empty] | 850 | 12612190.8 | 6.532886e-07 | 5.357505e-19 | 8.255868e-13 | 6.489326e-07 | 1.657943e-05 | 0.09632722 | 0.00240818 | 0.002 | 155.7311
[10 empty] | 875 | 12983137.6 | 6.3574e-07 | 5.213592e-19 | 8.376398e-13 | 6.224142e-07 | 1.589183e-05 | 0.09634311 | 0.002408578 | 0.002 | 160.3114
[10 empty] | 900 | 13354084.4 | 6.191357e-07 | 5.077423e-19 | 8.495218e-13 | 5.976798e-07 | 1.525117e-05 | 0.09635836 | 0.002408959 | 0.002 | 164.8917
[10 empty] | 925 | 13725031.2 | 6.034009e-07 | 4.948384e-19 | 8.612399e-13 | 5.745648e-07 | 1.465306e-05 | 0.09637301 | 0.002409325 | 0.002 | 169.472
[10 empty] | 950 | 14095978.0 | 5.884682e-07 | 4.825924e-19 | 8.728006e-13 | 5.529237e-07 | 1.409361e-05 | 0.09638711 | 0.002409678 | 0.002 | 174.0524
[10 empty] | 975 | 14466924.8 | 5.742774e-07 | 4.709548e-19 | 8.842103e-13 | 5.326273e-07 | 1.356939e-05 | 0.09640067 | 0.002410017 | 0.002 | 178.6327
[10 empty] | 1000 | 14837871.6 | 5.607739e-07 | 4.598808e-19 | 8.954746e-13 | 5.135607e-07 | 1.307735e-05 | 0.09641375 | 0.002410344 | 0.002 | 183.213
[10 empty] | 1100 | 16321658.7 | 5.127153e-07 | 4.204688e-19 | 9.391816e-13 | 4.476968e-07 | 4.806287e-05 | 0.09646181 | 0.002411545 | 0.002 | 201.5343
[10 empty] | 1200 | 17805445.9 | 4.724332e-07 | 3.874342e-19 | 9.809432e-13 | 3.949607e-07 | 4.213287e-05 | 0.09650395 | 0.002412599 | 0.002 | 219.8556
[10 empty] | 1300 | 19289233.0 | 4.381677e-07 | 3.593336e-19 | 1.020998e-12 | 3.519434e-07 | 3.73452e-05 | 0.09654129 | 0.002413532 | 0.002 | 238.1769
[10 empty] | 1400 | 20773020.2 | 4.086544e-07 | 3.351303e-19 | 1.05954e-12 | 3.162978e-07 | 3.341206e-05 | 0.0965747 | 0.002414368 | 0.002 | 256.4982
[10 empty] | 1500 | 22256807.3 | 3.829612e-07 | 3.140597e-19 | 1.096728e-12 | 2.863606e-07 | 3.013292e-05 | 0.09660484 | 0.002415121 | 0.002 | 274.8195
[10 empty] | 1600 | 23740594.5 | 3.603858e-07 | 2.95546e-19 | 1.132696e-12 | 2.609226e-07 | 2.736416e-05 | 0.0966322 | 0.002415805 | 0.002 | 293.1408
[10 empty] | 1700 | 25224381.6 | 3.403887e-07 | 2.791468e-19 | 1.167556e-12 | 2.390863e-07 | 2.500045e-05 | 0.0966572 | 0.00241643 | 0.002 | 311.4621
[10 empty] | 1800 | 26708168.8 | 3.225486e-07 | 2.645164e-19 | 1.201405e-12 | 2.201725e-07 | 2.296294e-05 | 0.09668017 | 0.002417004 | 0.002 | 329.7834
[10 empty] | 1900 | 28191956.0 | 3.065315e-07 | 2.513811e-19 | 1.234327e-12 | 2.036585e-07 | 2.119155e-05 | 0.09670136 | 0.002417534 | 0.002 | 348.1047
[10 empty] | 2000 | 29675743.1 | 2.920694e-07 | 2.39521e-19 | 1.266392e-12 | 1.891364e-07 | 1.963974e-05 | 0.096721 | 0.002418025 | 0.002 | 366.426
[10 empty] | 2100 | 31159530.3 | 2.789445e-07 | 2.287574e-19 | 1.297666e-12 | 1.762837e-07 | 1.827101e-05 | 0.09673927 | 0.002418482 | 0.002 | 384.7474
[10 empty] | 2200 | 32643317.4 | 2.669779e-07 | 2.189439e-19 | 1.328203e-12 | 1.648421e-07 | 1.705629e-05 | 0.09675632 | 0.002418908 | 0.002 | 403.0687
[10 empty] | 2300 | 34127104.6 | 2.560216e-07 | 2.099588e-19 | 1.358054e-12 | 1.546026e-07 | 1.597224e-05 | 0.0967723 | 0.002419307 | 0.002 | 421.39
[10 empty] | 2400 | 35610891.7 | 2.459518e-07 | 2.017007e-19 | 1.387263e-12 | 1.453947e-07 | 1.499986e-05 | 0.0967873 | 0.002419682 | 0.002 | 439.7113
[10 empty] | 2500 | 37094678.9 | 2.366641e-07 | 1.94084e-19 | 1.41587e-12 | 1.370776e-07 | 1.412361e-05 | 0.09680142 | 0.002420035 | 0.002 | 458.0326
[10 empty] | 3000 | 44513614.7 | 1.992685e-07 | 1.634166e-19 | 1.551007e-12 | 1.053616e-07 | 6.060979e-05 | 0.09686203 | 0.002421551 | 0.002 | 549.6391
[10 empty] | 4000 | 59351486.2 | 1.518754e-07 | 1.245504e-19 | 1.790949e-12 | 6.954433e-08 | 8.745294e-05 | 0.09694948 | 0.002423737 | 0.002 | 732.8521
[10 empty] | 5000 | 74189357.8 | 1.230045e-07 | 1.008738e-19 | 2.002342e-12 | 5.037792e-08 | 5.996113e-05 | 0.09700944 | 0.002425236 | 0.002 | 916.0651
[10 empty] | 6000 | 89027229.3 | 1.035279e-07 | 8.490142e-20 | 2.193456e-12 | 3.870669e-08 | 4.454231e-05 | 0.09705399 | 0.00242635 | 0.002 | 1099.278
[10 empty] | 7000 | 103865100.9 | 8.94804e-08 | 7.33813e-20 | 2.369203e-12 | 3.097299e-08 | 3.483984e-05 | 0.09708883 | 0.002427221 | 0.002 | 1282.491
[10 empty] | 8000 | 118702972.4 | 7.88579e-08 | 6.466997e-20 | 2.532785e-12 | 2.553315e-08 | 2.825307e-05 | 0.09711708 | 0.002427927 | 0.002 | 1465.704
[10 empty] | 9000 | 133540844.0 | 7.053698e-08 | 5.784613e-20 | 2.686424e-12 | 2.153276e-08 | 2.353296e-05 | 0.09714061 | 0.002428515 | 0.002 | 1648.917
[10 empty] | 10000 | 148378715.6 | 6.383837e-08 | 5.235272e-20 | 2.831739e-12 | 1.848783e-08 | 2.00103e-05 | 0.09716062 | 0.002429016 | 0.002 | 1832.13
[10 empty] | 11000 | 163216587.1 | 5.832689e-08 | 4.783286e-20 | 2.969953e-12 | 1.610559e-08 | 1.729671e-05 | 0.09717792 | 0.002429448 | 0.002 | 2015.343
[10 empty] | 12000 | 178054458.7 | 5.371069e-08 | 4.404719e-20 | 3.102015e-12 | 1.419954e-08 | 1.515257e-05 | 0.09719307 | 0.002429827 | 0.002 | 2198.556
[10 empty] | 13000 | 192892330.2 | 4.97866e-08 | 4.082912e-20 | 3.228679e-12 | 1.264576e-08 | 1.342265e-05 | 0.09720649 | 0.002430162 | 0.002 | 2381.769
[10 empty] | 14000 | 207730201.8 | 4.640881e-08 | 3.805905e-20 | 3.350559e-12 | 1.135902e-08 | 1.200239e-05 | 0.0972185 | 0.002430462 | 0.002 | 2564.982
[10 empty] | 15000 | 222568073.3 | 4.34699e-08 | 3.56489e-20 | 3.468158e-12 | 1.027891e-08 | 1.081897e-05 | 0.09722932 | 0.002430733 | 0.002 | 2748.195
[10 empty] | 16000 | 237405944.9 | 4.088897e-08 | 3.353233e-20 | 3.581898e-12 | 9.361608e-09 | 9.820261e-06 | 0.09723914 | 0.002430978 | 0.002 | 2931.408
[10 empty] | 17000 | 252243816.4 | 3.860392e-08 | 3.16584e-20 | 3.692136e-12 | 8.574548e-09 | 8.968078e-06 | 0.0972481 | 0.002431203 | 0.002 | 3114.621
[10 empty] | 18000 | 267081688.0 | 3.656628e-08 | 2.998736e-20 | 3.799177e-12 | 7.893121e-09 | 8.233834e-06 | 0.09725634 | 0.002431408 | 0.002 | 3297.834
[10 empty] | 19000 | 281919559.5 | 3.473764e-08 | 2.848773e-20 | 3.903283e-12 | 7.298401e-09 | 7.595761e-06 | 0.09726393 | 0.002431598 | 0.002 | 3481.047
[10 empty] | 20000 | 296757431.1 | 3.308719e-08 | 2.713422e-20 | 4.004684e-12 | 6.775621e-09 | 7.037011e-06 | 0.09727097 | 0.002431774 | 0.002 | 3664.26
[10 empty] | 21000 | 311595302.7 | 3.158991e-08 | 2.590633e-20 | 4.10358e-12 | 6.313104e-09 | 6.544362e-06 | 0.09727751 | 0.002431938 | 0.002 | 3847.474
[10 empty] | 22000 | 326433174.2 | 3.022526e-08 | 2.478721e-20 | 4.200148e-12 | 5.901508e-09 | 6.107306e-06 | 0.09728362 | 0.002432091 | 0.002 | 4030.687
[10 empty] | 23000 | 341271045.8 | 2.897625e-08 | 2.376292e-20 | 4.294545e-12 | 5.533279e-09 | 5.717393e-06 | 0.09728934 | 0.002432233 | 0.002 | 4213.9
[10 empty] | 24000 | 356108917.3 | 2.782867e-08 | 2.28218e-20 | 4.386912e-12 | 5.202249e-09 | 5.367764e-06 | 0.09729471 | 0.002432368 | 0.002 | 4397.113
[10 empty] | 25000 | 370946788.9 | 2.677056e-08 | 2.195406e-20 | 4.477373e-12 | 4.903335e-09 | 5.052792e-06 | 0.09729976 | 0.002432494 | 0.002 | 4580.326
[10 empty] | 26000 | 385784660.4 | 2.579176e-08 | 2.115136e-20 | 4.566042e-12 | 4.632319e-09 | 4.767827e-06 | 0.09730453 | 0.002432613 | 0.002 | 4763.539
[10 empty] | 27000 | 400622532.0 | 2.488361e-08 | 2.040661e-20 | 4.653022e-12 | 4.385668e-09 | 4.508994e-06 | 0.09730904 | 0.002432726 | 0.002 | 4946.752
[10 empty] | 28000 | 415460403.5 | 2.403868e-08 | 1.97137e-20 | 4.738406e-12 | 4.160408e-09 | 4.273038e-06 | 0.09731331 | 0.002432833 | 0.002 | 5129.965
[10 empty] | 29000 | 430298275.1 | 2.325054e-08 | 1.906736e-20 | 4.822278e-12 | 3.954015e-09 | 4.057211e-06 | 0.09731737 | 0.002432934 | 0.002 | 5313.178
[10 empty] | 30000 | 445136146.7 | 2.251361e-08 | 1.846301e-20 | 4.904716e-12 | 3.764339e-09 | 3.859177e-06 | 0.09732123 | 0.002433031 | 0.002 | 5496.391
[10 empty] | 31000 | 459974018.2 | 2.182301e-08 | 1.789666e-20 | 4.985791e-12 | 3.589533e-09 | 3.676936e-06 | 0.0973249 | 0.002433123 | 0.002 | 5679.604
[10 empty] | 32000 | 474811889.8 | 2.117447e-08 | 1.736481e-20 | 5.065569e-12 | 3.428008e-09 | 3.508771e-06 | 0.09732841 | 0.00243321 | 0.002 | 5862.817
[10 empty] | 33000 | 489649761.3 | 2.056425e-08 | 1.686438e-20 | 5.14411e-12 | 3.278386e-09 | 3.353197e-06 | 0.09733177 | 0.002433294 | 0.002 | 6046.03
[10 empty] | 34000 | 504487632.9 | 1.998901e-08 | 1.639263e-20 | 5.221469e-12 | 3.139468e-09 | 3.208927e-06 | 0.09733497 | 0.002433374 | 0.002 | 6229.243
[10 empty] | 35000 | 519325504.4 | 1.94458e-08 | 1.594716e-20 | 5.297699e-12 | 3.010205e-09 | 3.074836e-06 | 0.09733805 | 0.002433451 | 0.002 | 6412.456
[10 empty] | 36000 | 534163376.0 | 1.893201e-08 | 1.552581e-20 | 5.372847e-12 | 2.88968e-09 | 2.949943e-06 | 0.097341 | 0.002433525 | 0.002 | 6595.669
[10 empty] | 37000 | 549001247.5 | 1.844529e-08 | 1.512666e-20 | 5.446959e-12 | 2.777083e-09 | 2.833382e-06 | 0.09734383 | 0.002433596 | 0.002 | 6778.882
[10 empty] | 38000 | 563839119.1 | 1.798354e-08 | 1.474799e-20 | 5.520076e-12 | 2.6717e-09 | 2.724392e-06 | 0.09734656 | 0.002433664 | 0.002 | 6962.095
[10 empty] | 39000 | 578676990.7 | 1.754487e-08 | 1.438824e-20 | 5.592237e-12 | 2.572895e-09 | 2.622297e-06 | 0.09734918 | 0.002433729 | 0.002 | 7145.308
[10 empty] | 40000 | 593514862.2 | 1.712758e-08 | 1.404603e-20 | 5.663478e-12 | 2.480106e-09 | 2.5265e-06 | 0.09735171 | 0.002433793 | 0.002 | 7328.521
[10 empty] | 41000 | 608352733.8 | 1.673013e-08 | 1.372008e-20 | 5.733835e-12 | 2.392829e-09 | 2.436467e-06 | 0.09735414 | 0.002433854 | 0.002 | 7511.734
[10 empty] | 42000 | 623190605.3 | 1.635113e-08 | 1.340927e-20 | 5.803338e-12 | 2.310614e-09 | 2.351721e-06 | 0.09735649 | 0.002433912 | 0.002 | 7694.947
[10 empty] | 43000 | 638028476.9 | 1.598931e-08 | 1.311255e-20 | 5.872019e-12 | 2.233057e-09 | 2.271835e-06 | 0.09735877 | 0.002433969 | 0.002 | 7878.16
[10 empty] | 44000 | 652866348.4 | 1.564353e-08 | 1.282898e-20 | 5.939906e-12 | 2.159795e-09 | 2.196426e-06 | 0.09736096 | 0.002434024 | 0.002 | 8061.373
[10 empty] | 45000 | 667704220.0 | 1.531272e-08 | 1.255769e-20 | 6.007026e-12 | 2.090501e-09 | 2.125148e-06 | 0.09736309 | 0.002434077 | 0.002 | 8244.586
[10 empty] | 46000 | 682542091.5 | 1.499594e-08 | 1.22979e-20 | 6.073404e-12 | 2.024878e-09 | 2.05769e-06 | 0.09736514 | 0.002434129 | 0.002 | 8427.799
[10 empty] | 47000 | 697379963.1 | 1.46923e-08 | 1.204889e-20 | 6.139064e-12 | 1.962659e-09 | 1.993769e-06 | 0.09736714 | 0.002434178 | 0.002 | 8611.012
[10 empty] | 48000 | 712217834.6 | 1.440099e-08 | 1.181e-20 | 6.20403e-12 | 1.903601e-09 | 1.93313e-06 | 0.09736907 | 0.002434227 | 0.002 | 8794.225
[10 empty] | 49000 | 727055706.2 | 1.412127e-08 | 1.158061e-20 | 6.268322e-12 | 1.847481e-09 | 1.875541e-06 | 0.09737095 | 0.002434274 | 0.002 | 8977.438
[10 empty] | 50000 | 741893577.8 | 1.385246e-08 | 1.136016e-20 | 6.331961e-12 | 1.794098e-09 | 1.820789e-06 | 0.09737277 | 0.002434319 | 0.002 | 9160.651
[10 empty] | 51000 | 756731449.3 | 1.359393e-08 | 1.114814e-20 | 6.394967e-12 | 1.743268e-09 | 1.768683e-06 | 0.09737454 | 0.002434363 | 0.002 | 9343.864
[10 empty] | 52000 | 771569320.9 | 1.334509e-08 | 1.094408e-20 | 6.457359e-12 | 1.694822e-09 | 1.719045e-06 | 0.09737626 | 0.002434406 | 0.002 | 9527.077
[10 empty] | 53000 | 786407192.4 | 1.310541e-08 | 1.074752e-20 | 6.519153e-12 | 1.648606e-09 | 1.671714e-06 | 0.09737793 | 0.002434448 | 0.002 | 9710.29
[10 empty] | 54000 | 801245064.0 | 1.287438e-08 | 1.055805e-20 | 6.580367e-12 | 1.604478e-09 | 1.626542e-06 | 0.09737955 | 0.002434489 | 0.002 | 9893.503
[10 empty] | 55000 | 816082935.5 | 1.265155e-08 | 1.037531e-20 | 6.641017e-12 | 1.562307e-09 | 1.583393e-06 | 0.09738114 | 0.002434528 | 0.002 | 10076.72
[10 empty] | 56000 | 830920807.1 | 1.243647e-08 | 1.019893e-20 | 6.701118e-12 | 1.521974e-09 | 1.542141e-06 | 0.09738268 | 0.002434567 | 0.002 | 10259.93
[10 empty] | 57000 | 845758678.6 | 1.222875e-08 | 1.002858e-20 | 6.760685e-12 | 1.483368e-09 | 1.502671e-06 | 0.09738418 | 0.002434605 | 0.002 | 10443.14
[10 empty] | 58000 | 860596550.2 | 1.202801e-08 | 9.863962e-21 | 6.819731e-12 | 1.446386e-09 | 1.464877e-06 | 0.09738565 | 0.002434641 | 0.002 | 10626.36
[10 empty] | 59000 | 875434421.8 | 1.183391e-08 | 9.704784e-21 | 6.878271e-12 | 1.410934e-09 | 1.42866e-06 | 0.09738708 | 0.002434677 | 0.002 | 10809.57
[10 empty] | 60000 | 890272293.3 | 1.164612e-08 | 9.550779e-21 | 6.936316e-12 | 1.376924e-09 | 1.393929e-06 | 0.09738847 | 0.002434712 | 0.002 | 10992.78
[10 empty] | 61000 | 905110164.9 | 1.146433e-08 | 9.401697e-21 | 6.99388e-12 | 1.344275e-09 | 1.360599e-06 | 0.09738983 | 0.002434746 | 0.002 | 11175.99
[10 empty] | 62000 | 919948036.4 | 1.128826e-08 | 9.257305e-21 | 7.050974e-12 | 1.312912e-09 | 1.328593e-06 | 0.09739116 | 0.002434779 | 0.002 | 11359.21
[10 empty] | 63000 | 934785908.0 | 1.111764e-08 | 9.117383e-21 | 7.107609e-12 | 1.282764e-09 | 1.297838e-06 | 0.09739246 | 0.002434811 | 0.002 | 11542.42
[10 empty] | 64000 | 949623779.5 | 1.095222e-08 | 8.981724e-21 | 7.163796e-12 | 1.253766e-09 | 1.268265e-06 | 0.09739372 | 0.002434843 | 0.002 | 11725.63
[10 empty] | 65000 | 964461651.1 | 1.079176e-08 | 8.850136e-21 | 7.219547e-12 | 1.225858e-09 | 1.239812e-06 | 0.09739496 | 0.002434874 | 0.002 | 11908.85
[10 empty] | 66000 | 979299522.6 | 1.063605e-08 | 8.722436e-21 | 7.27487e-12 | 1.198982e-09 | 1.21242e-06 | 0.09739618 | 0.002434904 | 0.002 | 12092.06
[10 empty] | 67000 | 994137394.2 | 1.048486e-08 | 8.598453e-21 | 7.329775e-12 | 1.173085e-09 | 1.186034e-06 | 0.09739736 | 0.002434934 | 0.002 | 12275.27
[10 empty] | 68000 | 1008975265.8 | 1.033802e-08 | 8.478026e-21 | 7.384272e-12 | 1.148119e-09 | 1.160602e-06 | 0.09739852 | 0.002434963 | 0.002 | 12458.49
[10 empty] | 69000 | 1023813137.3 | 1.019532e-08 | 8.361004e-21 | 7.43837e-12 | 1.124037e-09 | 1.136078e-06 | 0.09739966 | 0.002434991 | 0.002 | 12641.7
[10 empty] | 70000 | 1038651008.9 | 1.00566e-08 | 8.247241e-21 | 7.492078e-12 | 1.100795e-09 | 1.112416e-06 | 0.09740077 | 0.002435019 | 0.002 | 12824.91
[10 empty] | 71000 | 1053488880.4 | 9.921691e-09 | 8.136604e-21 | 7.545403e-12 | 1.078353e-09 | 1.089574e-06 | 0.09740186 | 0.002435047 | 0.002 | 13008.12
[10 empty] | 72000 | 1068326752.0 | 9.790436e-09 | 8.028964e-21 | 7.598354e-12 | 1.056672e-09 | 1.067512e-06 | 0.09740293 | 0.002435073 | 0.002 | 13191.34
[10 empty] | 73000 | 1083164623.5 | 9.662688e-09 | 7.9242e-21 | 7.650938e-12 | 1.035716e-09 | 1.046194e-06 | 0.09740398 | 0.002435099 | 0.002 | 13374.55
[10 empty] | 74000 | 1098002495.1 | 9.538307e-09 | 7.822198e-21 | 7.703163e-12 | 1.015453e-09 | 1.025584e-06 | 0.097405 | 0.002435125 | 0.002 | 13557.76
[10 empty] | 75000 | 1112840366.6 | 9.417161e-09 | 7.722848e-21 | 7.755037e-12 | 9.958493e-10 | 1.005651e-06 | 0.09740601 | 0.00243515 | 0.002 | 13740.98
[10 empty] | 76000 | 1127678238.2 | 9.299124e-09 | 7.626048e-21 | 7.806566e-12 | 9.768761e-10 | 9.863627e-07 | 0.09740699 | 0.002435175 | 0.002 | 13924.19
[10 empty] | 77000 | 1142516109.8 | 9.184078e-09 | 7.5317e-21 | 7.857757e-12 | 9.585051e-10 | 9.676906e-07 | 0.09740796 | 0.002435199 | 0.002 | 14107.4
[10 empty] | 78000 | 1157353981.3 | 9.071908e-09 | 7.439712e-21 | 7.908617e-12 | 9.407096e-10 | 9.496073e-07 | 0.09740891 | 0.002435223 | 0.002 | 14290.62
[10 empty] | 79000 | 1172191852.9 | 8.962508e-09 | 7.349995e-21 | 7.959152e-12 | 9.234645e-10 | 9.320871e-07 | 0.09740984 | 0.002435246 | 0.002 | 14473.83
[10 empty] | 80000 | 1187029724.4 | 8.855775e-09 | 7.262465e-21 | 8.009368e-12 | 9.067463e-10 | 9.151054e-07 | 0.09741076 | 0.002435269 | 0.002 | 14657.04
[10 empty] | 81000 | 1201867596.0 | 8.751613e-09 | 7.177043e-21 | 8.059271e-12 | 8.905326e-10 | 8.986395e-07 | 0.09741166 | 0.002435291 | 0.002 | 14840.26
[10 empty] | 82000 | 1216705467.5 | 8.649928e-09 | 7.093654e-21 | 8.108867e-12 | 8.748021e-10 | 8.826673e-07 | 0.09741254 | 0.002435313 | 0.002 | 15023.47
[10 empty] | 83000 | 1231543339.1 | 8.550634e-09 | 7.012224e-21 | 8.158162e-12 | 8.595349e-10 | 8.671685e-07 | 0.09741341 | 0.002435335 | 0.002 | 15206.68
[10 empty] | 84000 | 1246381210.6 | 8.453645e-09 | 6.932686e-21 | 8.20716e-12 | 8.447119e-10 | 8.521234e-07 | 0.09741426 | 0.002435356 | 0.002 | 15389.89
[10 empty] | 85000 | 1261219082.2 | 8.358882e-09 | 6.854972e-21 | 8.255868e-12 | 8.303152e-10 | 8.375135e-07 | 0.0974151 | 0.002435377 | 0.002 | 15573.11
[10 empty] | 86000 | 1276056953.7 | 8.266269e-09 | 6.779022e-21 | 8.304289e-12 | 8.163277e-10 | 8.233215e-07 | 0.09741592 | 0.002435398 | 0.002 | 15756.32
[10 empty] | 87000 | 1290894825.3 | 8.175733e-09 | 6.704774e-21 | 8.352431e-12 | 8.027333e-10 | 8.095305e-07 | 0.09741673 | 0.002435418 | 0.002 | 15939.53
[10 empty] | 88000 | 1305732696.9 | 8.087203e-09 | 6.632173e-21 | 8.400296e-12 | 7.895166e-10 | 7.96125e-07 | 0.09741752 | 0.002435438 | 0.002 | 16122.75
[10 empty] | 89000 | 1320570568.4 | 8.000614e-09 | 6.561163e-21 | 8.44789e-12 | 7.766629e-10 | 7.830897e-07 | 0.09741831 | 0.002435458 | 0.002 | 16305.96
[10 empty] | 90000 | 1335408440.0 | 7.915902e-09 | 6.491692e-21 | 8.495218e-12 | 7.641584e-10 | 7.704107e-07 | 0.09741908 | 0.002435477 | 0.002 | 16489.17
[10 empty] | 91000 | 1350246311.5 | 7.833006e-09 | 6.423711e-21 | 8.542283e-12 | 7.519899e-10 | 7.580742e-07 | 0.09741984 | 0.002435496 | 0.002 | 16672.39
[10 empty] | 92000 | 1365084183.1 | 7.751868e-09 | 6.357171e-21 | 8.58909e-12 | 7.401448e-10 | 7.460674e-07 | 0.09742058 | 0.002435515 | 0.002 | 16855.6
[10 empty] | 93000 | 1379922054.6 | 7.672432e-09 | 6.292027e-21 | 8.635644e-12 | 7.286112e-10 | 7.34378e-07 | 0.09742132 | 0.002435533 | 0.002 | 17038.81
[10 empty] | 94000 | 1394759926.2 | 7.594645e-09 | 6.228235e-21 | 8.681948e-12 | 7.173776e-10 | 7.229944e-07 | 0.09742204 | 0.002435551 | 0.002 | 17222.02
[10 empty] | 95000 | 1409597797.7 | 7.518455e-09 | 6.165753e-21 | 8.728006e-12 | 7.064331e-10 | 7.119053e-07 | 0.09742275 | 0.002435569 | 0.002 | 17405.24
[10 empty] | 96000 | 1424435669.3 | 7.443814e-09 | 6.10454e-21 | 8.773823e-12 | 6.957675e-10 | 7.011003e-07 | 0.09742345 | 0.002435586 | 0.002 | 17588.45
[10 empty] | 97000 | 1439273540.9 | 7.370673e-09 | 6.04456e-21 | 8.819402e-12 | 6.853707e-10 | 6.905691e-07 | 0.09742414 | 0.002435604 | 0.002 | 17771.66
[10 empty] | 98000 | 1454111412.4 | 7.298989e-09 | 5.985773e-21 | 8.864746e-12 | 6.752334e-10 | 6.803021e-07 | 0.09742482 | 0.002435621 | 0.002 | 17954.88
[10 empty] | 99000 | 1468949284.0 | 7.228718e-09 | 5.928144e-21 | 8.909859e-12 | 6.653466e-10 | 6.7029e-07 | 0.09742549 | 0.002435637 | 0.002 | 18138.09
[10 empty] | 100000 | 1483787155.5 | 7.159818e-09 | 5.87164e-21 | 8.954746e-12 | 6.557015e-10 | 6.605241e-07 | 0.09742615 | 0.002435654 | 0.002 | 18321.3
[10 empty] | 101000 | 1498625027.1 | 7.092248e-09 | 5.816228e-21 | 8.999408e-12 | 6.462901e-10 | 6.509958e-07 | 0.09742681 | 0.00243567 | 0.002 | 18504.52
[10 empty] | 102000 | 1513462898.6 | 7.025972e-09 | 5.761876e-21 | 9.04385e-12 | 6.371043e-10 | 6.416972e-07 | 0.09742745 | 0.002435686 | 0.002 | 18687.73
[10 empty] | 103000 | 1528300770.2 | 6.96095e-09 | 5.708553e-21 | 9.088074e-12 | 6.281367e-10 | 6.326205e-07 | 0.09742808 | 0.002435702 | 0.002 | 18870.94
[10 empty] | 104000 | 1543138641.7 | 6.897149e-09 | 5.65623e-21 | 9.132085e-12 | 6.1938e-10 | 6.237583e-07 | 0.0974287 | 0.002435718 | 0.002 | 19054.15
[10 empty] | 105000 | 1557976513.3 | 6.834533e-09 | 5.60488e-21 | 9.175884e-12 | 6.108273e-10 | 6.151036e-07 | 0.09742932 | 0.002435733 | 0.002 | 19237.37
[10 empty] | 106000 | 1572814384.9 | 6.77307e-09 | 5.554475e-21 | 9.219475e-12 | 6.02472e-10 | 6.066496e-07 | 0.09742993 | 0.002435748 | 0.002 | 19420.58
[10 empty] | 107000 | 1587652256.4 | 6.712727e-09 | 5.504989e-21 | 9.262861e-12 | 5.943077e-10 | 5.983898e-07 | 0.09743052 | 0.002435763 | 0.002 | 19603.79
[10 empty] | 108000 | 1602490128.0 | 6.653475e-09 | 5.456398e-21 | 9.306045e-12 | 5.863283e-10 | 5.90318e-07 | 0.09743111 | 0.002435778 | 0.002 | 19787.01
[10 empty] | 109000 | 1617327999.5 | 6.595283e-09 | 5.408676e-21 | 9.349029e-12 | 5.785281e-10 | 5.824282e-07 | 0.0974317 | 0.002435792 | 0.002 | 19970.22
[10 empty] | 110000 | 1632165871.1 | 6.538124e-09 | 5.3618e-21 | 9.391816e-12 | 5.709013e-10 | 5.747147e-07 | 0.09743227 | 0.002435807 | 0.002 | 20153.43
[10 empty] | 111000 | 1647003742.6 | 6.48197e-09 | 5.315749e-21 | 9.43441e-12 | 5.634427e-10 | 5.67172e-07 | 0.09743284 | 0.002435821 | 0.002 | 20336.65
[10 empty] | 112000 | 1661841614.2 | 6.426793e-09 | 5.2705e-21 | 9.476812e-12 | 5.56147e-10 | 5.597948e-07 | 0.0974334 | 0.002435835 | 0.002 | 20519.86
[10 empty] | 113000 | 1676679485.7 | 6.37257e-09 | 5.226032e-21 | 9.519025e-12 | 5.490092e-10 | 5.525781e-07 | 0.09743395 | 0.002435849 | 0.002 | 20703.07
[10 empty] | 114000 | 1691517357.3 | 6.319275e-09 | 5.182326e-21 | 9.561052e-12 | 5.420247e-10 | 5.455169e-07 | 0.0974345 | 0.002435862 | 0.002 | 20886.28
[10 empty] | 115000 | 1706355228.8 | 6.266884e-09 | 5.139361e-21 | 9.602895e-12 | 5.351887e-10 | 5.386067e-07 | 0.09743503 | 0.002435876 | 0.002 | 21069.5
[10 empty] | 116000 | 1721193100.4 | 6.215374e-09 | 5.097119e-21 | 9.644556e-12 | 5.28497e-10 | 5.318429e-07 | 0.09743557 | 0.002435889 | 0.002 | 21252.71
[10 empty] | 117000 | 1736030972.0 | 6.164724e-09 | 5.055581e-21 | 9.686038e-12 | 5.219452e-10 | 5.252211e-07 | 0.09743609 | 0.002435902 | 0.002 | 21435.92
[10 empty] | 118000 | 1750868843.5 | 6.114911e-09 | 5.014731e-21 | 9.727344e-12 | 5.155293e-10 | 5.187373e-07 | 0.09743661 | 0.002435915 | 0.002 | 21619.14
[10 empty] | 119000 | 1765706715.1 | 6.065915e-09 | 4.97455e-21 | 9.768474e-12 | 5.092453e-10 | 5.123873e-07 | 0.09743712 | 0.002435928 | 0.002 | 21802.35
[10 empty] | 120000 | 1780544586.6 | 6.017715e-09 | 4.935023e-21 | 9.809432e-12 | 5.030895e-10 | 5.061674e-07 | 0.09743763 | 0.002435941 | 0.002 | 21985.56
[10 empty] | 121000 | 1795382458.2 | 5.970294e-09 | 4.896133e-21 | 9.85022e-12 | 4.970582e-10 | 5.000738e-07 | 0.09743813 | 0.002435953 | 0.002 | 22168.78
[10 empty] | 122000 | 1810220329.7 | 5.92363e-09 | 4.857865e-21 | 9.89084e-12 | 4.911479e-10 | 4.94103e-07 | 0.09743862 | 0.002435966 | 0.002 | 22351.99
[10 empty] | 123000 | 1825058201.3 | 5.877707e-09 | 4.820204e-21 | 9.931293e-12 | 4.853551e-10 | 4.882515e-07 | 0.09743911 | 0.002435978 | 0.002 | 22535.2
[10 empty] | 124000 | 1839896072.8 | 5.832507e-09 | 4.783136e-21 | 9.971583e-12 | 4.796767e-10 | 4.825159e-07 | 0.09743959 | 0.00243599 | 0.002 | 22718.42
[10 empty] | 125000 | 1854733944.4 | 5.788012e-09 | 4.746647e-21 | 1.001171e-11 | 4.741095e-10 | 4.768931e-07 | 0.09744007 | 0.002436002 | 0.002 | 22901.63
[10 empty] | 126000 | 1869571816.0 | 5.744207e-09 | 4.710723e-21 | 1.005168e-11 | 4.686504e-10 | 4.7138e-07 | 0.09744054 | 0.002436014 | 0.002 | 23084.84
[10 empty] | 127000 | 1884409687.5 | 5.701074e-09 | 4.675351e-21 | 1.009149e-11 | 4.632966e-10 | 4.659735e-07 | 0.09744101 | 0.002436025 | 0.002 | 23268.05
[10 empty] | 128000 | 1899247559.1 | 5.6586e-09 | 4.640518e-21 | 1.013114e-11 | 4.580451e-10 | 4.606708e-07 | 0.09744147 | 0.002436037 | 0.002 | 23451.27
[10 empty] | 129000 | 1914085430.6 | 5.616767e-09 | 4.606212e-21 | 1.017064e-11 | 4.528932e-10 | 4.554691e-07 | 0.09744192 | 0.002436048 | 0.002 | 23634.48
[10 empty] | 130000 | 1928923302.2 | 5.575563e-09 | 4.572421e-21 | 1.020998e-11 | 4.478384e-10 | 4.503658e-07 | 0.09744237 | 0.002436059 | 0.002 | 23817.69
[10 empty] | 131000 | 1943761173.7 | 5.534973e-09 | 4.539134e-21 | 1.024917e-11 | 4.42878e-10 | 4.453582e-07 | 0.09744282 | 0.002436071 | 0.002 | 24000.91
[10 empty] | 132000 | 1958599045.3 | 5.494983e-09 | 4.506339e-21 | 1.028822e-11 | 4.380096e-10 | 4.404438e-07 | 0.09744326 | 0.002436082 | 0.002 | 24184.12
[10 empty] | 133000 | 1973436916.8 | 5.455579e-09 | 4.474025e-21 | 1.032712e-11 | 4.332308e-10 | 4.356202e-07 | 0.0974437 | 0.002436092 | 0.002 | 24367.33
[10 empty] | 134000 | 1988274788.4 | 5.41675e-09 | 4.442181e-21 | 1.036587e-11 | 4.285393e-10 | 4.30885e-07 | 0.09744413 | 0.002436103 | 0.002 | 24550.55
[10 empty] | 135000 | 2003112660.0 | 5.378482e-09 | 4.410798e-21 | 1.040447e-11 | 4.239328e-10 | 4.26236e-07 | 0.09744455 | 0.002436114 | 0.002 | 24733.76
[10 empty] | 136000 | 2017950531.5 | 5.340763e-09 | 4.379865e-21 | 1.044294e-11 | 4.194093e-10 | 4.216711e-07 | 0.09744497 | 0.002436124 | 0.002 | 24916.97
[10 empty] | 137000 | 2032788403.1 | 5.303581e-09 | 4.349373e-21 | 1.048126e-11 | 4.149666e-10 | 4.17188e-07 | 0.09744539 | 0.002436135 | 0.002 | 25100.18
[10 empty] | 138000 | 2047626274.6 | 5.266925e-09 | 4.319313e-21 | 1.051944e-11 | 4.106028e-10 | 4.127847e-07 | 0.0974458 | 0.002436145 | 0.002 | 25283.4
[10 empty] | 139000 | 2062464146.2 | 5.230784e-09 | 4.289674e-21 | 1.055749e-11 | 4.063157e-10 | 4.084592e-07 | 0.09744621 | 0.002436155 | 0.002 | 25466.61
[10 empty] | 140000 | 2077302017.7 | 5.195147e-09 | 4.260449e-21 | 1.05954e-11 | 4.021037e-10 | 4.042097e-07 | 0.09744662 | 0.002436165 | 0.002 | 25649.82
[10 empty] | 141000 | 2092139889.3 | 5.160003e-09 | 4.231628e-21 | 1.063317e-11 | 3.979648e-10 | 4.000342e-07 | 0.09744702 | 0.002436175 | 0.002 | 25833.04
[10 empty] | 142000 | 2106977760.8 | 5.125342e-09 | 4.203203e-21 | 1.067081e-11 | 3.938972e-10 | 3.95931e-07 | 0.09744741 | 0.002436185 | 0.002 | 26016.25
[10 empty] | 143000 | 2121815632.4 | 5.091154e-09 | 4.175166e-21 | 1.070832e-11 | 3.898993e-10 | 3.918983e-07 | 0.09744781 | 0.002436195 | 0.002 | 26199.46
[10 empty] | 144000 | 2136653503.9 | 5.05743e-09 | 4.147509e-21 | 1.074569e-11 | 3.859694e-10 | 3.879344e-07 | 0.09744819 | 0.002436205 | 0.002 | 26382.68
[10 empty] | 145000 | 2151491375.5 | 5.02416e-09 | 4.120225e-21 | 1.078294e-11 | 3.821058e-10 | 3.840376e-07 | 0.09744858 | 0.002436214 | 0.002 | 26565.89
[10 empty] | 146000 | 2166329247.1 | 4.991334e-09 | 4.093305e-21 | 1.082006e-11 | 3.78307e-10 | 3.802064e-07 | 0.09744896 | 0.002436224 | 0.002 | 26749.1
[10 empty] | 147000 | 2181167118.6 | 4.958944e-09 | 4.066743e-21 | 1.085705e-11 | 3.745715e-10 | 3.764393e-07 | 0.09744933 | 0.002436233 | 0.002 | 26932.31
[10 empty] | 148000 | 2196004990.2 | 4.926981e-09 | 4.040531e-21 | 1.089392e-11 | 3.708978e-10 | 3.727347e-07 | 0.09744971 | 0.002436243 | 0.002 | 27115.53
[10 empty] | 149000 | 2210842861.7 | 4.895437e-09 | 4.014662e-21 | 1.093066e-11 | 3.672845e-10 | 3.690912e-07 | 0.09745008 | 0.002436252 | 0.002 | 27298.74
[10 empty] | 150000 | 2225680733.3 | 4.864304e-09 | 3.98913e-21 | 1.096728e-11 | 3.637301e-10 | 3.655073e-07 | 0.09745044 | 0.002436261 | 0.002 | 27481.95
[10 empty] | 151000 | 2240518604.8 | 4.833573e-09 | 3.963928e-21 | 1.100378e-11 | 3.602334e-10 | 3.619818e-07 | 0.0974508 | 0.00243627 | 0.002 | 27665.17
[10 empty] | 152000 | 2255356476.4 | 4.803236e-09 | 3.93905e-21 | 1.104015e-11 | 3.567931e-10 | 3.585132e-07 | 0.09745116 | 0.002436279 | 0.002 | 27848.38
[10 empty] | 153000 | 2270194347.9 | 4.773287e-09 | 3.914489e-21 | 1.107641e-11 | 3.534077e-10 | 3.551004e-07 | 0.09745152 | 0.002436288 | 0.002 | 28031.59
[10 empty] | 154000 | 2285032219.5 | 4.743717e-09 | 3.890239e-21 | 1.111255e-11 | 3.500763e-10 | 3.51742e-07 | 0.09745187 | 0.002436297 | 0.002 | 28214.81
[10 empty] | 155000 | 2299870091.1 | 4.71452e-09 | 3.866295e-21 | 1.114857e-11 | 3.467974e-10 | 3.484368e-07 | 0.09745222 | 0.002436305 | 0.002 | 28398.02
[10 empty] | 156000 | 2314707962.6 | 4.685688e-09 | 3.84265e-21 | 1.118447e-11 | 3.4357e-10 | 3.451837e-07 | 0.09745256 | 0.002436314 | 0.002 | 28581.23
[10 empty] | 157000 | 2329545834.2 | 4.657214e-09 | 3.819299e-21 | 1.122026e-11 | 3.40393e-10 | 3.419815e-07 | 0.0974529 | 0.002436323 | 0.002 | 28764.44
[10 empty] | 158000 | 2344383705.7 | 4.629092e-09 | 3.796237e-21 | 1.125594e-11 | 3.372652e-10 | 3.388291e-07 | 0.09745324 | 0.002436331 | 0.002 | 28947.66
[10 empty] | 159000 | 2359221577.3 | 4.601316e-09 | 3.773458e-21 | 1.12915e-11 | 3.341856e-10 | 3.357254e-07 | 0.09745358 | 0.002436339 | 0.002 | 29130.87
[10 empty] | 160000 | 2374059448.8 | 4.573878e-09 | 3.750957e-21 | 1.132696e-11 | 3.311531e-10 | 3.326693e-07 | 0.09745391 | 0.002436348 | 0.002 | 29314.08
[10 empty] | 161000 | 2388897320.4 | 4.546773e-09 | 3.728728e-21 | 1.13623e-11 | 3.281667e-10 | 3.296599e-07 | 0.09745424 | 0.002436356 | 0.002 | 29497.3
[10 empty] | 162000 | 2403735191.9 | 4.519994e-09 | 3.706768e-21 | 1.139753e-11 | 3.252255e-10 | 3.266961e-07 | 0.09745457 | 0.002436364 | 0.002 | 29680.51
[10 empty] | 163000 | 2418573063.5 | 4.493537e-09 | 3.68507e-21 | 1.143265e-11 | 3.223285e-10 | 3.23777e-07 | 0.09745489 | 0.002436372 | 0.002 | 29863.72
[10 empty] | 164000 | 2433410935.1 | 4.467394e-09 | 3.663631e-21 | 1.146767e-11 | 3.194747e-10 | 3.209016e-07 | 0.09745521 | 0.00243638 | 0.002 | 30046.94
[10 empty] | 165000 | 2448248806.6 | 4.44156e-09 | 3.642445e-21 | 1.150258e-11 | 3.166634e-10 | 3.180691e-07 | 0.09745553 | 0.002436388 | 0.002 | 30230.15
[10 empty] | 166000 | 2463086678.2 | 4.41603e-09 | 3.621509e-21 | 1.153738e-11 | 3.138934e-10 | 3.152784e-07 | 0.09745585 | 0.002436396 | 0.002 | 30413.36
[10 empty] | 167000 | 2477924549.7 | 4.390799e-09 | 3.600817e-21 | 1.157208e-11 | 3.111642e-10 | 3.125288e-07 | 0.09745616 | 0.002436404 | 0.002 | 30596.58
[10 empty] | 168000 | 2492762421.3 | 4.365861e-09 | 3.580366e-21 | 1.160668e-11 | 3.084747e-10 | 3.098194e-07 | 0.09745647 | 0.002436412 | 0.002 | 30779.79
[10 empty] | 169000 | 2507600292.8 | 4.341211e-09 | 3.560151e-21 | 1.164117e-11 | 3.058241e-10 | 3.071494e-07 | 0.09745678 | 0.002436419 | 0.002 | 30963
[10 empty] | 170000 | 2522438164.4 | 4.316844e-09 | 3.540168e-21 | 1.167556e-11 | 3.032118e-10 | 3.04518e-07 | 0.09745708 | 0.002436427 | 0.002 | 31146.21
[10 empty] | 171000 | 2537276035.9 | 4.292755e-09 | 3.520413e-21 | 1.170985e-11 | 3.006369e-10 | 3.019243e-07 | 0.09745738 | 0.002436435 | 0.002 | 31329.43
[10 empty] | 172000 | 2552113907.5 | 4.268939e-09 | 3.500882e-21 | 1.174404e-11 | 2.980986e-10 | 2.993678e-07 | 0.09745768 | 0.002436442 | 0.002 | 31512.64
[10 empty] | 173000 | 2566951779.0 | 4.245393e-09 | 3.481572e-21 | 1.177813e-11 | 2.955963e-10 | 2.968475e-07 | 0.09745798 | 0.002436449 | 0.002 | 31695.85
[10 empty] | 174000 | 2581789650.6 | 4.22211e-09 | 3.462478e-21 | 1.181212e-11 | 2.931293e-10 | 2.943628e-07 | 0.09745827 | 0.002436457 | 0.002 | 31879.07
[10 empty] | 175000 | 2596627522.2 | 4.199087e-09 | 3.443598e-21 | 1.184601e-11 | 2.906967e-10 | 2.91913e-07 | 0.09745856 | 0.002436464 | 0.002 | 32062.28
[10 empty] | 176000 | 2611465393.7 | 4.17632e-09 | 3.424926e-21 | 1.187981e-11 | 2.88298e-10 | 2.894974e-07 | 0.09745885 | 0.002436471 | 0.002 | 32245.49
[10 empty] | 177000 | 2626303265.3 | 4.153804e-09 | 3.406461e-21 | 1.191351e-11 | 2.859325e-10 | 2.871153e-07 | 0.09745914 | 0.002436479 | 0.002 | 32428.71
[10 empty] | 178000 | 2641141136.8 | 4.131534e-09 | 3.388198e-21 | 1.194712e-11 | 2.835996e-10 | 2.84766e-07 | 0.09745943 | 0.002436486 | 0.002 | 32611.92
[10 empty] | 179000 | 2655979008.4 | 4.109508e-09 | 3.370135e-21 | 1.198063e-11 | 2.812986e-10 | 2.824491e-07 | 0.09745971 | 0.002436493 | 0.002 | 32795.13
[10 empty] | 180000 | 2670816879.9 | 4.08772e-09 | 3.352267e-21 | 1.201405e-11 | 2.790289e-10 | 2.801637e-07 | 0.09745999 | 0.0024365 | 0.002 | 32978.34
[10 empty] | 181000 | 2685654751.5 | 4.066167e-09 | 3.334592e-21 | 1.204738e-11 | 2.767899e-10 | 2.779094e-07 | 0.09746027 | 0.002436507 | 0.002 | 33161.56
[10 empty] | 182000 | 2700492623.0 | 4.044846e-09 | 3.317107e-21 | 1.208061e-11 | 2.74581e-10 | 2.756855e-07 | 0.09746054 | 0.002436514 | 0.002 | 33344.77
[10 empty] | 183000 | 2715330494.6 | 4.023752e-09 | 3.299808e-21 | 1.211376e-11 | 2.724018e-10 | 2.734914e-07 | 0.09746082 | 0.00243652 | 0.002 | 33527.98
[10 empty] | 184000 | 2730168366.2 | 4.002882e-09 | 3.282693e-21 | 1.214681e-11 | 2.702515e-10 | 2.713266e-07 | 0.09746109 | 0.002436527 | 0.002 | 33711.2
[10 empty] | 185000 | 2745006237.7 | 3.982232e-09 | 3.265758e-21 | 1.217977e-11 | 2.681297e-10 | 2.691906e-07 | 0.09746136 | 0.002436534 | 0.002 | 33894.41
[10 empty] | 186000 | 2759844109.3 | 3.961799e-09 | 3.249001e-21 | 1.221264e-11 | 2.660359e-10 | 2.670828e-07 | 0.09746162 | 0.002436541 | 0.002 | 34077.62
[10 empty] | 187000 | 2774681980.8 | 3.941579e-09 | 3.23242e-21 | 1.224543e-11 | 2.639694e-10 | 2.650027e-07 | 0.09746189 | 0.002436547 | 0.002 | 34260.84
[10 empty] | 188000 | 2789519852.4 | 3.921569e-09 | 3.21601e-21 | 1.227813e-11 | 2.6193e-10 | 2.629497e-07 | 0.09746215 | 0.002436554 | 0.002 | 34444.05
[10 empty] | 189000 | 2804357723.9 | 3.901766e-09 | 3.19977e-21 | 1.231074e-11 | 2.599169e-10 | 2.609234e-07 | 0.09746241 | 0.00243656 | 0.002 | 34627.26
[10 empty] | 190000 | 2819195595.5 | 3.882166e-09 | 3.183696e-21 | 1.234327e-11 | 2.579298e-10 | 2.589234e-07 | 0.09746267 | 0.002436567 | 0.002 | 34810.47
[10 empty] | 191000 | 2834033467.0 | 3.862767e-09 | 3.167787e-21 | 1.23757e-11 | 2.559682e-10 | 2.56949e-07 | 0.09746293 | 0.002436573 | 0.002 | 34993.69
[10 empty] | 192000 | 2848871338.6 | 3.843565e-09 | 3.15204e-21 | 1.240806e-11 | 2.540317e-10 | 2.549999e-07 | 0.09746318 | 0.00243658 | 0.002 | 35176.9
[10 empty] | 193000 | 2863709210.2 | 3.824557e-09 | 3.136452e-21 | 1.244033e-11 | 2.521197e-10 | 2.530757e-07 | 0.09746344 | 0.002436586 | 0.002 | 35360.11
[10 empty] | 194000 | 2878547081.7 | 3.805741e-09 | 3.121021e-21 | 1.247252e-11 | 2.502318e-10 | 2.511758e-07 | 0.09746369 | 0.002436592 | 0.002 | 35543.33
[10 empty] | 195000 | 2893384953.3 | 3.787113e-09 | 3.105744e-21 | 1.250462e-11 | 2.483677e-10 | 2.492998e-07 | 0.09746394 | 0.002436598 | 0.002 | 35726.54
[10 empty] | 196000 | 2908222824.8 | 3.76867e-09 | 3.09062e-21 | 1.253664e-11 | 2.465269e-10 | 2.474473e-07 | 0.09746418 | 0.002436605 | 0.002 | 35909.75
[10 empty] | 197000 | 2923060696.4 | 3.75041e-09 | 3.075645e-21 | 1.256858e-11 | 2.44709e-10 | 2.456179e-07 | 0.09746443 | 0.002436611 | 0.002 | 36092.97
[10 empty] | 198000 | 2937898567.9 | 3.732331e-09 | 3.060819e-21 | 1.260044e-11 | 2.429135e-10 | 2.438113e-07 | 0.09746467 | 0.002436617 | 0.002 | 36276.18
[10 empty] | 199000 | 2952736439.5 | 3.714428e-09 | 3.046137e-21 | 1.263222e-11 | 2.411402e-10 | 2.420269e-07 | 0.09746492 | 0.002436623 | 0.002 | 36459.39
[10 empty] | 200000 | 2967574311.0 | 3.696701e-09 | 3.031599e-21 | 1.266392e-11 | 2.393886e-10 | 2.402644e-07 | 0.09746516 | 0.002436629 | 0.002 | 36642.6
[10 empty] | 201000 | 2982412182.6 | 3.679145e-09 | 3.017202e-21 | 1.269554e-11 | 2.376584e-10 | 2.385235e-07 | 0.09746539 | 0.002436635 | 0.002 | 36825.82
[10 empty] | 202000 | 2997250054.1 | 3.66176e-09 | 3.002945e-21 | 1.272708e-11 | 2.359491e-10 | 2.368038e-07 | 0.09746563 | 0.002436641 | 0.002 | 37009.03
[10 empty] | 203000 | 3012087925.7 | 3.644541e-09 | 2.988824e-21 | 1.275855e-11 | 2.342605e-10 | 2.351048e-07 | 0.09746587 | 0.002436647 | 0.002 | 37192.24
[10 empty] | 204000 | 3026925797.3 | 3.627488e-09 | 2.974839e-21 | 1.278993e-11 | 2.325922e-10 | 2.334263e-07 | 0.0974661 | 0.002436652 | 0.002 | 37375.46
[10 empty] | 205000 | 3041763668.8 | 3.610596e-09 | 2.960986e-21 | 1.282124e-11 | 2.309438e-10 | 2.31768e-07 | 0.09746633 | 0.002436658 | 0.002 | 37558.67
[10 empty] | 206000 | 3056601540.4 | 3.593865e-09 | 2.947266e-21 | 1.285248e-11 | 2.29315e-10 | 2.301294e-07 | 0.09746656 | 0.002436664 | 0.002 | 37741.88
[10 empty] | 207000 | 3071439411.9 | 3.577292e-09 | 2.933674e-21 | 1.288364e-11 | 2.277055e-10 | 2.285102e-07 | 0.09746679 | 0.00243667 | 0.002 | 37925.1
[10 empty] | 208000 | 3086277283.5 | 3.560874e-09 | 2.92021e-21 | 1.291472e-11 | 2.261149e-10 | 2.269102e-07 | 0.09746702 | 0.002436675 | 0.002 | 38108.31
[10 empty] | 209000 | 3101115155.0 | 3.54461e-09 | 2.906872e-21 | 1.294573e-11 | 2.24543e-10 | 2.25329e-07 | 0.09746724 | 0.002436681 | 0.002 | 38291.52
[10 empty] | 210000 | 3115953026.6 | 3.528497e-09 | 2.893658e-21 | 1.297666e-11 | 2.229894e-10 | 2.237662e-07 | 0.09746747 | 0.002436687 | 0.002 | 38474.74
[10 empty] | 211000 | 3130790898.1 | 3.512533e-09 | 2.880566e-21 | 1.300752e-11 | 2.214539e-10 | 2.222217e-07 | 0.09746769 | 0.002436692 | 0.002 | 38657.95
[10 empty] | 212000 | 3145628769.7 | 3.496716e-09 | 2.867595e-21 | 1.303831e-11 | 2.199362e-10 | 2.20695e-07 | 0.09746791 | 0.002436698 | 0.002 | 38841.16
[10 empty] | 213000 | 3160466641.3 | 3.481044e-09 | 2.854743e-21 | 1.306902e-11 | 2.184358e-10 | 2.19186e-07 | 0.09746813 | 0.002436703 | 0.002 | 39024.37
[10 empty] | 214000 | 3175304512.8 | 3.465515e-09 | 2.842008e-21 | 1.309966e-11 | 2.169527e-10 | 2.176943e-07 | 0.09746835 | 0.002436709 | 0.002 | 39207.59
[10 empty] | 215000 | 3190142384.4 | 3.450127e-09 | 2.829388e-21 | 1.313023e-11 | 2.154865e-10 | 2.162196e-07 | 0.09746856 | 0.002436714 | 0.002 | 39390.8
[10 empty] | 216000 | 3204980255.9 | 3.434878e-09 | 2.816883e-21 | 1.316073e-11 | 2.140369e-10 | 2.147617e-07 | 0.09746878 | 0.002436719 | 0.002 | 39574.01
[10 empty] | 217000 | 3219818127.5 | 3.419766e-09 | 2.80449e-21 | 1.319116e-11 | 2.126037e-10 | 2.133203e-07 | 0.09746899 | 0.002436725 | 0.002 | 39757.23
[10 empty] | 218000 | 3234655999.0 | 3.40479e-09 | 2.792208e-21 | 1.322152e-11 | 2.111866e-10 | 2.118951e-07 | 0.0974692 | 0.00243673 | 0.002 | 39940.44
[10 empty] | 219000 | 3249493870.6 | 3.389947e-09 | 2.780036e-21 | 1.325181e-11 | 2.097853e-10 | 2.10486e-07 | 0.09746941 | 0.002436735 | 0.002 | 40123.65
[10 empty] | 220000 | 3264331742.1 | 3.375236e-09 | 2.767972e-21 | 1.328203e-11 | 2.083997e-10 | 2.090925e-07 | 0.09746962 | 0.002436741 | 0.002 | 40306.87
[10 empty] | 221000 | 3279169613.7 | 3.360655e-09 | 2.756014e-21 | 1.331219e-11 | 2.070294e-10 | 2.077145e-07 | 0.09746983 | 0.002436746 | 0.002 | 40490.08
[10 empty] | 222000 | 3294007485.3 | 3.346202e-09 | 2.744162e-21 | 1.334227e-11 | 2.056743e-10 | 2.063518e-07 | 0.09747004 | 0.002436751 | 0.002 | 40673.29
[10 empty] | 223000 | 3308845356.8 | 3.331876e-09 | 2.732413e-21 | 1.337229e-11 | 2.04334e-10 | 2.050041e-07 | 0.09747024 | 0.002436756 | 0.002 | 40856.5
[10 empty] | 224000 | 3323683228.4 | 3.317675e-09 | 2.720767e-21 | 1.340224e-11 | 2.030084e-10 | 2.036712e-07 | 0.09747044 | 0.002436761 | 0.002 | 41039.72
[10 empty] | 225000 | 3338521099.9 | 3.303597e-09 | 2.709222e-21 | 1.343212e-11 | 2.016973e-10 | 2.023528e-07 | 0.09747065 | 0.002436766 | 0.002 | 41222.93
[10 empty] | 226000 | 3353358971.5 | 3.28964e-09 | 2.697776e-21 | 1.346193e-11 | 2.004003e-10 | 2.010488e-07 | 0.09747085 | 0.002436771 | 0.002 | 41406.14
[10 empty] | 227000 | 3368196843.0 | 3.275804e-09 | 2.686429e-21 | 1.349168e-11 | 1.991174e-10 | 1.997589e-07 | 0.09747105 | 0.002436776 | 0.002 | 41589.36
[10 empty] | 228000 | 3383034714.6 | 3.262086e-09 | 2.675179e-21 | 1.352137e-11 | 1.978483e-10 | 1.984828e-07 | 0.09747125 | 0.002436781 | 0.002 | 41772.57
[10 empty] | 229000 | 3397872586.1 | 3.248485e-09 | 2.664025e-21 | 1.355099e-11 | 1.965927e-10 | 1.972205e-07 | 0.09747144 | 0.002436786 | 0.002 | 41955.78
[10 empty] | 230000 | 3412710457.7 | 3.235e-09 | 2.652966e-21 | 1.358054e-11 | 1.953505e-10 | 1.959716e-07 | 0.09747164 | 0.002436791 | 0.002 | 42139
[10 empty] | 231000 | 3427548329.3 | 3.221628e-09 | 2.642001e-21 | 1.361004e-11 | 1.941215e-10 | 1.94736e-07 | 0.09747183 | 0.002436796 | 0.002 | 42322.21
[10 empty] | 232000 | 3442386200.8 | 3.208369e-09 | 2.631127e-21 | 1.363946e-11 | 1.929055e-10 | 1.935135e-07 | 0.09747203 | 0.002436801 | 0.002 | 42505.42
[10 empty] | 233000 | 3457224072.4 | 3.195222e-09 | 2.620345e-21 | 1.366883e-11 | 1.917023e-10 | 1.923039e-07 | 0.09747222 | 0.002436805 | 0.002 | 42688.63
[10 empty] | 234000 | 3472061943.9 | 3.182184e-09 | 2.609653e-21 | 1.369813e-11 | 1.905116e-10 | 1.91107e-07 | 0.09747241 | 0.00243681 | 0.002 | 42871.85
[10 empty] | 235000 | 3486899815.5 | 3.169254e-09 | 2.599049e-21 | 1.372737e-11 | 1.893334e-10 | 1.899225e-07 | 0.0974726 | 0.002436815 | 0.002 | 43055.06
[10 empty] | 236000 | 3501737687.0 | 3.156431e-09 | 2.588534e-21 | 1.375654e-11 | 1.881675e-10 | 1.887505e-07 | 0.09747279 | 0.00243682 | 0.002 | 43238.27
[10 empty] | 237000 | 3516575558.6 | 3.143714e-09 | 2.578105e-21 | 1.378566e-11 | 1.870136e-10 | 1.875905e-07 | 0.09747298 | 0.002436824 | 0.002 | 43421.49
[10 empty] | 238000 | 3531413430.1 | 3.131101e-09 | 2.567761e-21 | 1.381471e-11 | 1.858715e-10 | 1.864425e-07 | 0.09747316 | 0.002436829 | 0.002 | 43604.7
[10 empty] | 239000 | 3546251301.7 | 3.118592e-09 | 2.557502e-21 | 1.38437e-11 | 1.847412e-10 | 1.853064e-07 | 0.09747335 | 0.002436834 | 0.002 | 43787.91
[10 empty] | 240000 | 3561089173.2 | 3.106184e-09 | 2.547327e-21 | 1.387263e-11 | 1.836224e-10 | 1.841818e-07 | 0.09747353 | 0.002436838 | 0.002 | 43971.13
[10 empty] | 241000 | 3575927044.8 | 3.093877e-09 | 2.537234e-21 | 1.39015e-11 | 1.825151e-10 | 1.830688e-07 | 0.09747372 | 0.002436843 | 0.002 | 44154.34
[10 empty] | 242000 | 3590764916.4 | 3.081669e-09 | 2.527222e-21 | 1.393031e-11 | 1.814189e-10 | 1.81967e-07 | 0.0974739 | 0.002436847 | 0.002 | 44337.55
[10 empty] | 243000 | 3605602787.9 | 3.069559e-09 | 2.517291e-21 | 1.395907e-11 | 1.803338e-10 | 1.808763e-07 | 0.09747408 | 0.002436852 | 0.002 | 44520.77
[10 empty] | 244000 | 3620440659.5 | 3.057546e-09 | 2.507439e-21 | 1.398776e-11 | 1.792595e-10 | 1.797966e-07 | 0.09747426 | 0.002436856 | 0.002 | 44703.98
[10 empty] | 245000 | 3635278531.0 | 3.045628e-09 | 2.497666e-21 | 1.401639e-11 | 1.781961e-10 | 1.787278e-07 | 0.09747444 | 0.002436861 | 0.002 | 44887.19
[10 empty] | 246000 | 3650116402.6 | 3.033806e-09 | 2.487971e-21 | 1.404497e-11 | 1.771432e-10 | 1.776696e-07 | 0.09747461 | 0.002436865 | 0.002 | 45070.4
[10 empty] | 247000 | 3664954274.1 | 3.022077e-09 | 2.478352e-21 | 1.407349e-11 | 1.761008e-10 | 1.76622e-07 | 0.09747479 | 0.00243687 | 0.002 | 45253.62
[10 empty] | 248000 | 3679792145.7 | 3.01044e-09 | 2.468809e-21 | 1.410195e-11 | 1.750686e-10 | 1.755847e-07 | 0.09747497 | 0.002436874 | 0.002 | 45436.83
[10 empty] | 249000 | 3694630017.2 | 2.998894e-09 | 2.459341e-21 | 1.413035e-11 | 1.740467e-10 | 1.745577e-07 | 0.09747514 | 0.002436879 | 0.002 | 45620.04
[10 empty] | 250000 | 3709467888.8 | 2.987439e-09 | 2.449946e-21 | 1.41587e-11 | 1.730347e-10 | 1.735407e-07 | 0.09747532 | 0.002436883 | 0.002 | 45803.26
[10 empty] | 251000 | 3724305760.4 | 2.976073e-09 | 2.440625e-21 | 1.418699e-11 | 1.720327e-10 | 1.725337e-07 | 0.09747549 | 0.002436887 | 0.002 | 45986.47
[10 empty] | 252000 | 3739143631.9 | 2.964795e-09 | 2.431376e-21 | 1.421522e-11 | 1.710404e-10 | 1.715365e-07 | 0.09747566 | 0.002436891 | 0.002 | 46169.68
[10 empty] | 253000 | 3753981503.5 | 2.953604e-09 | 2.422198e-21 | 1.424339e-11 | 1.700577e-10 | 1.70549e-07 | 0.09747583 | 0.002436896 | 0.002 | 46352.9
[10 empty] | 254000 | 3768819375.0 | 2.942499e-09 | 2.413091e-21 | 1.427152e-11 | 1.690844e-10 | 1.695711e-07 | 0.097476 | 0.0024369 | 0.002 | 46536.11
[10 empty] | 255000 | 3783657246.6 | 2.931479e-09 | 2.404054e-21 | 1.429958e-11 | 1.681206e-10 | 1.686025e-07 | 0.09747617 | 0.002436904 | 0.002 | 46719.32
[10 empty] | 256000 | 3798495118.1 | 2.920543e-09 | 2.395086e-21 | 1.432759e-11 | 1.67166e-10 | 1.676433e-07 | 0.09747634 | 0.002436908 | 0.002 | 46902.53
[10 empty] | 257000 | 3813332989.7 | 2.90969e-09 | 2.386186e-21 | 1.435555e-11 | 1.662204e-10 | 1.666932e-07 | 0.0974765 | 0.002436913 | 0.002 | 47085.75
[10 empty] | 258000 | 3828170861.2 | 2.89892e-09 | 2.377353e-21 | 1.438345e-11 | 1.652839e-10 | 1.657522e-07 | 0.09747667 | 0.002436917 | 0.002 | 47268.96
[10 empty] | 259000 | 3843008732.8 | 2.88823e-09 | 2.368587e-21 | 1.44113e-11 | 1.643562e-10 | 1.648201e-07 | 0.09747683 | 0.002436921 | 0.002 | 47452.17
[10 empty] | 260000 | 3857846604.4 | 2.877621e-09 | 2.359886e-21 | 1.443909e-11 | 1.634373e-10 | 1.638968e-07 | 0.097477 | 0.002436925 | 0.002 | 47635.39
[10 empty] | 261000 | 3872684475.9 | 2.867091e-09 | 2.351251e-21 | 1.446683e-11 | 1.62527e-10 | 1.629821e-07 | 0.09747716 | 0.002436929 | 0.002 | 47818.6
[10 empty] | 262000 | 3887522347.5 | 2.85664e-09 | 2.34268e-21 | 1.449452e-11 | 1.616252e-10 | 1.620761e-07 | 0.09747732 | 0.002436933 | 0.002 | 48001.81
[10 empty] | 263000 | 3902360219.0 | 2.846266e-09 | 2.334173e-21 | 1.452216e-11 | 1.607318e-10 | 1.611785e-07 | 0.09747748 | 0.002436937 | 0.002 | 48185.03
[10 empty] | 264000 | 3917198090.6 | 2.83597e-09 | 2.325729e-21 | 1.454974e-11 | 1.598468e-10 | 1.602893e-07 | 0.09747764 | 0.002436941 | 0.002 | 48368.24
[10 empty] | 265000 | 3932035962.1 | 2.825749e-09 | 2.317347e-21 | 1.457727e-11 | 1.589699e-10 | 1.594083e-07 | 0.0974778 | 0.002436945 | 0.002 | 48551.45
[10 empty] | 266000 | 3946873833.7 | 2.815603e-09 | 2.309026e-21 | 1.460475e-11 | 1.581011e-10 | 1.585355e-07 | 0.09747796 | 0.002436949 | 0.002 | 48734.66
[10 empty] | 267000 | 3961711705.2 | 2.805531e-09 | 2.300766e-21 | 1.463217e-11 | 1.572402e-10 | 1.576706e-07 | 0.09747812 | 0.002436953 | 0.002 | 48917.88
[10 empty] | 268000 | 3976549576.8 | 2.795533e-09 | 2.292567e-21 | 1.465955e-11 | 1.563873e-10 | 1.568137e-07 | 0.09747828 | 0.002436957 | 0.002 | 49101.09
[10 empty] | 269000 | 3991387448.3 | 2.785607e-09 | 2.284427e-21 | 1.468687e-11 | 1.555421e-10 | 1.559647e-07 | 0.09747843 | 0.002436961 | 0.002 | 49284.3
[10 empty] | 270000 | 4006225319.9 | 2.775753e-09 | 2.276346e-21 | 1.471415e-11 | 1.547046e-10 | 1.551233e-07 | 0.09747859 | 0.002436965 | 0.002 | 49467.52
[10 empty] | 271000 | 4021063191.5 | 2.76597e-09 | 2.268323e-21 | 1.474137e-11 | 1.538746e-10 | 1.542896e-07 | 0.09747874 | 0.002436969 | 0.002 | 49650.73
[10 empty] | 272000 | 4035901063.0 | 2.756257e-09 | 2.260358e-21 | 1.476854e-11 | 1.530522e-10 | 1.534634e-07 | 0.09747889 | 0.002436972 | 0.002 | 49833.94
[10 empty] | 273000 | 4050738934.6 | 2.746614e-09 | 2.25245e-21 | 1.479567e-11 | 1.522371e-10 | 1.526446e-07 | 0.09747905 | 0.002436976 | 0.002 | 50017.16
[10 empty] | 274000 | 4065576806.1 | 2.73704e-09 | 2.244598e-21 | 1.482274e-11 | 1.514293e-10 | 1.518332e-07 | 0.0974792 | 0.00243698 | 0.002 | 50200.37
[10 empty] | 275000 | 4080414677.7 | 2.727533e-09 | 2.236802e-21 | 1.484977e-11 | 1.506288e-10 | 1.510291e-07 | 0.09747935 | 0.002436984 | 0.002 | 50383.58
[10 empty] | 276000 | 4095252549.2 | 2.718094e-09 | 2.229061e-21 | 1.487674e-11 | 1.498353e-10 | 1.50232e-07 | 0.0974795 | 0.002436988 | 0.002 | 50566.79
[10 empty] | 277000 | 4110090420.8 | 2.708721e-09 | 2.221375e-21 | 1.490367e-11 | 1.490489e-10 | 1.494421e-07 | 0.09747965 | 0.002436991 | 0.002 | 50750.01
[10 empty] | 278000 | 4124928292.3 | 2.699414e-09 | 2.213742e-21 | 1.493054e-11 | 1.482694e-10 | 1.486591e-07 | 0.0974798 | 0.002436995 | 0.002 | 50933.22
[10 empty] | 279000 | 4139766163.9 | 2.690173e-09 | 2.206163e-21 | 1.495737e-11 | 1.474967e-10 | 1.47883e-07 | 0.09747995 | 0.002436999 | 0.002 | 51116.43
[10 empty] | 280000 | 4154604035.5 | 2.680996e-09 | 2.198637e-21 | 1.498416e-11 | 1.467308e-10 | 1.471138e-07 | 0.09748009 | 0.002437002 | 0.002 | 51299.65
[10 empty] | 281000 | 4169441907.0 | 2.671882e-09 | 2.191164e-21 | 1.501089e-11 | 1.459716e-10 | 1.463512e-07 | 0.09748024 | 0.002437006 | 0.002 | 51482.86
[10 empty] | 282000 | 4184279778.6 | 2.662832e-09 | 2.183742e-21 | 1.503758e-11 | 1.45219e-10 | 1.455953e-07 | 0.09748039 | 0.00243701 | 0.002 | 51666.07
[10 empty] | 283000 | 4199117650.1 | 2.653844e-09 | 2.176371e-21 | 1.506421e-11 | 1.444729e-10 | 1.44846e-07 | 0.09748053 | 0.002437013 | 0.002 | 51849.29
[10 empty] | 284000 | 4213955521.7 | 2.644918e-09 | 2.169051e-21 | 1.509081e-11 | 1.437333e-10 | 1.441031e-07 | 0.09748067 | 0.002437017 | 0.002 | 52032.5
[10 empty] | 285000 | 4228793393.2 | 2.636054e-09 | 2.161781e-21 | 1.511735e-11 | 1.43e-10 | 1.433666e-07 | 0.09748082 | 0.00243702 | 0.002 | 52215.71
[10 empty] | 286000 | 4243631264.8 | 2.627249e-09 | 2.154561e-21 | 1.514385e-11 | 1.42273e-10 | 1.426365e-07 | 0.09748096 | 0.002437024 | 0.002 | 52398.93
[10 empty] | 287000 | 4258469136.3 | 2.618505e-09 | 2.14739e-21 | 1.51703e-11 | 1.415522e-10 | 1.419126e-07 | 0.0974811 | 0.002437028 | 0.002 | 52582.14
[10 empty] | 288000 | 4273307007.9 | 2.60982e-09 | 2.140267e-21 | 1.519671e-11 | 1.408376e-10 | 1.411949e-07 | 0.09748124 | 0.002437031 | 0.002 | 52765.35
[10 empty] | 289000 | 4288144879.5 | 2.601194e-09 | 2.133193e-21 | 1.522307e-11 | 1.40129e-10 | 1.404833e-07 | 0.09748138 | 0.002437035 | 0.002 | 52948.56
[10 empty] | 290000 | 4302982751.0 | 2.592625e-09 | 2.126166e-21 | 1.524938e-11 | 1.394264e-10 | 1.397777e-07 | 0.09748152 | 0.002437038 | 0.002 | 53131.78
[10 empty] | 291000 | 4317820622.6 | 2.584115e-09 | 2.119187e-21 | 1.527565e-11 | 1.387297e-10 | 1.390781e-07 | 0.09748166 | 0.002437042 | 0.002 | 53314.99
[10 empty] | 292000 | 4332658494.1 | 2.575661e-09 | 2.112254e-21 | 1.530188e-11 | 1.380389e-10 | 1.383843e-07 | 0.0974818 | 0.002437045 | 0.002 | 53498.2
[10 empty] | 293000 | 4347496365.7 | 2.567263e-09 | 2.105367e-21 | 1.532806e-11 | 1.373538e-10 | 1.376964e-07 | 0.09748194 | 0.002437048 | 0.002 | 53681.42
[10 empty] | 294000 | 4362334237.2 | 2.558922e-09 | 2.098527e-21 | 1.535419e-11 | 1.366745e-10 | 1.370142e-07 | 0.09748208 | 0.002437052 | 0.002 | 53864.63
[10 empty] | 295000 | 4377172108.8 | 2.550635e-09 | 2.091731e-21 | 1.538028e-11 | 1.360008e-10 | 1.363377e-07 | 0.09748221 | 0.002437055 | 0.002 | 54047.84
[10 empty] | 296000 | 4392009980.3 | 2.542403e-09 | 2.08498e-21 | 1.540633e-11 | 1.353327e-10 | 1.356668e-07 | 0.09748235 | 0.002437059 | 0.002 | 54231.06
[10 empty] | 297000 | 4406847851.9 | 2.534226e-09 | 2.078274e-21 | 1.543233e-11 | 1.346701e-10 | 1.350014e-07 | 0.09748248 | 0.002437062 | 0.002 | 54414.27
[10 empty] | 298000 | 4421685723.4 | 2.526102e-09 | 2.071612e-21 | 1.545829e-11 | 1.34013e-10 | 1.343416e-07 | 0.09748262 | 0.002437065 | 0.002 | 54597.48
[10 empty] | 299000 | 4436523595.0 | 2.518031e-09 | 2.064993e-21 | 1.54842e-11 | 1.333613e-10 | 1.336871e-07 | 0.09748275 | 0.002437069 | 0.002 | 54780.69
[10 empty] | 300000 | 4451361466.6 | 2.510013e-09 | 2.058417e-21 | 1.551007e-11 | 1.327148e-10 | 1.330381e-07 | 0.09748288 | 0.002437072 | 0.002 | 54963.91
[10 empty] | 301000 | 4466199338.1 | 2.502046e-09 | 2.051884e-21 | 1.55359e-11 | 1.320737e-10 | 1.323943e-07 | 0.09748302 | 0.002437075 | 0.002 | 55147.12
[10 empty] | 302000 | 4481037209.7 | 2.494131e-09 | 2.045393e-21 | 1.556169e-11 | 1.314377e-10 | 1.317557e-07 | 0.09748315 | 0.002437079 | 0.002 | 55330.33
[10 empty] | 303000 | 4495875081.2 | 2.486268e-09 | 2.038944e-21 | 1.558743e-11 | 1.308069e-10 | 1.311223e-07 | 0.09748328 | 0.002437082 | 0.002 | 55513.55
[10 empty] | 304000 | 4510712952.8 | 2.478454e-09 | 2.032537e-21 | 1.561313e-11 | 1.301812e-10 | 1.304941e-07 | 0.09748341 | 0.002437085 | 0.002 | 55696.76
[10 empty] | 305000 | 4525550824.3 | 2.470691e-09 | 2.02617e-21 | 1.563879e-11 | 1.295605e-10 | 1.298709e-07 | 0.09748354 | 0.002437088 | 0.002 | 55879.97
[10 empty] | 306000 | 4540388695.9 | 2.462977e-09 | 2.019844e-21 | 1.566441e-11 | 1.289448e-10 | 1.292527e-07 | 0.09748367 | 0.002437092 | 0.002 | 56063.19
[10 empty] | 307000 | 4555226567.4 | 2.455313e-09 | 2.013559e-21 | 1.568998e-11 | 1.28334e-10 | 1.286394e-07 | 0.0974838 | 0.002437095 | 0.002 | 56246.4
[10 empty] | 308000 | 4570064439.0 | 2.447697e-09 | 2.007313e-21 | 1.571551e-11 | 1.277281e-10 | 1.280311e-07 | 0.09748393 | 0.002437098 | 0.002 | 56429.61
[10 empty] | 309000 | 4584902310.6 | 2.440129e-09 | 2.001107e-21 | 1.574101e-11 | 1.27127e-10 | 1.274276e-07 | 0.09748405 | 0.002437101 | 0.002 | 56612.82
[10 empty] | 310000 | 4599740182.1 | 2.432609e-09 | 1.99494e-21 | 1.576646e-11 | 1.265306e-10 | 1.268288e-07 | 0.09748418 | 0.002437104 | 0.002 | 56796.04
[10 empty] | 311000 | 4614578053.7 | 2.425136e-09 | 1.988811e-21 | 1.579187e-11 | 1.25939e-10 | 1.262348e-07 | 0.09748431 | 0.002437108 | 0.002 | 56979.25
[10 empty] | 312000 | 4629415925.2 | 2.41771e-09 | 1.982721e-21 | 1.581723e-11 | 1.25352e-10 | 1.256455e-07 | 0.09748443 | 0.002437111 | 0.002 | 57162.46
[10 empty] | 313000 | 4644253796.8 | 2.41033e-09 | 1.976669e-21 | 1.584256e-11 | 1.247695e-10 | 1.250607e-07 | 0.09748456 | 0.002437114 | 0.002 | 57345.68
[10 empty] | 314000 | 4659091668.3 | 2.402996e-09 | 1.970655e-21 | 1.586785e-11 | 1.241917e-10 | 1.244806e-07 | 0.09748468 | 0.002437117 | 0.002 | 57528.89
[10 empty] | 315000 | 4673929539.9 | 2.395708e-09 | 1.964678e-21 | 1.58931e-11 | 1.236183e-10 | 1.23905e-07 | 0.09748481 | 0.00243712 | 0.002 | 57712.1
[10 empty] | 316000 | 4688767411.4 | 2.388464e-09 | 1.958738e-21 | 1.59183e-11 | 1.230494e-10 | 1.233338e-07 | 0.09748493 | 0.002437123 | 0.002 | 57895.32
[10 empty] | 317000 | 4703605283.0 | 2.381266e-09 | 1.952834e-21 | 1.594347e-11 | 1.224849e-10 | 1.227671e-07 | 0.09748505 | 0.002437126 | 0.002 | 58078.53
[10 empty] | 318000 | 4718443154.6 | 2.374111e-09 | 1.946967e-21 | 1.59686e-11 | 1.219247e-10 | 1.222048e-07 | 0.09748517 | 0.002437129 | 0.002 | 58261.74
[10 empty] | 319000 | 4733281026.1 | 2.367e-09 | 1.941135e-21 | 1.599369e-11 | 1.213688e-10 | 1.216468e-07 | 0.0974853 | 0.002437132 | 0.002 | 58444.95
[10 empty] | 320000 | 4748118897.7 | 2.359933e-09 | 1.93534e-21 | 1.601874e-11 | 1.208173e-10 | 1.21093e-07 | 0.09748542 | 0.002437135 | 0.002 | 58628.17
[10 empty] | 321000 | 4762956769.2 | 2.352909e-09 | 1.929579e-21 | 1.604375e-11 | 1.202699e-10 | 1.205436e-07 | 0.09748554 | 0.002437138 | 0.002 | 58811.38
[10 empty] | 322000 | 4777794640.8 | 2.345927e-09 | 1.923854e-21 | 1.606872e-11 | 1.197267e-10 | 1.199983e-07 | 0.09748566 | 0.002437141 | 0.002 | 58994.59
[10 empty] | 323000 | 4792632512.3 | 2.338988e-09 | 1.918163e-21 | 1.609365e-11 | 1.191876e-10 | 1.194571e-07 | 0.09748578 | 0.002437144 | 0.002 | 59177.81
[10 empty] | 324000 | 4807470383.9 | 2.33209e-09 | 1.912506e-21 | 1.611854e-11 | 1.186526e-10 | 1.189201e-07 | 0.0974859 | 0.002437147 | 0.002 | 59361.02
[10 empty] | 325000 | 4822308255.4 | 2.325234e-09 | 1.906884e-21 | 1.61434e-11 | 1.181216e-10 | 1.183871e-07 | 0.09748601 | 0.00243715 | 0.002 | 59544.23
[10 empty] | 326000 | 4837146127.0 | 2.318419e-09 | 1.901295e-21 | 1.616821e-11 | 1.175946e-10 | 1.178581e-07 | 0.09748613 | 0.002437153 | 0.002 | 59727.45
[10 empty] | 327000 | 4851983998.5 | 2.311645e-09 | 1.895739e-21 | 1.619299e-11 | 1.170716e-10 | 1.173331e-07 | 0.09748625 | 0.002437156 | 0.002 | 59910.66
[10 empty] | 328000 | 4866821870.1 | 2.304911e-09 | 1.890217e-21 | 1.621773e-11 | 1.165525e-10 | 1.16812e-07 | 0.09748637 | 0.002437159 | 0.002 | 60093.87
[10 empty] | 329000 | 4881659741.7 | 2.298217e-09 | 1.884727e-21 | 1.624244e-11 | 1.160372e-10 | 1.162948e-07 | 0.09748648 | 0.002437162 | 0.002 | 60277.09
[10 empty] | 330000 | 4896497613.2 | 2.291562e-09 | 1.87927e-21 | 1.62671e-11 | 1.155258e-10 | 1.157815e-07 | 0.0974866 | 0.002437165 | 0.002 | 60460.3
[10 empty] | 331000 | 4911335484.8 | 2.284947e-09 | 1.873845e-21 | 1.629173e-11 | 1.150182e-10 | 1.15272e-07 | 0.09748671 | 0.002437168 | 0.002 | 60643.51
[10 empty] | 332000 | 4926173356.3 | 2.278371e-09 | 1.868452e-21 | 1.631632e-11 | 1.145143e-10 | 1.147662e-07 | 0.09748683 | 0.002437171 | 0.002 | 60826.72
[10 empty] | 333000 | 4941011227.9 | 2.271833e-09 | 1.863091e-21 | 1.634088e-11 | 1.140141e-10 | 1.142642e-07 | 0.09748694 | 0.002437174 | 0.002 | 61009.94
[10 empty] | 334000 | 4955849099.4 | 2.265334e-09 | 1.857761e-21 | 1.636539e-11 | 1.135176e-10 | 1.137659e-07 | 0.09748706 | 0.002437176 | 0.002 | 61193.15
[10 empty] | 335000 | 4970686971.0 | 2.258873e-09 | 1.852462e-21 | 1.638988e-11 | 1.130248e-10 | 1.132712e-07 | 0.09748717 | 0.002437179 | 0.002 | 61376.36
[10 empty] | 336000 | 4985524842.5 | 2.252449e-09 | 1.847194e-21 | 1.641432e-11 | 1.125355e-10 | 1.127801e-07 | 0.09748728 | 0.002437182 | 0.002 | 61559.58
[10 empty] | 337000 | 5000362714.1 | 2.246062e-09 | 1.841956e-21 | 1.643873e-11 | 1.120498e-10 | 1.122926e-07 | 0.09748739 | 0.002437185 | 0.002 | 61742.79
[10 empty] | 338000 | 5015200585.7 | 2.239712e-09 | 1.836749e-21 | 1.64631e-11 | 1.115676e-10 | 1.118087e-07 | 0.09748751 | 0.002437188 | 0.002 | 61926
[10 empty] | 339000 | 5030038457.2 | 2.233399e-09 | 1.831571e-21 | 1.648744e-11 | 1.110889e-10 | 1.113283e-07 | 0.09748762 | 0.00243719 | 0.002 | 62109.22
[10 empty] | 340000 | 5044876328.8 | 2.227122e-09 | 1.826424e-21 | 1.651174e-11 | 1.106137e-10 | 1.108513e-07 | 0.09748773 | 0.002437193 | 0.002 | 62292.43
[10 empty] | 341000 | 5059714200.3 | 2.220881e-09 | 1.821306e-21 | 1.6536e-11 | 1.101419e-10 | 1.103778e-07 | 0.09748784 | 0.002437196 | 0.002 | 62475.64
[10 empty] | 342000 | 5074552071.9 | 2.214676e-09 | 1.816217e-21 | 1.656023e-11 | 1.096734e-10 | 1.099076e-07 | 0.09748795 | 0.002437199 | 0.002 | 62658.85
[10 empty] | 343000 | 5089389943.4 | 2.208506e-09 | 1.811157e-21 | 1.658442e-11 | 1.092083e-10 | 1.094409e-07 | 0.09748806 | 0.002437201 | 0.002 | 62842.07
[10 empty] | 344000 | 5104227815.0 | 2.202371e-09 | 1.806126e-21 | 1.660858e-11 | 1.087466e-10 | 1.089774e-07 | 0.09748817 | 0.002437204 | 0.002 | 63025.28
[10 empty] | 345000 | 5119065686.5 | 2.196271e-09 | 1.801123e-21 | 1.66327e-11 | 1.082881e-10 | 1.085173e-07 | 0.09748828 | 0.002437207 | 0.002 | 63208.49
[10 empty] | 346000 | 5133903558.1 | 2.190205e-09 | 1.796149e-21 | 1.665679e-11 | 1.078328e-10 | 1.080605e-07 | 0.09748838 | 0.00243721 | 0.002 | 63391.71
[10 empty] | 347000 | 5148741429.7 | 2.184174e-09 | 1.791202e-21 | 1.668084e-11 | 1.073808e-10 | 1.076068e-07 | 0.09748849 | 0.002437212 | 0.002 | 63574.92
[10 empty] | 348000 | 5163579301.2 | 2.178176e-09 | 1.786284e-21 | 1.670486e-11 | 1.06932e-10 | 1.071564e-07 | 0.0974886 | 0.002437215 | 0.002 | 63758.13
[10 empty] | 349000 | 5178417172.8 | 2.172212e-09 | 1.781393e-21 | 1.672885e-11 | 1.064863e-10 | 1.067091e-07 | 0.0974887 | 0.002437218 | 0.002 | 63941.35
[10 empty] | 350000 | 5193255044.3 | 2.166281e-09 | 1.776529e-21 | 1.67528e-11 | 1.060437e-10 | 1.06265e-07 | 0.09748881 | 0.00243722 | 0.002 | 64124.56
[10 empty] | 351000 | 5208092915.9 | 2.160383e-09 | 1.771692e-21 | 1.677671e-11 | 1.056043e-10 | 1.05824e-07 | 0.09748892 | 0.002437223 | 0.002 | 64307.77
[10 empty] | 352000 | 5222930787.4 | 2.154518e-09 | 1.766882e-21 | 1.680059e-11 | 1.051679e-10 | 1.053861e-07 | 0.09748902 | 0.002437226 | 0.002 | 64490.98
[10 empty] | 353000 | 5237768659.0 | 2.148686e-09 | 1.762099e-21 | 1.682444e-11 | 1.047345e-10 | 1.049512e-07 | 0.09748913 | 0.002437228 | 0.002 | 64674.2
[10 empty] | 354000 | 5252606530.5 | 2.142885e-09 | 1.757342e-21 | 1.684825e-11 | 1.043041e-10 | 1.045193e-07 | 0.09748923 | 0.002437231 | 0.002 | 64857.41
[10 empty] | 355000 | 5267444402.1 | 2.137117e-09 | 1.752612e-21 | 1.687203e-11 | 1.038767e-10 | 1.040904e-07 | 0.09748934 | 0.002437233 | 0.002 | 65040.62
[10 empty] | 356000 | 5282282273.7 | 2.13138e-09 | 1.747907e-21 | 1.689578e-11 | 1.034523e-10 | 1.036645e-07 | 0.09748944 | 0.002437236 | 0.002 | 65223.84
[10 empty] | 357000 | 5297120145.2 | 2.125674e-09 | 1.743228e-21 | 1.691949e-11 | 1.030307e-10 | 1.032415e-07 | 0.09748954 | 0.002437239 | 0.002 | 65407.05
[10 empty] | 358000 | 5311958016.8 | 2.12e-09 | 1.738575e-21 | 1.694317e-11 | 1.026121e-10 | 1.028214e-07 | 0.09748965 | 0.002437241 | 0.002 | 65590.26
[10 empty] | 359000 | 5326795888.3 | 2.114357e-09 | 1.733947e-21 | 1.696682e-11 | 1.021963e-10 | 1.024042e-07 | 0.09748975 | 0.002437244 | 0.002 | 65773.48
[10 empty] | 360000 | 5341633759.9 | 2.108744e-09 | 1.729344e-21 | 1.699044e-11 | 1.017834e-10 | 1.019898e-07 | 0.09748985 | 0.002437246 | 0.002 | 65956.69
[10 empty] | 361000 | 5356471631.4 | 2.103161e-09 | 1.724765e-21 | 1.701402e-11 | 1.013732e-10 | 1.015783e-07 | 0.09748995 | 0.002437249 | 0.002 | 66139.9
[10 empty] | 362000 | 5371309503.0 | 2.097609e-09 | 1.720212e-21 | 1.703757e-11 | 1.009658e-10 | 1.011695e-07 | 0.09749005 | 0.002437251 | 0.002 | 66323.11
[10 empty] | 363000 | 5386147374.5 | 2.092086e-09 | 1.715683e-21 | 1.706108e-11 | 1.005612e-10 | 1.007635e-07 | 0.09749015 | 0.002437254 | 0.002 | 66506.33
[10 empty] | 364000 | 5400985246.1 | 2.086594e-09 | 1.711179e-21 | 1.708457e-11 | 1.001593e-10 | 1.003603e-07 | 0.09749025 | 0.002437256 | 0.002 | 66689.54
[10 empty] | 365000 | 5415823117.6 | 2.08113e-09 | 1.706698e-21 | 1.710802e-11 | 9.976014e-11 | 9.995974e-08 | 0.09749035 | 0.002437259 | 0.002 | 66872.75
[10 empty] | 366000 | 5430660989.2 | 2.075696e-09 | 1.702242e-21 | 1.713144e-11 | 9.936363e-11 | 9.956189e-08 | 0.09749045 | 0.002437261 | 0.002 | 67055.97
[10 empty] | 367000 | 5445498860.8 | 2.070291e-09 | 1.697809e-21 | 1.715482e-11 | 9.896976e-11 | 9.91667e-08 | 0.09749055 | 0.002437264 | 0.002 | 67239.18
[10 empty] | 368000 | 5460336732.3 | 2.064914e-09 | 1.6934e-21 | 1.717818e-11 | 9.857852e-11 | 9.877414e-08 | 0.09749065 | 0.002437266 | 0.002 | 67422.39
[10 empty] | 369000 | 5475174603.9 | 2.059566e-09 | 1.689014e-21 | 1.72015e-11 | 9.818988e-11 | 9.83842e-08 | 0.09749075 | 0.002437269 | 0.002 | 67605.61
[10 empty] | 370000 | 5490012475.4 | 2.054246e-09 | 1.684651e-21 | 1.72248e-11 | 9.780382e-11 | 9.799685e-08 | 0.09749085 | 0.002437271 | 0.002 | 67788.82
[10 empty] | 371000 | 5504850347.0 | 2.048954e-09 | 1.680311e-21 | 1.724806e-11 | 9.742031e-11 | 9.761207e-08 | 0.09749095 | 0.002437274 | 0.002 | 67972.03
[10 empty] | 372000 | 5519688218.5 | 2.04369e-09 | 1.675994e-21 | 1.727129e-11 | 9.703933e-11 | 9.722982e-08 | 0.09749104 | 0.002437276 | 0.002 | 68155.25
[10 empty] | 373000 | 5534526090.1 | 2.038454e-09 | 1.6717e-21 | 1.729449e-11 | 9.666085e-11 | 9.685009e-08 | 0.09749114 | 0.002437278 | 0.002 | 68338.46
[10 empty] | 374000 | 5549363961.6 | 2.033244e-09 | 1.667428e-21 | 1.731765e-11 | 9.628486e-11 | 9.647286e-08 | 0.09749124 | 0.002437281 | 0.002 | 68521.67
[10 empty] | 375000 | 5564201833.2 | 2.028062e-09 | 1.663178e-21 | 1.734079e-11 | 9.591133e-11 | 9.609809e-08 | 0.09749133 | 0.002437283 | 0.002 | 68704.88
[10 empty] | 376000 | 5579039704.8 | 2.022907e-09 | 1.658951e-21 | 1.73639e-11 | 9.554023e-11 | 9.572578e-08 | 0.09749143 | 0.002437286 | 0.002 | 68888.1
[10 empty] | 377000 | 5593877576.3 | 2.017779e-09 | 1.654745e-21 | 1.738697e-11 | 9.517154e-11 | 9.535589e-08 | 0.09749152 | 0.002437288 | 0.002 | 69071.31
[10 empty] | 378000 | 5608715447.9 | 2.012677e-09 | 1.650561e-21 | 1.741002e-11 | 9.480525e-11 | 9.49884e-08 | 0.09749162 | 0.00243729 | 0.002 | 69254.52
[10 empty] | 379000 | 5623553319.4 | 2.007601e-09 | 1.646399e-21 | 1.743303e-11 | 9.444133e-11 | 9.462329e-08 | 0.09749171 | 0.002437293 | 0.002 | 69437.74
[10 empty] | 380000 | 5638391191.0 | 2.002552e-09 | 1.642258e-21 | 1.745601e-11 | 9.407976e-11 | 9.426055e-08 | 0.09749181 | 0.002437295 | 0.002 | 69620.95
[10 empty] | 381000 | 5653229062.5 | 1.997528e-09 | 1.638138e-21 | 1.747897e-11 | 9.372052e-11 | 9.390014e-08 | 0.0974919 | 0.002437298 | 0.002 | 69804.16
[10 empty] | 382000 | 5668066934.1 | 1.99253e-09 | 1.634039e-21 | 1.750189e-11 | 9.336358e-11 | 9.354205e-08 | 0.09749199 | 0.0024373 | 0.002 | 69987.38
[10 empty] | 383000 | 5682904805.6 | 1.987558e-09 | 1.629961e-21 | 1.752478e-11 | 9.300893e-11 | 9.318626e-08 | 0.09749209 | 0.002437302 | 0.002 | 70170.59
[10 empty] | 384000 | 5697742677.2 | 1.982611e-09 | 1.625904e-21 | 1.754765e-11 | 9.265655e-11 | 9.283274e-08 | 0.09749218 | 0.002437305 | 0.002 | 70353.8
[10 empty] | 385000 | 5712580548.8 | 1.977689e-09 | 1.621868e-21 | 1.757048e-11 | 9.230641e-11 | 9.248148e-08 | 0.09749227 | 0.002437307 | 0.002 | 70537.01
[10 empty] | 386000 | 5727418420.3 | 1.972792e-09 | 1.617852e-21 | 1.759328e-11 | 9.195849e-11 | 9.213245e-08 | 0.09749236 | 0.002437309 | 0.002 | 70720.23
[10 empty] | 387000 | 5742256291.9 | 1.967919e-09 | 1.613856e-21 | 1.761606e-11 | 9.161278e-11 | 9.178564e-08 | 0.09749246 | 0.002437311 | 0.002 | 70903.44
[10 empty] | 388000 | 5757094163.4 | 1.963072e-09 | 1.60988e-21 | 1.76388e-11 | 9.126926e-11 | 9.144102e-08 | 0.09749255 | 0.002437314 | 0.002 | 71086.65
[10 empty] | 389000 | 5771932035.0 | 1.958248e-09 | 1.605925e-21 | 1.766152e-11 | 9.09279e-11 | 9.109858e-08 | 0.09749264 | 0.002437316 | 0.002 | 71269.87
[10 empty] | 390000 | 5786769906.5 | 1.953449e-09 | 1.601989e-21 | 1.768421e-11 | 9.058869e-11 | 9.075829e-08 | 0.09749273 | 0.002437318 | 0.002 | 71453.08
[10 empty] | 391000 | 5801607778.1 | 1.948674e-09 | 1.598073e-21 | 1.770686e-11 | 9.02516e-11 | 9.042015e-08 | 0.09749282 | 0.002437321 | 0.002 | 71636.29
[10 empty] | 392000 | 5816445649.6 | 1.943922e-09 | 1.594176e-21 | 1.772949e-11 | 8.991663e-11 | 9.008412e-08 | 0.09749291 | 0.002437323 | 0.002 | 71819.51
[10 empty] | 393000 | 5831283521.2 | 1.939194e-09 | 1.590299e-21 | 1.775209e-11 | 8.958375e-11 | 8.975019e-08 | 0.097493 | 0.002437325 | 0.002 | 72002.72
[10 empty] | 394000 | 5846121392.7 | 1.93449e-09 | 1.586441e-21 | 1.777466e-11 | 8.925294e-11 | 8.941834e-08 | 0.09749309 | 0.002437327 | 0.002 | 72185.93
[10 empty] | 395000 | 5860959264.3 | 1.929808e-09 | 1.582602e-21 | 1.77972e-11 | 8.892418e-11 | 8.908856e-08 | 0.09749318 | 0.002437329 | 0.002 | 72369.14
[10 empty] | 396000 | 5875797135.9 | 1.92515e-09 | 1.578782e-21 | 1.781972e-11 | 8.859746e-11 | 8.876082e-08 | 0.09749327 | 0.002437332 | 0.002 | 72552.36
[10 empty] | 397000 | 5890635007.4 | 1.920515e-09 | 1.574981e-21 | 1.78422e-11 | 8.827276e-11 | 8.843511e-08 | 0.09749336 | 0.002437334 | 0.002 | 72735.57
[10 empty] | 398000 | 5905472879.0 | 1.915903e-09 | 1.571198e-21 | 1.786466e-11 | 8.795006e-11 | 8.811141e-08 | 0.09749344 | 0.002437336 | 0.002 | 72918.78
[10 empty] | 399000 | 5920310750.5 | 1.911313e-09 | 1.567434e-21 | 1.788709e-11 | 8.762935e-11 | 8.778971e-08 | 0.09749353 | 0.002437338 | 0.002 | 73102
[10 empty] | 400000 | 5935148622.1 | 1.906746e-09 | 1.563688e-21 | 1.790949e-11 | 8.73106e-11 | 8.746997e-08 | 0.09749362 | 0.00243734 | 0.002 | 73285.21
[10 empty] | 401000 | 5949986493.6 | 1.9022e-09 | 1.559961e-21 | 1.793186e-11 | 8.69938e-11 | 8.71522e-08 | 0.09749371 | 0.002437343 | 0.002 | 73468.42
[10 empty] | 402000 | 5964824365.2 | 1.897677e-09 | 1.556252e-21 | 1.795421e-11 | 8.667894e-11 | 8.683637e-08 | 0.09749379 | 0.002437345 | 0.002 | 73651.64
[10 empty] | 403000 | 5979662236.7 | 1.893176e-09 | 1.55256e-21 | 1.797653e-11 | 8.636599e-11 | 8.652246e-08 | 0.09749388 | 0.002437347 | 0.002 | 73834.85
[10 empty] | 404000 | 5994500108.3 | 1.888697e-09 | 1.548887e-21 | 1.799882e-11 | 8.605494e-11 | 8.621046e-08 | 0.09749397 | 0.002437349 | 0.002 | 74018.06
[10 empty] | 405000 | 6009337979.9 | 1.884239e-09 | 1.545231e-21 | 1.802108e-11 | 8.574578e-11 | 8.590036e-08 | 0.09749405 | 0.002437351 | 0.002 | 74201.28
[10 empty] | 406000 | 6024175851.4 | 1.879803e-09 | 1.541593e-21 | 1.804331e-11 | 8.543848e-11 | 8.559213e-08 | 0.09749414 | 0.002437353 | 0.002 | 74384.49
[10 empty] | 407000 | 6039013723.0 | 1.875388e-09 | 1.537973e-21 | 1.806552e-11 | 8.513303e-11 | 8.528576e-08 | 0.09749422 | 0.002437356 | 0.002 | 74567.7
[10 empty] | 408000 | 6053851594.5 | 1.870994e-09 | 1.534369e-21 | 1.80877e-11 | 8.482943e-11 | 8.498123e-08 | 0.09749431 | 0.002437358 | 0.002 | 74750.91
[10 empty] | 409000 | 6068689466.1 | 1.866621e-09 | 1.530783e-21 | 1.810985e-11 | 8.452764e-11 | 8.467853e-08 | 0.09749439 | 0.00243736 | 0.002 | 74934.13
[10 empty] | 410000 | 6083527337.6 | 1.862269e-09 | 1.527214e-21 | 1.813198e-11 | 8.422766e-11 | 8.437765e-08 | 0.09749448 | 0.002437362 | 0.002 | 75117.34
[10 empty] | 411000 | 6098365209.2 | 1.857938e-09 | 1.523662e-21 | 1.815408e-11 | 8.392947e-11 | 8.407856e-08 | 0.09749456 | 0.002437364 | 0.002 | 75300.55
[10 empty] | 412000 | 6113203080.7 | 1.853627e-09 | 1.520127e-21 | 1.817615e-11 | 8.363305e-11 | 8.378126e-08 | 0.09749464 | 0.002437366 | 0.002 | 75483.77
[10 empty] | 413000 | 6128040952.3 | 1.849337e-09 | 1.516608e-21 | 1.819819e-11 | 8.33384e-11 | 8.348573e-08 | 0.09749473 | 0.002437368 | 0.002 | 75666.98
[10 empty] | 414000 | 6142878823.9 | 1.845066e-09 | 1.513106e-21 | 1.822021e-11 | 8.304549e-11 | 8.319195e-08 | 0.09749481 | 0.00243737 | 0.002 | 75850.19
[10 empty] | 415000 | 6157716695.4 | 1.840816e-09 | 1.509621e-21 | 1.82422e-11 | 8.275432e-11 | 8.28999e-08 | 0.09749489 | 0.002437372 | 0.002 | 76033.41
[10 empty] | 416000 | 6172554567.0 | 1.836586e-09 | 1.506152e-21 | 1.826417e-11 | 8.246486e-11 | 8.260959e-08 | 0.09749498 | 0.002437374 | 0.002 | 76216.62
[10 empty] | 417000 | 6187392438.5 | 1.832376e-09 | 1.502699e-21 | 1.828611e-11 | 8.21771e-11 | 8.232098e-08 | 0.09749506 | 0.002437376 | 0.002 | 76399.83
[10 empty] | 418000 | 6202230310.1 | 1.828185e-09 | 1.499263e-21 | 1.830802e-11 | 8.189103e-11 | 8.203406e-08 | 0.09749514 | 0.002437379 | 0.002 | 76583.04
[10 empty] | 419000 | 6217068181.6 | 1.824014e-09 | 1.495842e-21 | 1.832991e-11 | 8.160664e-11 | 8.174883e-08 | 0.09749522 | 0.002437381 | 0.002 | 76766.26
[10 empty] | 420000 | 6231906053.2 | 1.819863e-09 | 1.492437e-21 | 1.835177e-11 | 8.132391e-11 | 8.146527e-08 | 0.0974953 | 0.002437383 | 0.002 | 76949.47
[10 empty] | 421000 | 6246743924.7 | 1.81573e-09 | 1.489049e-21 | 1.83736e-11 | 8.104282e-11 | 8.118336e-08 | 0.09749539 | 0.002437385 | 0.002 | 77132.68
[10 empty] | 422000 | 6261581796.3 | 1.811617e-09 | 1.485675e-21 | 1.839541e-11 | 8.076337e-11 | 8.09031e-08 | 0.09749547 | 0.002437387 | 0.002 | 77315.9
[10 empty] | 423000 | 6276419667.8 | 1.807523e-09 | 1.482318e-21 | 1.841719e-11 | 8.048554e-11 | 8.062446e-08 | 0.09749555 | 0.002437389 | 0.002 | 77499.11
[10 empty] | 424000 | 6291257539.4 | 1.803448e-09 | 1.478976e-21 | 1.843895e-11 | 8.020932e-11 | 8.034743e-08 | 0.09749563 | 0.002437391 | 0.002 | 77682.32
[10 empty] | 425000 | 6306095411.0 | 1.799391e-09 | 1.475649e-21 | 1.846068e-11 | 7.993469e-11 | 8.007201e-08 | 0.09749571 | 0.002437393 | 0.002 | 77865.54
[10 empty] | 426000 | 6320933282.5 | 1.795353e-09 | 1.472337e-21 | 1.848239e-11 | 7.966165e-11 | 7.979817e-08 | 0.09749579 | 0.002437395 | 0.002 | 78048.75
[10 empty] | 427000 | 6335771154.1 | 1.791333e-09 | 1.469041e-21 | 1.850407e-11 | 7.939017e-11 | 7.952591e-08 | 0.09749587 | 0.002437397 | 0.002 | 78231.96
[10 empty] | 428000 | 6350609025.6 | 1.787332e-09 | 1.46576e-21 | 1.852572e-11 | 7.912025e-11 | 7.925521e-08 | 0.09749595 | 0.002437399 | 0.002 | 78415.17
[10 empty] | 429000 | 6365446897.2 | 1.783349e-09 | 1.462493e-21 | 1.854735e-11 | 7.885187e-11 | 7.898606e-08 | 0.09749603 | 0.002437401 | 0.002 | 78598.39
[10 empty] | 430000 | 6380284768.7 | 1.779384e-09 | 1.459242e-21 | 1.856896e-11 | 7.858502e-11 | 7.871845e-08 | 0.0974961 | 0.002437403 | 0.002 | 78781.6
[10 empty] | 431000 | 6395122640.3 | 1.775438e-09 | 1.456005e-21 | 1.859054e-11 | 7.83197e-11 | 7.845236e-08 | 0.09749618 | 0.002437405 | 0.002 | 78964.81
[10 empty] | 432000 | 6409960511.8 | 1.771509e-09 | 1.452783e-21 | 1.861209e-11 | 7.805588e-11 | 7.818779e-08 | 0.09749626 | 0.002437407 | 0.002 | 79148.03
[10 empty] | 433000 | 6424798383.4 | 1.767597e-09 | 1.449575e-21 | 1.863362e-11 | 7.779355e-11 | 7.792471e-08 | 0.09749634 | 0.002437408 | 0.002 | 79331.24
[10 empty] | 434000 | 6439636255.0 | 1.763704e-09 | 1.446382e-21 | 1.865512e-11 | 7.753271e-11 | 7.766313e-08 | 0.09749642 | 0.00243741 | 0.002 | 79514.45
[10 empty] | 435000 | 6454474126.5 | 1.759827e-09 | 1.443203e-21 | 1.86766e-11 | 7.727334e-11 | 7.740302e-08 | 0.09749649 | 0.002437412 | 0.002 | 79697.67
[10 empty] | 436000 | 6469311998.1 | 1.755969e-09 | 1.440039e-21 | 1.869806e-11 | 7.701542e-11 | 7.714438e-08 | 0.09749657 | 0.002437414 | 0.002 | 79880.88
[10 empty] | 437000 | 6484149869.6 | 1.752127e-09 | 1.436888e-21 | 1.871949e-11 | 7.675896e-11 | 7.688719e-08 | 0.09749665 | 0.002437416 | 0.002 | 80064.09
[10 empty] | 438000 | 6498987741.2 | 1.748302e-09 | 1.433752e-21 | 1.874089e-11 | 7.650393e-11 | 7.663145e-08 | 0.09749672 | 0.002437418 | 0.002 | 80247.3
[10 empty] | 439000 | 6513825612.7 | 1.744495e-09 | 1.43063e-21 | 1.876228e-11 | 7.625033e-11 | 7.637713e-08 | 0.0974968 | 0.00243742 | 0.002 | 80430.52
[10 empty] | 440000 | 6528663484.3 | 1.740705e-09 | 1.427521e-21 | 1.878363e-11 | 7.599814e-11 | 7.612423e-08 | 0.09749688 | 0.002437422 | 0.002 | 80613.73
[10 empty] | 441000 | 6543501355.8 | 1.736931e-09 | 1.424426e-21 | 1.880497e-11 | 7.574736e-11 | 7.587275e-08 | 0.09749695 | 0.002437424 | 0.002 | 80796.94
[10 empty] | 442000 | 6558339227.4 | 1.733174e-09 | 1.421345e-21 | 1.882627e-11 | 7.549796e-11 | 7.562266e-08 | 0.09749703 | 0.002437426 | 0.002 | 80980.16
[10 empty] | 443000 | 6573177099.0 | 1.729433e-09 | 1.418278e-21 | 1.884756e-11 | 7.524995e-11 | 7.537396e-08 | 0.0974971 | 0.002437428 | 0.002 | 81163.37
[10 empty] | 444000 | 6588014970.5 | 1.725709e-09 | 1.415224e-21 | 1.886882e-11 | 7.500331e-11 | 7.512663e-08 | 0.09749718 | 0.002437429 | 0.002 | 81346.58
[10 empty] | 445000 | 6602852842.1 | 1.722002e-09 | 1.412183e-21 | 1.889006e-11 | 7.475803e-11 | 7.488067e-08 | 0.09749725 | 0.002437431 | 0.002 | 81529.8
[10 empty] | 446000 | 6617690713.6 | 1.71831e-09 | 1.409156e-21 | 1.891127e-11 | 7.451409e-11 | 7.463606e-08 | 0.09749733 | 0.002437433 | 0.002 | 81713.01
[10 empty] | 447000 | 6632528585.2 | 1.714635e-09 | 1.406142e-21 | 1.893246e-11 | 7.42715e-11 | 7.43928e-08 | 0.0974974 | 0.002437435 | 0.002 | 81896.22
[10 empty] | 448000 | 6647366456.7 | 1.710976e-09 | 1.403141e-21 | 1.895362e-11 | 7.403023e-11 | 7.415087e-08 | 0.09749748 | 0.002437437 | 0.002 | 82079.44
[10 empty] | 449000 | 6662204328.3 | 1.707333e-09 | 1.400153e-21 | 1.897477e-11 | 7.379029e-11 | 7.391026e-08 | 0.09749755 | 0.002437439 | 0.002 | 82262.65
[10 empty] | 450000 | 6677042199.8 | 1.703705e-09 | 1.397179e-21 | 1.899588e-11 | 7.355165e-11 | 7.367097e-08 | 0.09749762 | 0.002437441 | 0.002 | 82445.86
[10 empty] | 451000 | 6691880071.4 | 1.700093e-09 | 1.394217e-21 | 1.901698e-11 | 7.331431e-11 | 7.343298e-08 | 0.0974977 | 0.002437442 | 0.002 | 82629.07
[10 empty] | 452000 | 6706717942.9 | 1.696497e-09 | 1.391268e-21 | 1.903805e-11 | 7.307826e-11 | 7.319628e-08 | 0.09749777 | 0.002437444 | 0.002 | 82812.29
[10 empty] | 453000 | 6721555814.5 | 1.692917e-09 | 1.388331e-21 | 1.90591e-11 | 7.284348e-11 | 7.296087e-08 | 0.09749784 | 0.002437446 | 0.002 | 82995.5
[10 empty] | 454000 | 6736393686.1 | 1.689351e-09 | 1.385407e-21 | 1.908012e-11 | 7.260998e-11 | 7.272673e-08 | 0.09749792 | 0.002437448 | 0.002 | 83178.71
[10 empty] | 455000 | 6751231557.6 | 1.685801e-09 | 1.382496e-21 | 1.910113e-11 | 7.237773e-11 | 7.249385e-08 | 0.09749799 | 0.00243745 | 0.002 | 83361.93
[10 empty] | 456000 | 6766069429.2 | 1.682267e-09 | 1.379597e-21 | 1.91221e-11 | 7.214674e-11 | 7.226223e-08 | 0.09749806 | 0.002437452 | 0.002 | 83545.14
[10 empty] | 457000 | 6780907300.7 | 1.678747e-09 | 1.376711e-21 | 1.914306e-11 | 7.191698e-11 | 7.203186e-08 | 0.09749813 | 0.002437453 | 0.002 | 83728.35
[10 empty] | 458000 | 6795745172.3 | 1.675243e-09 | 1.373837e-21 | 1.916399e-11 | 7.168845e-11 | 7.180272e-08 | 0.09749821 | 0.002437455 | 0.002 | 83911.57
[10 empty] | 459000 | 6810583043.8 | 1.671753e-09 | 1.370975e-21 | 1.91849e-11 | 7.146115e-11 | 7.15748e-08 | 0.09749828 | 0.002437457 | 0.002 | 84094.78
[10 empty] | 460000 | 6825420915.4 | 1.668278e-09 | 1.368126e-21 | 1.920579e-11 | 7.123506e-11 | 7.13481e-08 | 0.09749835 | 0.002437459 | 0.002 | 84277.99
[10 empty] | 461000 | 6840258786.9 | 1.664818e-09 | 1.365288e-21 | 1.922665e-11 | 7.101017e-11 | 7.112262e-08 | 0.09749842 | 0.00243746 | 0.002 | 84461.2
[10 empty] | 462000 | 6855096658.5 | 1.661373e-09 | 1.362462e-21 | 1.92475e-11 | 7.078648e-11 | 7.089832e-08 | 0.09749849 | 0.002437462 | 0.002 | 84644.42
[10 empty] | 463000 | 6869934530.1 | 1.657942e-09 | 1.359649e-21 | 1.926832e-11 | 7.056397e-11 | 7.067522e-08 | 0.09749856 | 0.002437464 | 0.002 | 84827.63
[10 empty] | 464000 | 6884772401.6 | 1.654525e-09 | 1.356847e-21 | 1.928911e-11 | 7.034264e-11 | 7.04533e-08 | 0.09749863 | 0.002437466 | 0.002 | 85010.84
[10 empty] | 465000 | 6899610273.2 | 1.651123e-09 | 1.354057e-21 | 1.930989e-11 | 7.012247e-11 | 7.023256e-08 | 0.0974987 | 0.002437468 | 0.002 | 85194.06
[10 empty] | 466000 | 6914448144.7 | 1.647735e-09 | 1.351279e-21 | 1.933064e-11 | 6.990347e-11 | 7.001297e-08 | 0.09749877 | 0.002437469 | 0.002 | 85377.27
[10 empty] | 467000 | 6929286016.3 | 1.644362e-09 | 1.348512e-21 | 1.935137e-11 | 6.968562e-11 | 6.979454e-08 | 0.09749884 | 0.002437471 | 0.002 | 85560.48
[10 empty] | 468000 | 6944123887.8 | 1.641002e-09 | 1.345757e-21 | 1.937208e-11 | 6.94689e-11 | 6.957726e-08 | 0.09749891 | 0.002437473 | 0.002 | 85743.7
[10 empty] | 469000 | 6958961759.4 | 1.637657e-09 | 1.343013e-21 | 1.939276e-11 | 6.925333e-11 | 6.936111e-08 | 0.09749898 | 0.002437475 | 0.002 | 85926.91
[10 empty] | 470000 | 6973799630.9 | 1.634325e-09 | 1.340281e-21 | 1.941343e-11 | 6.903887e-11 | 6.91461e-08 | 0.09749905 | 0.002437476 | 0.002 | 86110.12
[10 empty] | 471000 | 6988637502.5 | 1.631007e-09 | 1.33756e-21 | 1.943407e-11 | 6.882554e-11 | 6.893221e-08 | 0.09749912 | 0.002437478 | 0.002 | 86293.33
[10 empty] | 472000 | 7003475374.1 | 1.627703e-09 | 1.334851e-21 | 1.945469e-11 | 6.861331e-11 | 6.871942e-08 | 0.09749919 | 0.00243748 | 0.002 | 86476.55
[10 empty] | 473000 | 7018313245.6 | 1.624412e-09 | 1.332152e-21 | 1.947529e-11 | 6.840219e-11 | 6.850775e-08 | 0.09749926 | 0.002437481 | 0.002 | 86659.76
[10 empty] | 474000 | 7033151117.2 | 1.621136e-09 | 1.329465e-21 | 1.949586e-11 | 6.819215e-11 | 6.829717e-08 | 0.09749932 | 0.002437483 | 0.002 | 86842.97
[10 empty] | 475000 | 7047988988.7 | 1.617872e-09 | 1.326788e-21 | 1.951642e-11 | 6.798321e-11 | 6.808768e-08 | 0.09749939 | 0.002437485 | 0.002 | 87026.19
[10 empty] | 476000 | 7062826860.3 | 1.614622e-09 | 1.324123e-21 | 1.953695e-11 | 6.777534e-11 | 6.787927e-08 | 0.09749946 | 0.002437486 | 0.002 | 87209.4
[10 empty] | 477000 | 7077664731.8 | 1.611385e-09 | 1.321469e-21 | 1.955746e-11 | 6.756853e-11 | 6.767193e-08 | 0.09749953 | 0.002437488 | 0.002 | 87392.61
[10 empty] | 478000 | 7092502603.4 | 1.608162e-09 | 1.318825e-21 | 1.957795e-11 | 6.736279e-11 | 6.746566e-08 | 0.09749959 | 0.00243749 | 0.002 | 87575.83
[10 empty] | 479000 | 7107340474.9 | 1.604952e-09 | 1.316193e-21 | 1.959842e-11 | 6.715811e-11 | 6.726045e-08 | 0.09749966 | 0.002437492 | 0.002 | 87759.04
[10 empty] | 480000 | 7122178346.5 | 1.601754e-09 | 1.313571e-21 | 1.961886e-11 | 6.695447e-11 | 6.705629e-08 | 0.09749973 | 0.002437493 | 0.002 | 87942.25
[10 empty] | 481000 | 7137016218.0 | 1.59857e-09 | 1.310959e-21 | 1.963929e-11 | 6.675187e-11 | 6.685317e-08 | 0.0974998 | 0.002437495 | 0.002 | 88125.46
[10 empty] | 482000 | 7151854089.6 | 1.595399e-09 | 1.308359e-21 | 1.965969e-11 | 6.65503e-11 | 6.665108e-08 | 0.09749986 | 0.002437497 | 0.002 | 88308.68
[10 empty] | 483000 | 7166691961.2 | 1.59224e-09 | 1.305768e-21 | 1.968008e-11 | 6.634975e-11 | 6.645003e-08 | 0.09749993 | 0.002437498 | 0.002 | 88491.89
[10 empty] | 484000 | 7181529832.7 | 1.589095e-09 | 1.303189e-21 | 1.970044e-11 | 6.615022e-11 | 6.624999e-08 | 0.0975 | 0.0024375 | 0.002 | 88675.1
[10 empty] | 485000 | 7196367704.3 | 1.585962e-09 | 1.300619e-21 | 1.972078e-11 | 6.59517e-11 | 6.605096e-08 | 0.09750006 | 0.002437502 | 0.002 | 88858.32
[10 empty] | 486000 | 7211205575.8 | 1.582841e-09 | 1.29806e-21 | 1.97411e-11 | 6.575419e-11 | 6.585295e-08 | 0.09750013 | 0.002437503 | 0.002 | 89041.53
[10 empty] | 487000 | 7226043447.4 | 1.579733e-09 | 1.295511e-21 | 1.97614e-11 | 6.555767e-11 | 6.565593e-08 | 0.09750019 | 0.002437505 | 0.002 | 89224.74
[10 empty] | 488000 | 7240881318.9 | 1.576638e-09 | 1.292973e-21 | 1.978168e-11 | 6.536213e-11 | 6.54599e-08 | 0.09750026 | 0.002437506 | 0.002 | 89407.96
[10 empty] | 489000 | 7255719190.5 | 1.573555e-09 | 1.290444e-21 | 1.980194e-11 | 6.516758e-11 | 6.526486e-08 | 0.09750032 | 0.002437508 | 0.002 | 89591.17
[10 empty] | 490000 | 7270557062.0 | 1.570484e-09 | 1.287926e-21 | 1.982217e-11 | 6.4974e-11 | 6.507079e-08 | 0.09750039 | 0.00243751 | 0.002 | 89774.38
[10 empty] | 491000 | 7285394933.6 | 1.567425e-09 | 1.285418e-21 | 1.984239e-11 | 6.478139e-11 | 6.48777e-08 | 0.09750045 | 0.002437511 | 0.002 | 89957.6
[10 empty] | 492000 | 7300232805.2 | 1.564379e-09 | 1.282919e-21 | 1.986259e-11 | 6.458974e-11 | 6.468557e-08 | 0.09750052 | 0.002437513 | 0.002 | 90140.81
[10 empty] | 493000 | 7315070676.7 | 1.561344e-09 | 1.280431e-21 | 1.988276e-11 | 6.439904e-11 | 6.449439e-08 | 0.09750058 | 0.002437515 | 0.002 | 90324.02
[10 empty] | 494000 | 7329908548.3 | 1.558322e-09 | 1.277952e-21 | 1.990292e-11 | 6.42093e-11 | 6.430417e-08 | 0.09750065 | 0.002437516 | 0.002 | 90507.23
[10 empty] | 495000 | 7344746419.8 | 1.555311e-09 | 1.275483e-21 | 1.992305e-11 | 6.402049e-11 | 6.411489e-08 | 0.09750071 | 0.002437518 | 0.002 | 90690.45
[10 empty] | 496000 | 7359584291.4 | 1.552313e-09 | 1.273024e-21 | 1.994317e-11 | 6.383261e-11 | 6.392655e-08 | 0.09750078 | 0.002437519 | 0.002 | 90873.66
[10 empty] | 497000 | 7374422162.9 | 1.549326e-09 | 1.270575e-21 | 1.996326e-11 | 6.364567e-11 | 6.373914e-08 | 0.09750084 | 0.002437521 | 0.002 | 91056.87
[10 empty] | 498000 | 7389260034.5 | 1.546351e-09 | 1.268135e-21 | 1.998333e-11 | 6.345964e-11 | 6.355265e-08 | 0.0975009 | 0.002437523 | 0.002 | 91240.09
[10 empty] | 499000 | 7404097906.0 | 1.543387e-09 | 1.265705e-21 | 2.000339e-11 | 6.327453e-11 | 6.336708e-08 | 0.09750097 | 0.002437524 | 0.002 | 91423.3
[10 empty] | 500000 | 7418935777.6 | 1.540436e-09 | 1.263284e-21 | 2.002342e-11 | 6.309033e-11 | 6.318243e-08 | 0.09750103 | 0.002437526 | 0.002 | 91606.51
[10 empty] | 501000 | 7433773649.2 | 1.537495e-09 | 1.260873e-21 | 2.004343e-11 | 6.290703e-11 | 6.299868e-08 | 0.09750109 | 0.002437527 | 0.002 | 91789.73
[10 empty] | 502000 | 7448611520.7 | 1.534566e-09 | 1.258471e-21 | 2.006343e-11 | 6.272462e-11 | 6.281582e-08 | 0.09750115 | 0.002437529 | 0.002 | 91972.94
[10 empty] | 503000 | 7463449392.3 | 1.531649e-09 | 1.256078e-21 | 2.00834e-11 | 6.254311e-11 | 6.263386e-08 | 0.09750122 | 0.00243753 | 0.002 | 92156.15
[10 empty] | 504000 | 7478287263.8 | 1.528743e-09 | 1.253695e-21 | 2.010335e-11 | 6.236248e-11 | 6.245279e-08 | 0.09750128 | 0.002437532 | 0.002 | 92339.36
[10 empty] | 505000 | 7493125135.4 | 1.525848e-09 | 1.251321e-21 | 2.012329e-11 | 6.218272e-11 | 6.22726e-08 | 0.09750134 | 0.002437534 | 0.002 | 92522.58
[10 empty] | 506000 | 7507963006.9 | 1.522964e-09 | 1.248956e-21 | 2.01432e-11 | 6.200384e-11 | 6.209328e-08 | 0.0975014 | 0.002437535 | 0.002 | 92705.79
[10 empty] | 507000 | 7522800878.5 | 1.520091e-09 | 1.2466e-21 | 2.01631e-11 | 6.182583e-11 | 6.191483e-08 | 0.09750147 | 0.002437537 | 0.002 | 92889
[10 empty] | 508000 | 7537638750.0 | 1.51723e-09 | 1.244253e-21 | 2.018297e-11 | 6.164867e-11 | 6.173725e-08 | 0.09750153 | 0.002437538 | 0.002 | 93072.22
[10 empty] | 509000 | 7552476621.6 | 1.514379e-09 | 1.241916e-21 | 2.020283e-11 | 6.147237e-11 | 6.156052e-08 | 0.09750159 | 0.00243754 | 0.002 | 93255.43
[10 empty] | 510000 | 7567314493.2 | 1.511539e-09 | 1.239587e-21 | 2.022266e-11 | 6.129692e-11 | 6.138464e-08 | 0.09750165 | 0.002437541 | 0.002 | 93438.64
[10 empty] | 511000 | 7582152364.7 | 1.508711e-09 | 1.237267e-21 | 2.024248e-11 | 6.112231e-11 | 6.120961e-08 | 0.09750171 | 0.002437543 | 0.002 | 93621.86
[10 empty] | 512000 | 7596990236.3 | 1.505893e-09 | 1.234956e-21 | 2.026228e-11 | 6.094853e-11 | 6.103542e-08 | 0.09750177 | 0.002437544 | 0.002 | 93805.07
[10 empty] | 513000 | 7611828107.8 | 1.503085e-09 | 1.232654e-21 | 2.028205e-11 | 6.077559e-11 | 6.086206e-08 | 0.09750183 | 0.002437546 | 0.002 | 93988.28
[10 empty] | 514000 | 7626665979.4 | 1.500289e-09 | 1.23036e-21 | 2.030181e-11 | 6.060347e-11 | 6.068953e-08 | 0.09750189 | 0.002437547 | 0.002 | 94171.49
[10 empty] | 515000 | 7641503850.9 | 1.497503e-09 | 1.228076e-21 | 2.032155e-11 | 6.043217e-11 | 6.051782e-08 | 0.09750196 | 0.002437549 | 0.002 | 94354.71
[10 empty] | 516000 | 7656341722.5 | 1.494727e-09 | 1.225799e-21 | 2.034127e-11 | 6.026169e-11 | 6.034693e-08 | 0.09750202 | 0.00243755 | 0.002 | 94537.92
[10 empty] | 517000 | 7671179594.0 | 1.491962e-09 | 1.223532e-21 | 2.036097e-11 | 6.009202e-11 | 6.017686e-08 | 0.09750208 | 0.002437552 | 0.002 | 94721.13
[10 empty] | 518000 | 7686017465.6 | 1.489208e-09 | 1.221273e-21 | 2.038065e-11 | 5.992315e-11 | 6.000758e-08 | 0.09750214 | 0.002437553 | 0.002 | 94904.35
[10 empty] | 519000 | 7700855337.1 | 1.486464e-09 | 1.219023e-21 | 2.040032e-11 | 5.975508e-11 | 5.983911e-08 | 0.0975022 | 0.002437555 | 0.002 | 95087.56
[10 empty] | 520000 | 7715693208.7 | 1.48373e-09 | 1.216781e-21 | 2.041996e-11 | 5.95878e-11 | 5.967144e-08 | 0.09750226 | 0.002437556 | 0.002 | 95270.77
[10 empty] | 521000 | 7730531080.3 | 1.481006e-09 | 1.214547e-21 | 2.043959e-11 | 5.942131e-11 | 5.950456e-08 | 0.09750231 | 0.002437558 | 0.002 | 95453.99
[10 empty] | 522000 | 7745368951.8 | 1.478293e-09 | 1.212322e-21 | 2.045919e-11 | 5.92556e-11 | 5.933846e-08 | 0.09750237 | 0.002437559 | 0.002 | 95637.2
[10 empty] | 523000 | 7760206823.4 | 1.47559e-09 | 1.210105e-21 | 2.047878e-11 | 5.909068e-11 | 5.917314e-08 | 0.09750243 | 0.002437561 | 0.002 | 95820.41
[10 empty] | 524000 | 7775044694.9 | 1.472896e-09 | 1.207896e-21 | 2.049835e-11 | 5.892652e-11 | 5.90086e-08 | 0.09750249 | 0.002437562 | 0.002 | 96003.63
[10 empty] | 525000 | 7789882566.5 | 1.470213e-09 | 1.205696e-21 | 2.05179e-11 | 5.876313e-11 | 5.884482e-08 | 0.09750255 | 0.002437564 | 0.002 | 96186.84
[10 empty] | 526000 | 7804720438.0 | 1.46754e-09 | 1.203504e-21 | 2.053743e-11 | 5.86005e-11 | 5.868181e-08 | 0.09750261 | 0.002437565 | 0.002 | 96370.05
[10 empty] | 527000 | 7819558309.6 | 1.464877e-09 | 1.20132e-21 | 2.055694e-11 | 5.843863e-11 | 5.851957e-08 | 0.09750267 | 0.002437567 | 0.002 | 96553.26
[10 empty] | 528000 | 7834396181.1 | 1.462223e-09 | 1.199144e-21 | 2.057644e-11 | 5.827751e-11 | 5.835807e-08 | 0.09750273 | 0.002437568 | 0.002 | 96736.48
[10 empty] | 529000 | 7849234052.7 | 1.45958e-09 | 1.196976e-21 | 2.059591e-11 | 5.811714e-11 | 5.819733e-08 | 0.09750278 | 0.00243757 | 0.002 | 96919.69
[10 empty] | 530000 | 7864071924.3 | 1.456946e-09 | 1.194816e-21 | 2.061537e-11 | 5.795751e-11 | 5.803733e-08 | 0.09750284 | 0.002437571 | 0.002 | 97102.9
[10 empty] | 531000 | 7878909795.8 | 1.454322e-09 | 1.192664e-21 | 2.063481e-11 | 5.779862e-11 | 5.787807e-08 | 0.0975029 | 0.002437573 | 0.002 | 97286.12
[10 empty] | 532000 | 7893747667.4 | 1.451707e-09 | 1.19052e-21 | 2.065423e-11 | 5.764047e-11 | 5.771954e-08 | 0.09750296 | 0.002437574 | 0.002 | 97469.33
[10 empty] | 533000 | 7908585538.9 | 1.449102e-09 | 1.188383e-21 | 2.067364e-11 | 5.748304e-11 | 5.756175e-08 | 0.09750302 | 0.002437575 | 0.002 | 97652.54
[10 empty] | 534000 | 7923423410.5 | 1.446507e-09 | 1.186255e-21 | 2.069302e-11 | 5.732633e-11 | 5.740468e-08 | 0.09750307 | 0.002437577 | 0.002 | 97835.76
[10 empty] | 535000 | 7938261282.0 | 1.443921e-09 | 1.184134e-21 | 2.071239e-11 | 5.717034e-11 | 5.724834e-08 | 0.09750313 | 0.002437578 | 0.002 | 98018.97
[10 empty] | 536000 | 7953099153.6 | 1.441345e-09 | 1.182021e-21 | 2.073173e-11 | 5.701507e-11 | 5.709271e-08 | 0.09750319 | 0.00243758 | 0.002 | 98202.18
[10 empty] | 537000 | 7967937025.1 | 1.438778e-09 | 1.179916e-21 | 2.075107e-11 | 5.686051e-11 | 5.693779e-08 | 0.09750324 | 0.002437581 | 0.002 | 98385.39
[10 empty] | 538000 | 7982774896.7 | 1.43622e-09 | 1.177819e-21 | 2.077038e-11 | 5.670665e-11 | 5.678358e-08 | 0.0975033 | 0.002437583 | 0.002 | 98568.61
[10 empty] | 539000 | 7997612768.3 | 1.433671e-09 | 1.175729e-21 | 2.078967e-11 | 5.655349e-11 | 5.663007e-08 | 0.09750335818 | 0.002437584 | 0.002 | 98751.82
[10 empty] | 540000 | 8012450639.8 | 1.431132e-09 | 1.173646e-21 | 2.080895e-11 | 5.640103e-11 | 5.647726e-08 | 0.09750341 | 0.002437585 | 0.002 | 98935.03
[10 empty] | 541000 | 8027288511.4 | 1.428602e-09 | 1.171571e-21 | 2.082821e-11 | 5.624926e-11 | 5.632514e-08 | 0.09750347 | 0.002437587 | 0.002 | 99118.25
[10 empty] | 542000 | 8042126382.9 | 1.426081e-09 | 1.169504e-21 | 2.084745e-11 | 5.609818e-11 | 5.617372e-08 | 0.09750353 | 0.002437588 | 0.002 | 99301.46
[10 empty] | 543000 | 8056964254.5 | 1.423569e-09 | 1.167444e-21 | 2.086667e-11 | 5.594778e-11 | 5.602298e-08 | 0.09750358 | 0.00243759 | 0.002 | 99484.67
[10 empty] | 544000 | 8071802126.0 | 1.421066e-09 | 1.165391e-21 | 2.088588e-11 | 5.579805e-11 | 5.587292e-08 | 0.09750364 | 0.002437591 | 0.002 | 99667.89
[10 empty] | 545000 | 8086639997.6 | 1.418572e-09 | 1.163346e-21 | 2.090506e-11 | 5.564901e-11 | 5.572353e-08 | 0.09750369 | 0.002437592 | 0.002 | 99851.1
[10 empty] | 546000 | 8101477869.1 | 1.416087e-09 | 1.161308e-21 | 2.092423e-11 | 5.550063e-11 | 5.557482e-08 | 0.09750375 | 0.002437594 | 0.002 | 100034.3
[10 empty] | 547000 | 8116315740.7 | 1.413611e-09 | 1.159278e-21 | 2.094339e-11 | 5.535292e-11 | 5.542677e-08 | 0.09750381 | 0.002437595 | 0.002 | 100217.5
[10 empty] | 548000 | 8131153612.2 | 1.411144e-09 | 1.157254e-21 | 2.096252e-11 | 5.520587e-11 | 5.527939e-08 | 0.09750386 | 0.002437597 | 0.002 | 100400.7
[10 empty] | 549000 | 8145991483.8 | 1.408685e-09 | 1.155238e-21 | 2.098164e-11 | 5.505947e-11 | 5.513267e-08 | 0.09750392 | 0.002437598 | 0.002 | 100584
[10 empty] | 550000 | 8160829355.4 | 1.406236e-09 | 1.153229e-21 | 2.100074e-11 | 5.491373e-11 | 5.49866e-08 | 0.09750397 | 0.002437599 | 0.002 | 100767.2
[10 empty] | 551000 | 8175667226.9 | 1.403795e-09 | 1.151227e-21 | 2.101982e-11 | 5.476864e-11 | 5.484119e-08 | 0.09750403 | 0.002437601 | 0.002 | 100950.4
[10 empty] | 552000 | 8190505098.5 | 1.401362e-09 | 1.149232e-21 | 2.103889e-11 | 5.46242e-11 | 5.469642e-08 | 0.09750408 | 0.002437602 | 0.002 | 101133.6
[10 empty] | 553000 | 8205342970.0 | 1.398938e-09 | 1.147245e-21 | 2.105794e-11 | 5.448039e-11 | 5.45523e-08 | 0.09750414 | 0.002437603 | 0.002 | 101316.8
[10 empty] | 554000 | 8220180841.6 | 1.396523e-09 | 1.145264e-21 | 2.107697e-11 | 5.433723e-11 | 5.440881e-08 | 0.09750419 | 0.002437605 | 0.002 | 101500
[10 empty] | 555000 | 8235018713.1 | 1.394116e-09 | 1.14329e-21 | 2.109598e-11 | 5.419469e-11 | 5.426596e-08 | 0.09750424 | 0.002437606 | 0.002 | 101683.2
[10 empty] | 556000 | 8249856584.7 | 1.391718e-09 | 1.141323e-21 | 2.111498e-11 | 5.405279e-11 | 5.412374e-08 | 0.0975043 | 0.002437607 | 0.002 | 101866.4
[10 empty] | 557000 | 8264694456.2 | 1.389328e-09 | 1.139364e-21 | 2.113396e-11 | 5.391151e-11 | 5.398215e-08 | 0.09750435 | 0.002437609 | 0.002 | 102049.7
[10 empty] | 558000 | 8279532327.8 | 1.386947e-09 | 1.13741e-21 | 2.115292e-11 | 5.377085e-11 | 5.384118e-08 | 0.09750441 | 0.00243761 | 0.002 | 102232.9
[10 empty] | 559000 | 8294370199.4 | 1.384573e-09 | 1.135464e-21 | 2.117187e-11 | 5.363081e-11 | 5.370083e-08 | 0.09750446 | 0.002437611 | 0.002 | 102416.1
[10 empty] | 560000 | 8309208070.9 | 1.382209e-09 | 1.133525e-21 | 2.11908e-11 | 5.349138e-11 | 5.356109e-08 | 0.09750451 | 0.002437613 | 0.002 | 102599.3
[10 empty] | 561000 | 8324045942.5 | 1.379852e-09 | 1.131592e-21 | 2.120971e-11 | 5.335256e-11 | 5.342197e-08 | 0.09750457 | 0.002437614 | 0.002 | 102782.5
[10 empty] | 562000 | 8338883814.0 | 1.377503e-09 | 1.129666e-21 | 2.12286e-11 | 5.321435e-11 | 5.328346e-08 | 0.09750462 | 0.002437615 | 0.002 | 102965.7
[10 empty] | 563000 | 8353721685.6 | 1.375163e-09 | 1.127747e-21 | 2.124748e-11 | 5.307674e-11 | 5.314555e-08 | 0.09750467 | 0.002437617 | 0.002 | 103148.9
[10 empty] | 564000 | 8368559557.1 | 1.372831e-09 | 1.125834e-21 | 2.126634e-11 | 5.293973e-11 | 5.300824e-08 | 0.09750473 | 0.002437618 | 0.002 | 103332.1
[10 empty] | 565000 | 8383397428.7 | 1.370507e-09 | 1.123928e-21 | 2.128519e-11 | 5.280332e-11 | 5.287152e-08 | 0.09750478 | 0.002437619 | 0.002 | 103515.4
[10 empty] | 566000 | 8398235300.2 | 1.368191e-09 | 1.122029e-21 | 2.130402e-11 | 5.266749e-11 | 5.27354e-08 | 0.09750483 | 0.002437621 | 0.002 | 103698.6
[10 empty] | 567000 | 8413073171.8 | 1.365883e-09 | 1.120136e-21 | 2.132283e-11 | 5.253226e-11 | 5.259987e-08 | 0.09750488 | 0.002437622 | 0.002 | 103881.8
[10 empty] | 568000 | 8427911043.4 | 1.363582e-09 | 1.11825e-21 | 2.134162e-11 | 5.239761e-11 | 5.246493e-08 | 0.09750494 | 0.002437623 | 0.002 | 104065
[10 empty] | 569000 | 8442748914.9 | 1.36129e-09 | 1.11637e-21 | 2.13604e-11 | 5.226353e-11 | 5.233057e-08 | 0.09750499 | 0.002437625 | 0.002 | 104248.2
[10 empty] | 570000 | 8457586786.5 | 1.359006e-09 | 1.114497e-21 | 2.137916e-11 | 5.213004e-11 | 5.219679e-08 | 0.09750504 | 0.002437626 | 0.002 | 104431.4
[10 empty] | 571000 | 8472424658.0 | 1.356729e-09 | 1.11263e-21 | 2.139791e-11 | 5.199712e-11 | 5.206358e-08 | 0.09750509 | 0.002437627 | 0.002 | 104614.6
[10 empty] | 572000 | 8487262529.6 | 1.35446e-09 | 1.110769e-21 | 2.141664e-11 | 5.186477e-11 | 5.193095e-08 | 0.09750515 | 0.002437629 | 0.002 | 104797.9
[10 empty] | 573000 | 8502100401.1 | 1.352199e-09 | 1.108915e-21 | 2.143535e-11 | 5.173299e-11 | 5.179888e-08 | 0.0975052 | 0.00243763 | 0.002 | 104981.1
[10 empty] | 574000 | 8516938272.7 | 1.349946e-09 | 1.107067e-21 | 2.145405e-11 | 5.160177e-11 | 5.166738e-08 | 0.09750525 | 0.002437631 | 0.002 | 105164.3
[10 empty] | 575000 | 8531776144.2 | 1.3477e-09 | 1.105225e-21 | 2.147273e-11 | 5.147111e-11 | 5.153644e-08 | 0.0975053 | 0.002437633 | 0.002 | 105347.5
[10 empty] | 576000 | 8546614015.8 | 1.345462e-09 | 1.10339e-21 | 2.149139e-11 | 5.134101e-11 | 5.140606e-08 | 0.09750535 | 0.002437634 | 0.002 | 105530.7
[10 empty] | 577000 | 8561451887.3 | 1.343231e-09 | 1.10156e-21 | 2.151004e-11 | 5.121146e-11 | 5.127624e-08 | 0.0975054 | 0.002437635 | 0.002 | 105713.9
[10 empty] | 578000 | 8576289758.9 | 1.341008e-09 | 1.099737e-21 | 2.152867e-11 | 5.108246e-11 | 5.114696e-08 | 0.09750545 | 0.002437636 | 0.002 | 105897.1
[10 empty] | 579000 | 8591127630.5 | 1.338793e-09 | 1.097921e-21 | 2.154728e-11 | 5.095401e-11 | 5.101824e-08 | 0.09750551 | 0.002437638 | 0.002 | 106080.3
[10 empty] | 580000 | 8605965502.0 | 1.336585e-09 | 1.09611e-21 | 2.156588e-11 | 5.08261e-11 | 5.089006e-08 | 0.09750556 | 0.002437639 | 0.002 | 106263.6
[10 empty] | 581000 | 8620803373.6 | 1.334384e-09 | 1.094305e-21 | 2.158447e-11 | 5.069874e-11 | 5.076242e-08 | 0.09750561 | 0.00243764 | 0.002 | 106446.8
[10 empty] | 582000 | 8635641245.1 | 1.332191e-09 | 1.092507e-21 | 2.160303e-11 | 5.05719e-11 | 5.063532e-08 | 0.09750566 | 0.002437641 | 0.002 | 106630
[10 empty] | 583000 | 8650479116.7 | 1.330005e-09 | 1.090714e-21 | 2.162159e-11 | 5.044561e-11 | 5.050876e-08 | 0.09750571 | 0.002437643 | 0.002 | 106813.2
[10 empty] | 584000 | 8665316988.2 | 1.327827e-09 | 1.088927e-21 | 2.164012e-11 | 5.031984e-11 | 5.038273e-08 | 0.09750576 | 0.002437644 | 0.002 | 106996.4
[10 empty] | 585000 | 8680154859.8 | 1.325656e-09 | 1.087147e-21 | 2.165864e-11 | 5.01946e-11 | 5.025722e-08 | 0.09750581 | 0.002437645 | 0.002 | 107179.6
[10 empty] | 586000 | 8694992731.3 | 1.323492e-09 | 1.085372e-21 | 2.167714e-11 | 5.006989e-11 | 5.013225e-08 | 0.09750586 | 0.002437646 | 0.002 | 107362.8
[10 empty] | 587000 | 8709830602.9 | 1.321335e-09 | 1.083603e-21 | 2.169563e-11 | 4.99457e-11 | 5.000779e-08 | 0.09750591 | 0.002437648 | 0.002 | 107546
[10 empty] | 588000 | 8724668474.5 | 1.319185e-09 | 1.081841e-21 | 2.17141e-11 | 4.982202e-11 | 4.988386e-08 | 0.09750596 | 0.002437649 | 0.002 | 107729.3
[10 empty] | 589000 | 8739506346.0 | 1.317043e-09 | 1.080084e-21 | 2.173256e-11 | 4.969886e-11 | 4.976044e-08 | 0.09750601 | 0.00243765 | 0.002 | 107912.5
[10 empty] | 590000 | 8754344217.6 | 1.314907e-09 | 1.078332e-21 | 2.1751e-11 | 4.957622e-11 | 4.963754e-08 | 0.09750606 | 0.002437651 | 0.002 | 108095.7
[10 empty] | 591000 | 8769182089.1 | 1.312779e-09 | 1.076587e-21 | 2.176943e-11 | 4.945408e-11 | 4.951515e-08 | 0.09750611 | 0.002437653 | 0.002 | 108278.9
[10 empty] | 592000 | 8784019960.7 | 1.310658e-09 | 1.074847e-21 | 2.178784e-11 | 4.933245e-11 | 4.939327e-08 | 0.09750616 | 0.002437654 | 0.002 | 108462.1
[10 empty] | 593000 | 8798857832.2 | 1.308543e-09 | 1.073113e-21 | 2.180623e-11 | 4.921132e-11 | 4.927189e-08 | 0.09750621 | 0.002437655 | 0.002 | 108645.3
[10 empty] | 594000 | 8813695703.8 | 1.306436e-09 | 1.071385e-21 | 2.182461e-11 | 4.90907e-11 | 4.915101e-08 | 0.09750626 | 0.002437656 | 0.002 | 108828.5
[10 empty] | 595000 | 8828533575.3 | 1.304336e-09 | 1.069663e-21 | 2.184297e-11 | 4.897057e-11 | 4.903063e-08 | 0.0975063 | 0.002437658 | 0.002 | 109011.7
[10 empty] | 596000 | 8843371446.9 | 1.302242e-09 | 1.067946e-21 | 2.186132e-11 | 4.885093e-11 | 4.891075e-08 | 0.09750635 | 0.002437659 | 0.002 | 109195
[10 empty] | 597000 | 8858209318.5 | 1.300155e-09 | 1.066235e-21 | 2.187965e-11 | 4.873179e-11 | 4.879136e-08 | 0.0975064 | 0.00243766 | 0.002 | 109378.2
[10 empty] | 598000 | 8873047190.0 | 1.298076e-09 | 1.064529e-21 | 2.189797e-11 | 4.861313e-11 | 4.867246e-08 | 0.09750645 | 0.002437661 | 0.002 | 109561.4
[10 empty] | 599000 | 8887885061.6 | 1.296003e-09 | 1.062829e-21 | 2.191627e-11 | 4.849497e-11 | 4.855405e-08 | 0.0975065 | 0.002437662 | 0.002 | 109744.6
[10 empty] | 600000 | 8902722933.1 | 1.293936e-09 | 1.061134e-21 | 2.193456e-11 | 4.837728e-11 | 4.843613e-08 | 0.09750655 | 0.002437664 | 0.002 | 109927.8
[10 empty] | 601000 | 8917560804.7 | 1.291877e-09 | 1.059445e-21 | 2.195283e-11 | 4.826008e-11 | 4.831868e-08 | 0.0975066 | 0.002437665 | 0.002 | 110111
[10 empty] | 602000 | 8932398676.2 | 1.289824e-09 | 1.057762e-21 | 2.197108e-11 | 4.814335e-11 | 4.820172e-08 | 0.09750664 | 0.002437666 | 0.002 | 110294.2
[10 empty] | 603000 | 8947236547.8 | 1.287777e-09 | 1.056084e-21 | 2.198933e-11 | 4.80271e-11 | 4.808523e-08 | 0.09750669 | 0.002437667 | 0.002 | 110477.5
[10 empty] | 604000 | 8962074419.3 | 1.285738e-09 | 1.054411e-21 | 2.200755e-11 | 4.791132e-11 | 4.796921e-08 | 0.09750674 | 0.002437669 | 0.002 | 110660.7
[10 empty] | 605000 | 8976912290.9 | 1.283705e-09 | 1.052744e-21 | 2.202576e-11 | 4.779602e-11 | 4.785367e-08 | 0.09750679 | 0.00243767 | 0.002 | 110843.9
[10 empty] | 606000 | 8991750162.4 | 1.281678e-09 | 1.051082e-21 | 2.204396e-11 | 4.768117e-11 | 4.77386e-08 | 0.09750684 | 0.002437671 | 0.002 | 111027.1
[10 empty] | 607000 | 9006588034.0 | 1.279658e-09 | 1.049425e-21 | 2.206214e-11 | 4.75668e-11 | 4.762399e-08 | 0.09750688 | 0.002437672 | 0.002 | 111210.3
[10 empty] | 608000 | 9021425905.6 | 1.277645e-09 | 1.047774e-21 | 2.20803e-11 | 4.745288e-11 | 4.750984e-08 | 0.09750693 | 0.002437673 | 0.002 | 111393.5
[10 empty] | 609000 | 9036263777.1 | 1.275638e-09 | 1.046128e-21 | 2.209845e-11 | 4.733943e-11 | 4.739615e-08 | 0.09750698 | 0.002437674 | 0.002 | 111576.7
[10 empty] | 610000 | 9051101648.7 | 1.273637e-09 | 1.044487e-21 | 2.211659e-11 | 4.722643e-11 | 4.728293e-08 | 0.09750703 | 0.002437676 | 0.002 | 111759.9
[10 empty] | 611000 | 9065939520.2 | 1.271643e-09 | 1.042852e-21 | 2.213471e-11 | 4.711388e-11 | 4.717015e-08 | 0.09750707 | 0.002437677 | 0.002 | 111943.2
[10 empty] | 612000 | 9080777391.8 | 1.269655e-09 | 1.041222e-21 | 2.215282e-11 | 4.700178e-11 | 4.705783e-08 | 0.09750712 | 0.002437678 | 0.002 | 112126.4
[10 empty] | 613000 | 9095615263.3 | 1.267674e-09 | 1.039597e-21 | 2.217091e-11 | 4.689014e-11 | 4.694596e-08 | 0.09750717 | 0.002437679 | 0.002 | 112309.6
[10 empty] | 614000 | 9110453134.9 | 1.265699e-09 | 1.037977e-21 | 2.218899e-11 | 4.677894e-11 | 4.683454e-08 | 0.09750721 | 0.00243768 | 0.002 | 112492.8
[10 empty] | 615000 | 9125291006.4 | 1.26373e-09 | 1.036363e-21 | 2.220705e-11 | 4.666818e-11 | 4.672356e-08 | 0.09750726 | 0.002437682 | 0.002 | 112676
[10 empty] | 616000 | 9140128878.0 | 1.261767e-09 | 1.034753e-21 | 2.222509e-11 | 4.655787e-11 | 4.661303e-08 | 0.09750731 | 0.002437683 | 0.002 | 112859.2
[10 empty] | 617000 | 9154966749.6 | 1.259811e-09 | 1.033149e-21 | 2.224313e-11 | 4.644799e-11 | 4.650293e-08 | 0.09750735 | 0.002437684 | 0.002 | 113042.4
[10 empty] | 618000 | 9169804621.1 | 1.257861e-09 | 1.031549e-21 | 2.226114e-11 | 4.633855e-11 | 4.639327e-08 | 0.0975074 | 0.002437685 | 0.002 | 113225.6
[10 empty] | 619000 | 9184642492.7 | 1.255916e-09 | 1.029955e-21 | 2.227915e-11 | 4.622955e-11 | 4.628405e-08 | 0.09750745 | 0.002437686 | 0.002 | 113408.9
[10 empty] | 620000 | 9199480364.2 | 1.253979e-09 | 1.028366e-21 | 2.229714e-11 | 4.612098e-11 | 4.617526e-08 | 0.09750749 | 0.002437687 | 0.002 | 113592.1
[10 empty] | 621000 | 9214318235.8 | 1.252047e-09 | 1.026781e-21 | 2.231511e-11 | 4.601283e-11 | 4.60669e-08 | 0.09750754 | 0.002437688 | 0.002 | 113775.3
[10 empty] | 622000 | 9229156107.3 | 1.250121e-09 | 1.025202e-21 | 2.233307e-11 | 4.590511e-11 | 4.595897e-08 | 0.09750758 | 0.00243769 | 0.002 | 113958.5
[10 empty] | 623000 | 9243993978.9 | 1.248201e-09 | 1.023628e-21 | 2.235102e-11 | 4.579782e-11 | 4.585147e-08 | 0.09750763 | 0.002437691 | 0.002 | 114141.7
[10 empty] | 624000 | 9258831850.4 | 1.246287e-09 | 1.022058e-21 | 2.236895e-11 | 4.569095e-11 | 4.574438e-08 | 0.09750768 | 0.002437692 | 0.002 | 114324.9
[10 empty] | 625000 | 9273669722.0 | 1.24438e-09 | 1.020494e-21 | 2.238686e-11 | 4.55845e-11 | 4.563772e-08 | 0.09750772 | 0.002437693 | 0.002 | 114508.1
[10 empty] | 626000 | 9288507593.6 | 1.242478e-09 | 1.018934e-21 | 2.240477e-11 | 4.547846e-11 | 4.553148e-08 | 0.09750777 | 0.002437694 | 0.002 | 114691.4
[10 empty] | 627000 | 9303345465.1 | 1.240582e-09 | 1.01738e-21 | 2.242265e-11 | 4.537284e-11 | 4.542565e-08 | 0.09750781 | 0.002437695 | 0.002 | 114874.6
[10 empty] | 628000 | 9318183336.7 | 1.238692e-09 | 1.01583e-21 | 2.244053e-11 | 4.526764e-11 | 4.532024e-08 | 0.09750786 | 0.002437696 | 0.002 | 115057.8
[10 empty] | 629000 | 9333021208.2 | 1.236808e-09 | 1.014285e-21 | 2.245839e-11 | 4.516284e-11 | 4.521524e-08 | 0.0975079 | 0.002437698 | 0.002 | 115241
[10 empty] | 630000 | 9347859079.8 | 1.23493e-09 | 1.012744e-21 | 2.247623e-11 | 4.505845e-11 | 4.511065e-08 | 0.09750795 | 0.002437699 | 0.002 | 115424.2
[10 empty] | 631000 | 9362696951.3 | 1.233058e-09 | 1.011209e-21 | 2.249406e-11 | 4.495447e-11 | 4.500646e-08 | 0.09750799 | 0.0024377 | 0.002 | 115607.4
[10 empty] | 632000 | 9377534822.9 | 1.231191e-09 | 1.009678e-21 | 2.251188e-11 | 4.485089e-11 | 4.490268e-08 | 0.09750804 | 0.002437701 | 0.002 | 115790.6
[10 empty] | 633000 | 9392372694.4 | 1.22933e-09 | 1.008152e-21 | 2.252968e-11 | 4.474772e-11 | 4.479931e-08 | 0.09750808 | 0.002437702 | 0.002 | 115973.8
[10 empty] | 634000 | 9407210566.0 | 1.227475e-09 | 1.006631e-21 | 2.254747e-11 | 4.464494e-11 | 4.469633e-08 | 0.09750813 | 0.002437703 | 0.002 | 116157.1
[10 empty] | 635000 | 9422048437.6 | 1.225626e-09 | 1.005114e-21 | 2.256525e-11 | 4.454256e-11 | 4.459375e-08 | 0.09750817 | 0.002437704 | 0.002 | 116340.3
[10 empty] | 636000 | 9436886309.1 | 1.223782e-09 | 1.003602e-21 | 2.258301e-11 | 4.444058e-11 | 4.449157e-08 | 0.09750822 | 0.002437705 | 0.002 | 116523.5
[10 empty] | 637000 | 9451724180.7 | 1.221944e-09 | 1.002095e-21 | 2.260076e-11 | 4.433899e-11 | 4.438978e-08 | 0.09750826 | 0.002437707 | 0.002 | 116706.7
[10 empty] | 638000 | 9466562052.2 | 1.220111e-09 | 1.000592e-21 | 2.261849e-11 | 4.423779e-11 | 4.428839e-08 | 0.09750831 | 0.002437708 | 0.002 | 116889.9
[10 empty] | 639000 | 9481399923.8 | 1.218285e-09 | 9.990938e-22 | 2.263621e-11 | 4.413697e-11 | 4.418738e-08 | 0.09750835 | 0.002437709 | 0.002 | 117073.1
[10 empty] | 640000 | 9496237795.3 | 1.216463e-09 | 9.976002e-22 | 2.265391e-11 | 4.403655e-11 | 4.408676e-08 | 0.09750839 | 0.00243771 | 0.002 | 117256.3
[10 empty] | 641000 | 9511075666.9 | 1.214648e-09 | 9.961112e-22 | 2.267161e-11 | 4.393651e-11 | 4.398653e-08 | 0.09750844 | 0.002437711 | 0.002 | 117439.5
[10 empty] | 642000 | 9525913538.4 | 1.212838e-09 | 9.946267e-22 | 2.268928e-11 | 4.383685e-11 | 4.388668e-08 | 0.09750848 | 0.002437712 | 0.002 | 117622.8
[10 empty] | 643000 | 9540751410.0 | 1.211033e-09 | 9.931468e-22 | 2.270695e-11 | 4.373757e-11 | 4.378721e-08 | 0.09750853 | 0.002437713 | 0.002 | 117806
[10 empty] | 644000 | 9555589281.5 | 1.209234e-09 | 9.916713e-22 | 2.27246e-11 | 4.363867e-11 | 4.368812e-08 | 0.09750857 | 0.002437714 | 0.002 | 117989.2
[10 empty] | 645000 | 9570427153.1 | 1.20744e-09 | 9.902003e-22 | 2.274223e-11 | 4.354015e-11 | 4.358941e-08 | 0.09750861 | 0.002437715 | 0.002 | 118172.4
[10 empty] | 646000 | 9585265024.7 | 1.205652e-09 | 9.887337e-22 | 2.275986e-11 | 4.3442e-11 | 4.349108e-08 | 0.09750866 | 0.002437716 | 0.002 | 118355.6
[10 empty] | 647000 | 9600102896.2 | 1.203869e-09 | 9.872716e-22 | 2.277747e-11 | 4.334423e-11 | 4.339312e-08 | 0.0975087 | 0.002437717 | 0.002 | 118538.8
[10 empty] | 648000 | 9614940767.8 | 1.202091e-09 | 9.858139e-22 | 2.279506e-11 | 4.324682e-11 | 4.329552e-08 | 0.09750874 | 0.002437719 | 0.002 | 118722
[10 empty] | 649000 | 9629778639.3 | 1.200319e-09 | 9.843606e-22 | 2.281264e-11 | 4.314978e-11 | 4.31983e-08 | 0.09750879 | 0.00243772 | 0.002 | 118905.3
[10 empty] | 650000 | 9644616510.9 | 1.198552e-09 | 9.829117e-22 | 2.283021e-11 | 4.305311e-11 | 4.310145e-08 | 0.09750883 | 0.002437721 | 0.002 | 119088.5
[10 empty] | 651000 | 9659454382.4 | 1.196791e-09 | 9.814671e-22 | 2.284777e-11 | 4.295681e-11 | 4.300496e-08 | 0.09750887 | 0.002437722 | 0.002 | 119271.7
[10 empty] | 652000 | 9674292254.0 | 1.195035e-09 | 9.800268e-22 | 2.286531e-11 | 4.286086e-11 | 4.290883e-08 | 0.09750891 | 0.002437723 | 0.002 | 119454.9
[10 empty] | 653000 | 9689130125.5 | 1.193284e-09 | 9.785909e-22 | 2.288284e-11 | 4.276528e-11 | 4.281307e-08 | 0.09750896 | 0.002437724 | 0.002 | 119638.1
[10 empty] | 654000 | 9703967997.1 | 1.191538e-09 | 9.771592e-22 | 2.290035e-11 | 4.267006e-11 | 4.271767e-08 | 0.097509 | 0.002437725 | 0.002 | 119821.3
[10 empty] | 655000 | 9718805868.7 | 1.189797e-09 | 9.757318e-22 | 2.291785e-11 | 4.257519e-11 | 4.262262e-08 | 0.09750904 | 0.002437726 | 0.002 | 120004.5
[10 empty] | 656000 | 9733643740.2 | 1.188062e-09 | 9.743087e-22 | 2.293534e-11 | 4.248068e-11 | 4.252793e-08 | 0.09750909 | 0.002437727 | 0.002 | 120187.7
[10 empty] | 657000 | 9748481611.8 | 1.186332e-09 | 9.728898e-22 | 2.295281e-11 | 4.238652e-11 | 4.24336e-08 | 0.09750913 | 0.002437728 | 0.002 | 120371
[10 empty] | 658000 | 9763319483.3 | 1.184607e-09 | 9.714751e-22 | 2.297028e-11 | 4.229271e-11 | 4.233961e-08 | 0.09750917 | 0.002437729 | 0.002 | 120554.2
[10 empty] | 659000 | 9778157354.9 | 1.182887e-09 | 9.700647e-22 | 2.298772e-11 | 4.219925e-11 | 4.224598e-08 | 0.09750921 | 0.00243773 | 0.002 | 120737.4
[10 empty] | 660000 | 9792995226.4 | 1.181172e-09 | 9.686583e-22 | 2.300516e-11 | 4.210614e-11 | 4.215269e-08 | 0.09750925 | 0.002437731 | 0.002 | 120920.6
[10 empty] | 661000 | 9807833098.0 | 1.179462e-09 | 9.672562e-22 | 2.302258e-11 | 4.201337e-11 | 4.205975e-08 | 0.0975093 | 0.002437732 | 0.002 | 121103.8
[10 empty] | 662000 | 9822670969.5 | 1.177758e-09 | 9.658582e-22 | 2.303999e-11 | 4.192095e-11 | 4.196716e-08 | 0.09750934 | 0.002437733 | 0.002 | 121287
[10 empty] | 663000 | 9837508841.1 | 1.176058e-09 | 9.644643e-22 | 2.305738e-11 | 4.182887e-11 | 4.187491e-08 | 0.09750938 | 0.002437735 | 0.002 | 121470.2
[10 empty] | 664000 | 9852346712.7 | 1.174363e-09 | 9.630745e-22 | 2.307477e-11 | 4.173713e-11 | 4.1783e-08 | 0.09750942 | 0.002437736 | 0.002 | 121653.4
[10 empty] | 665000 | 9867184584.2 | 1.172673e-09 | 9.616888e-22 | 2.309213e-11 | 4.164573e-11 | 4.169143e-08 | 0.09750946 | 0.002437737 | 0.002 | 121836.7
[10 empty] | 666000 | 9882022455.8 | 1.170989e-09 | 9.603072e-22 | 2.310949e-11 | 4.155467e-11 | 4.16002e-08 | 0.09750951 | 0.002437738 | 0.002 | 122019.9
[10 empty] | 667000 | 9896860327.3 | 1.169309e-09 | 9.589296e-22 | 2.312683e-11 | 4.146394e-11 | 4.15093e-08 | 0.09750955 | 0.002437739 | 0.002 | 122203.1
[10 empty] | 668000 | 9911698198.9 | 1.167634e-09 | 9.575561e-22 | 2.314416e-11 | 4.137355e-11 | 4.141874e-08 | 0.09750959 | 0.00243774 | 0.002 | 122386.3
[10 empty] | 669000 | 9926536070.4 | 1.165964e-09 | 9.561866e-22 | 2.316148e-11 | 4.128348e-11 | 4.132851e-08 | 0.09750963 | 0.002437741 | 0.002 | 122569.5
[10 empty] | 670000 | 9941373942.0 | 1.164299e-09 | 9.54821e-22 | 2.317878e-11 | 4.119375e-11 | 4.123862e-08 | 0.09750967 | 0.002437742 | 0.002 | 122752.7
[10 empty] | 671000 | 9956211813.5 | 1.162639e-09 | 9.534595e-22 | 2.319608e-11 | 4.110434e-11 | 4.114905e-08 | 0.09750971 | 0.002437743 | 0.002 | 122935.9
[10 empty] | 672000 | 9971049685.1 | 1.160983e-09 | 9.521019e-22 | 2.321335e-11 | 4.101527e-11 | 4.10598e-08 | 0.09750975 | 0.002437744 | 0.002 | 123119.2
[10 empty] | 673000 | 9985887556.6 | 1.159333e-09 | 9.507482e-22 | 2.323062e-11 | 4.092651e-11 | 4.097089e-08 | 0.09750979 | 0.002437745 | 0.002 | 123302.4
[10 empty] | 674000 | 10000725428.2 | 1.157687e-09 | 9.493985e-22 | 2.324787e-11 | 4.083808e-11 | 4.08823e-08 | 0.09750984 | 0.002437746 | 0.002 | 123485.6
[10 empty] | 675000 | 10015563299.8 | 1.156046e-09 | 9.480527e-22 | 2.326511e-11 | 4.074997e-11 | 4.079403e-08 | 0.09750988 | 0.002437747 | 0.002 | 123668.8
[10 empty] | 676000 | 10030401171.3 | 1.154409e-09 | 9.467107e-22 | 2.328234e-11 | 4.066218e-11 | 4.070608e-08 | 0.09750992 | 0.002437748 | 0.002 | 123852
[10 empty] | 677000 | 10045239042.9 | 1.152778e-09 | 9.453727e-22 | 2.329955e-11 | 4.057471e-11 | 4.061845e-08 | 0.09750996 | 0.002437749 | 0.002 | 124035.2
[10 empty] | 678000 | 10060076914.4 | 1.151151e-09 | 9.440385e-22 | 2.331675e-11 | 4.048756e-11 | 4.053114e-08 | 0.09751 | 0.00243775 | 0.002 | 124218.4
[10 empty] | 679000 | 10074914786.0 | 1.149529e-09 | 9.427082e-22 | 2.333394e-11 | 4.040072e-11 | 4.044414e-08 | 0.09751004 | 0.002437751 | 0.002 | 124401.6
[10 empty] | 680000 | 10089752657.5 | 1.147911e-09 | 9.413816e-22 | 2.335112e-11 | 4.03142e-11 | 4.035746e-08 | 0.09751008 | 0.002437752 | 0.002 | 124584.9
[10 empty] | 681000 | 10104590529.1 | 1.146298e-09 | 9.400589e-22 | 2.336828e-11 | 4.022798e-11 | 4.027109e-08 | 0.09751012 | 0.002437753 | 0.002 | 124768.1
[10 empty] | 682000 | 10119428400.6 | 1.14469e-09 | 9.3874e-22 | 2.338543e-11 | 4.014208e-11 | 4.018503e-08 | 0.09751016 | 0.002437754 | 0.002 | 124951.3
[10 empty] | 683000 | 10134266272.2 | 1.143086e-09 | 9.374248e-22 | 2.340257e-11 | 4.005649e-11 | 4.009928e-08 | 0.0975102 | 0.002437755 | 0.002 | 125134.5
[10 empty] | 684000 | 10149104143.8 | 1.141487e-09 | 9.361134e-22 | 2.34197e-11 | 3.99712e-11 | 4.001384e-08 | 0.09751024 | 0.002437756 | 0.002 | 125317.7
[10 empty] | 685000 | 10163942015.3 | 1.139893e-09 | 9.348058e-22 | 2.343681e-11 | 3.988622e-11 | 3.992871e-08 | 0.09751028 | 0.002437757 | 0.002 | 125500.9
[10 empty] | 686000 | 10178779886.9 | 1.138303e-09 | 9.335019e-22 | 2.345391e-11 | 3.980154e-11 | 3.984388e-08 | 0.09751032 | 0.002437758 | 0.002 | 125684.1
[10 empty] | 687000 | 10193617758.4 | 1.136717e-09 | 9.322016e-22 | 2.3471e-11 | 3.971717e-11 | 3.975935e-08 | 0.09751036 | 0.002437759 | 0.002 | 125867.3
[10 empty] | 688000 | 10208455630.0 | 1.135136e-09 | 9.309051e-22 | 2.348808e-11 | 3.963309e-11 | 3.967513e-08 | 0.0975104 | 0.00243776 | 0.002 | 126050.6
[10 empty] | 689000 | 10223293501.5 | 1.13356e-09 | 9.296123e-22 | 2.350514e-11 | 3.954932e-11 | 3.95912e-08 | 0.09751044 | 0.002437761 | 0.002 | 126233.8
[10 empty] | 690000 | 10238131373.1 | 1.131988e-09 | 9.283231e-22 | 2.352219e-11 | 3.946584e-11 | 3.950758e-08 | 0.09751048 | 0.002437762 | 0.002 | 126417
[10 empty] | 691000 | 10252969244.6 | 1.13042e-09 | 9.270376e-22 | 2.353923e-11 | 3.938266e-11 | 3.942425e-08 | 0.09751052 | 0.002437763 | 0.002 | 126600.2
[10 empty] | 692000 | 10267807116.2 | 1.128857e-09 | 9.257557e-22 | 2.355626e-11 | 3.929978e-11 | 3.934122e-08 | 0.09751056 | 0.002437764 | 0.002 | 126783.4
[10 empty] | 693000 | 10282644987.8 | 1.127298e-09 | 9.244774e-22 | 2.357327e-11 | 3.921719e-11 | 3.925848e-08 | 0.0975106 | 0.002437765 | 0.002 | 126966.6
[10 empty] | 694000 | 10297482859.3 | 1.125744e-09 | 9.232027e-22 | 2.359027e-11 | 3.913489e-11 | 3.917604e-08 | 0.09751063 | 0.002437766 | 0.002 | 127149.8
[10 empty] | 695000 | 10312320730.9 | 1.124194e-09 | 9.219316e-22 | 2.360726e-11 | 3.905288e-11 | 3.909388e-08 | 0.09751067 | 0.002437767 | 0.002 | 127333.1
[10 empty] | 696000 | 10327158602.4 | 1.122648e-09 | 9.206641e-22 | 2.362424e-11 | 3.897116e-11 | 3.901202e-08 | 0.09751071 | 0.002437768 | 0.002 | 127516.3
[10 empty] | 697000 | 10341996474.0 | 1.121107e-09 | 9.194001e-22 | 2.364121e-11 | 3.888973e-11 | 3.893044e-08 | 0.09751075 | 0.002437769 | 0.002 | 127699.5
[10 empty] | 698000 | 10356834345.5 | 1.11957e-09 | 9.181397e-22 | 2.365816e-11 | 3.880858e-11 | 3.884916e-08 | 0.09751079 | 0.00243777 | 0.002 | 127882.7
[10 empty] | 699000 | 10371672217.1 | 1.118037e-09 | 9.168828e-22 | 2.36751e-11 | 3.872773e-11 | 3.876815e-08 | 0.09751083 | 0.002437771 | 0.002 | 128065.9
[10 empty] | 700000 | 10386510088.6 | 1.116509e-09 | 9.156294e-22 | 2.369203e-11 | 3.864715e-11 | 3.868744e-08 | 0.09751087 | 0.002437772 | 0.002 | 128249.1
[10 empty] | 701000 | 10401347960.2 | 1.114985e-09 | 9.143795e-22 | 2.370895e-11 | 3.856685e-11 | 3.8607e-08 | 0.09751091 | 0.002437773 | 0.002 | 128432.3
[10 empty] | 702000 | 10416185831.7 | 1.113465e-09 | 9.131331e-22 | 2.372585e-11 | 3.848684e-11 | 3.852685e-08 | 0.09751095 | 0.002437774 | 0.002 | 128615.5
[10 empty] | 703000 | 10431023703.3 | 1.111949e-09 | 9.118901e-22 | 2.374274e-11 | 3.840711e-11 | 3.844697e-08 | 0.09751098 | 0.002437775 | 0.002 | 128798.8
[10 empty] | 704000 | 10445861574.9 | 1.110438e-09 | 9.106506e-22 | 2.375963e-11 | 3.832765e-11 | 3.836738e-08 | 0.09751102 | 0.002437776 | 0.002 | 128982
[10 empty] | 705000 | 10460699446.4 | 1.108931e-09 | 9.094146e-22 | 2.377649e-11 | 3.824847e-11 | 3.828806e-08 | 0.09751106 | 0.002437777 | 0.002 | 129165.2
[10 empty] | 706000 | 10475537318.0 | 1.107428e-09 | 9.081819e-22 | 2.379335e-11 | 3.816957e-11 | 3.820902e-08 | 0.0975111 | 0.002437777 | 0.002 | 129348.4
[10 empty] | 707000 | 10490375189.5 | 1.105929e-09 | 9.069527e-22 | 2.38102e-11 | 3.809094e-11 | 3.813025e-08 | 0.09751114 | 0.002437778 | 0.002 | 129531.6
[10 empty] | 708000 | 10505213061.1 | 1.104434e-09 | 9.057269e-22 | 2.382703e-11 | 3.801258e-11 | 3.805176e-08 | 0.09751117 | 0.002437779 | 0.002 | 129714.8
[10 empty] | 709000 | 10520050932.6 | 1.102943e-09 | 9.045044e-22 | 2.384385e-11 | 3.79345e-11 | 3.797354e-08 | 0.09751121 | 0.00243778 | 0.002 | 129898
[10 empty] | 710000 | 10534888804.2 | 1.101457e-09 | 9.032853e-22 | 2.386066e-11 | 3.785668e-11 | 3.789559e-08 | 0.09751125 | 0.002437781 | 0.002 | 130081.2
[10 empty] | 711000 | 10549726675.7 | 1.099974e-09 | 9.020696e-22 | 2.387746e-11 | 3.777913e-11 | 3.781791e-08 | 0.09751129 | 0.002437782 | 0.002 | 130264.5
[10 empty] | 712000 | 10564564547.3 | 1.098496e-09 | 9.008572e-22 | 2.389424e-11 | 3.770185e-11 | 3.774049e-08 | 0.09751133 | 0.002437783 | 0.002 | 130447.7
[10 empty] | 713000 | 10579402418.9 | 1.097022e-09 | 8.996481e-22 | 2.391102e-11 | 3.762484e-11 | 3.766335e-08 | 0.09751136 | 0.002437784 | 0.002 | 130630.9
[10 empty] | 714000 | 10594240290.4 | 1.095551e-09 | 8.984424e-22 | 2.392778e-11 | 3.754809e-11 | 3.758647e-08 | 0.0975114 | 0.002437785 | 0.002 | 130814.1
[10 empty] | 715000 | 10609078162.0 | 1.094085e-09 | 8.972399e-22 | 2.394453e-11 | 3.747161e-11 | 3.750985e-08 | 0.09751144 | 0.002437786 | 0.002 | 130997.3
[10 empty] | 716000 | 10623916033.5 | 1.092623e-09 | 8.960407e-22 | 2.396127e-11 | 3.739538e-11 | 3.743349e-08 | 0.09751148 | 0.002437787 | 0.002 | 131180.5
[10 empty] | 717000 | 10638753905.1 | 1.091164e-09 | 8.948448e-22 | 2.397799e-11 | 3.731942e-11 | 3.73574e-08 | 0.09751151 | 0.002437788 | 0.002 | 131363.7
[10 empty] | 718000 | 10653591776.6 | 1.08971e-09 | 8.936521e-22 | 2.399471e-11 | 3.724372e-11 | 3.728157e-08 | 0.09751155 | 0.002437789 | 0.002 | 131547
[10 empty] | 719000 | 10668429648.2 | 1.08826e-09 | 8.924627e-22 | 2.401141e-11 | 3.716827e-11 | 3.720599e-08 | 0.09751159 | 0.00243779 | 0.002 | 131730.2
[10 empty] | 720000 | 10683267519.7 | 1.086813e-09 | 8.912765e-22 | 2.40281e-11 | 3.709309e-11 | 3.713068e-08 | 0.09751163 | 0.002437791 | 0.002 | 131913.4
[10 empty] | 721000 | 10698105391.3 | 1.085371e-09 | 8.900936e-22 | 2.404478e-11 | 3.701816e-11 | 3.705562e-08 | 0.09751166 | 0.002437792 | 0.002 | 132096.6
[10 empty] | 722000 | 10712943262.9 | 1.083932e-09 | 8.889138e-22 | 2.406145e-11 | 3.694348e-11 | 3.698082e-08 | 0.0975117 | 0.002437792 | 0.002 | 132279.8
[10 empty] | 723000 | 10727781134.4 | 1.082498e-09 | 8.877372e-22 | 2.407811e-11 | 3.686906e-11 | 3.690627e-08 | 0.09751174 | 0.002437793 | 0.002 | 132463
[10 empty] | 724000 | 10742619006.0 | 1.081067e-09 | 8.865638e-22 | 2.409476e-11 | 3.679489e-11 | 3.683197e-08 | 0.09751177 | 0.002437794 | 0.002 | 132646.2
[10 empty] | 725000 | 10757456877.5 | 1.07964e-09 | 8.853936e-22 | 2.411139e-11 | 3.672097e-11 | 3.675793e-08 | 0.09751181 | 0.002437795 | 0.002 | 132829.4
[10 empty] | 726000 | 10772294749.1 | 1.078217e-09 | 8.842265e-22 | 2.412801e-11 | 3.66473e-11 | 3.668413e-08 | 0.09751185 | 0.002437796 | 0.002 | 133012.7
[10 empty] | 727000 | 10787132620.6 | 1.076797e-09 | 8.830626e-22 | 2.414462e-11 | 3.657388e-11 | 3.661059e-08 | 0.09751188 | 0.002437797 | 0.002 | 133195.9
[10 empty] | 728000 | 10801970492.2 | 1.075382e-09 | 8.819017e-22 | 2.416122e-11 | 3.650071e-11 | 3.653729e-08 | 0.09751192 | 0.002437798 | 0.002 | 133379.1
[10 empty] | 729000 | 10816808363.7 | 1.07397e-09 | 8.80744e-22 | 2.417781e-11 | 3.642778e-11 | 3.646424e-08 | 0.09751196 | 0.002437799 | 0.002 | 133562.3
[10 empty] | 730000 | 10831646235.3 | 1.072562e-09 | 8.795894e-22 | 2.419439e-11 | 3.63551e-11 | 3.639144e-08 | 0.09751199 | 0.0024378 | 0.002 | 133745.5
[10 empty] | 731000 | 10846484106.8 | 1.071158e-09 | 8.784379e-22 | 2.421096e-11 | 3.628266e-11 | 3.631888e-08 | 0.09751203 | 0.002437801 | 0.002 | 133928.7
[10 empty] | 732000 | 10861321978.4 | 1.069758e-09 | 8.772895e-22 | 2.422751e-11 | 3.621047e-11 | 3.624656e-08 | 0.09751207 | 0.002437802 | 0.002 | 134111.9
[10 empty] | 733000 | 10876159850.0 | 1.068361e-09 | 8.761441e-22 | 2.424405e-11 | 3.613851e-11 | 3.617449e-08 | 0.0975121 | 0.002437803 | 0.002 | 134295.1
[10 empty] | 734000 | 10890997721.5 | 1.066968e-09 | 8.750018e-22 | 2.426059e-11 | 3.60668e-11 | 3.610266e-08 | 0.09751214 | 0.002437803 | 0.002 | 134478.4
[10 empty] | 735000 | 10905835593.1 | 1.065579e-09 | 8.738625e-22 | 2.427711e-11 | 3.599533e-11 | 3.603107e-08 | 0.09751217 | 0.002437804 | 0.002 | 134661.6
[10 empty] | 736000 | 10920673464.6 | 1.064193e-09 | 8.727262e-22 | 2.429362e-11 | 3.59241e-11 | 3.595971e-08 | 0.09751221 | 0.002437805 | 0.002 | 134844.8
[10 empty] | 737000 | 10935511336.2 | 1.062811e-09 | 8.71593e-22 | 2.431011e-11 | 3.58531e-11 | 3.58886e-08 | 0.09751225 | 0.002437806 | 0.002 | 135028
[10 empty] | 738000 | 10950349207.7 | 1.061433e-09 | 8.704627e-22 | 2.43266e-11 | 3.578234e-11 | 3.581772e-08 | 0.09751228 | 0.002437807 | 0.002 | 135211.2
[10 empty] | 739000 | 10965187079.3 | 1.060059e-09 | 8.693355e-22 | 2.434308e-11 | 3.571182e-11 | 3.574708e-08 | 0.09751232 | 0.002437808 | 0.002 | 135394.4
[10 empty] | 740000 | 10980024950.8 | 1.058688e-09 | 8.682112e-22 | 2.435954e-11 | 3.564152e-11 | 3.567667e-08 | 0.09751235 | 0.002437809 | 0.002 | 135577.6
[10 empty] | 741000 | 10994862822.4 | 1.05732e-09 | 8.670899e-22 | 2.4376e-11 | 3.557147e-11 | 3.560649e-08 | 0.09751239 | 0.00243781 | 0.002 | 135760.9
[10 empty] | 742000 | 11009700694.0 | 1.055957e-09 | 8.659715e-22 | 2.439244e-11 | 3.550164e-11 | 3.553655e-08 | 0.09751242 | 0.002437811 | 0.002 | 135944.1
[10 empty] | 743000 | 11024538565.5 | 1.054597e-09 | 8.648561e-22 | 2.440887e-11 | 3.543204e-11 | 3.546684e-08 | 0.09751246 | 0.002437811 | 0.002 | 136127.3
[10 empty] | 744000 | 11039376437.1 | 1.05324e-09 | 8.637436e-22 | 2.442529e-11 | 3.536268e-11 | 3.539736e-08 | 0.09751249 | 0.002437812 | 0.002 | 136310.5
[10 empty] | 745000 | 11054214308.6 | 1.051887e-09 | 8.626341e-22 | 2.44417e-11 | 3.529354e-11 | 3.532811e-08 | 0.09751253 | 0.002437813 | 0.002 | 136493.7
[10 empty] | 746000 | 11069052180.2 | 1.050538e-09 | 8.615274e-22 | 2.44581e-11 | 3.522463e-11 | 3.525908e-08 | 0.09751257 | 0.002437814 | 0.002 | 136676.9
[10 empty] | 747000 | 11083890051.7 | 1.049192e-09 | 8.604236e-22 | 2.447448e-11 | 3.515595e-11 | 3.519029e-08 | 0.0975126 | 0.002437815 | 0.002 | 136860.1
[10 empty] | 748000 | 11098727923.3 | 1.047849e-09 | 8.593228e-22 | 2.449086e-11 | 3.508749e-11 | 3.512172e-08 | 0.09751264 | 0.002437816 | 0.002 | 137043.3
[10 empty] | 749000 | 11113565794.8 | 1.04651e-09 | 8.582248e-22 | 2.450723e-11 | 3.501925e-11 | 3.505337e-08 | 0.09751267 | 0.002437817 | 0.002 | 137226.6
[10 empty] | 750000 | 11128403666.4 | 1.045175e-09 | 8.571296e-22 | 2.452358e-11 | 3.495124e-11 | 3.498525e-08 | 0.09751271 | 0.002437818 | 0.002 | 137409.8
[10 empty] | 751000 | 11143241538.0 | 1.043843e-09 | 8.560373e-22 | 2.453992e-11 | 3.488345e-11 | 3.491735e-08 | 0.09751274 | 0.002437819 | 0.002 | 137593
[10 empty] | 752000 | 11158079409.5 | 1.042515e-09 | 8.549479e-22 | 2.455626e-11 | 3.481589e-11 | 3.484967e-08 | 0.09751278 | 0.002437819 | 0.002 | 137776.2
[10 empty] | 753000 | 11172917281.1 | 1.04119e-09 | 8.538613e-22 | 2.457258e-11 | 3.474854e-11 | 3.478221e-08 | 0.09751281 | 0.00243782 | 0.002 | 137959.4
[10 empty] | 754000 | 11187755152.6 | 1.039868e-09 | 8.527775e-22 | 2.458889e-11 | 3.468141e-11 | 3.471498e-08 | 0.09751284 | 0.002437821 | 0.002 | 138142.6
[10 empty] | 755000 | 11202593024.2 | 1.03855e-09 | 8.516965e-22 | 2.460519e-11 | 3.461451e-11 | 3.464796e-08 | 0.09751288 | 0.002437822 | 0.002 | 138325.8
[10 empty] | 756000 | 11217430895.7 | 1.037235e-09 | 8.506183e-22 | 2.462148e-11 | 3.454781e-11 | 3.458116e-08 | 0.09751291 | 0.002437823 | 0.002 | 138509
[10 empty] | 757000 | 11232268767.3 | 1.035924e-09 | 8.495429e-22 | 2.463776e-11 | 3.448134e-11 | 3.451458e-08 | 0.09751295 | 0.002437824 | 0.002 | 138692.3
[10 empty] | 758000 | 11247106638.8 | 1.034616e-09 | 8.484702e-22 | 2.465403e-11 | 3.441508e-11 | 3.444821e-08 | 0.09751298 | 0.002437825 | 0.002 | 138875.5
[10 empty] | 759000 | 11261944510.4 | 1.033311e-09 | 8.474004e-22 | 2.467028e-11 | 3.434903e-11 | 3.438206e-08 | 0.09751302 | 0.002437825 | 0.002 | 139058.7
[10 empty] | 760000 | 11276782381.9 | 1.03201e-09 | 8.463332e-22 | 2.468653e-11 | 3.42832e-11 | 3.431612e-08 | 0.09751305 | 0.002437826 | 0.002 | 139241.9
[10 empty] | 761000 | 11291620253.5 | 1.030712e-09 | 8.452689e-22 | 2.470277e-11 | 3.421758e-11 | 3.425039e-08 | 0.09751309 | 0.002437827 | 0.002 | 139425.1
[10 empty] | 762000 | 11306458125.1 | 1.029418e-09 | 8.442072e-22 | 2.471899e-11 | 3.415217e-11 | 3.418488e-08 | 0.09751312 | 0.002437828 | 0.002 | 139608.3
[10 empty] | 763000 | 11321295996.6 | 1.028126e-09 | 8.431483e-22 | 2.473521e-11 | 3.408697e-11 | 3.411957e-08 | 0.09751315 | 0.002437829 | 0.002 | 139791.5
[10 empty] | 764000 | 11336133868.2 | 1.026838e-09 | 8.420921e-22 | 2.475141e-11 | 3.402198e-11 | 3.405448e-08 | 0.09751319 | 0.00243783 | 0.002 | 139974.8
[10 empty] | 765000 | 11350971739.7 | 1.025554e-09 | 8.410385e-22 | 2.47676e-11 | 3.39572e-11 | 3.398959e-08 | 0.09751322 | 0.002437831 | 0.002 | 140158
[10 empty] | 766000 | 11365809611.3 | 1.024272e-09 | 8.399877e-22 | 2.478379e-11 | 3.389263e-11 | 3.392492e-08 | 0.09751326 | 0.002437831 | 0.002 | 140341.2
[10 empty] | 767000 | 11380647482.8 | 1.022994e-09 | 8.389395e-22 | 2.479996e-11 | 3.382827e-11 | 3.386045e-08 | 0.09751329 | 0.002437832 | 0.002 | 140524.4
[10 empty] | 768000 | 11395485354.4 | 1.021719e-09 | 8.378941e-22 | 2.481612e-11 | 3.376411e-11 | 3.379619e-08 | 0.09751332 | 0.002437833 | 0.002 | 140707.6
[10 empty] | 769000 | 11410323225.9 | 1.020448e-09 | 8.368512e-22 | 2.483227e-11 | 3.370015e-11 | 3.373213e-08 | 0.09751336 | 0.002437834 | 0.002 | 140890.8
[10 empty] | 770000 | 11425161097.5 | 1.019179e-09 | 8.358111e-22 | 2.484841e-11 | 3.36364e-11 | 3.366827e-08 | 0.09751339 | 0.002437835 | 0.002 | 141074
[10 empty] | 771000 | 11439998969.1 | 1.017914e-09 | 8.347735e-22 | 2.486454e-11 | 3.357285e-11 | 3.360462e-08 | 0.09751342 | 0.002437836 | 0.002 | 141257.2
[10 empty] | 772000 | 11454836840.6 | 1.016652e-09 | 8.337386e-22 | 2.488066e-11 | 3.35095e-11 | 3.354118e-08 | 0.09751346 | 0.002437836 | 0.002 | 141440.5
[10 empty] | 773000 | 11469674712.2 | 1.015393e-09 | 8.327063e-22 | 2.489677e-11 | 3.344636e-11 | 3.347793e-08 | 0.09751349 | 0.002437837 | 0.002 | 141623.7
[10 empty] | 774000 | 11484512583.7 | 1.014138e-09 | 8.316766e-22 | 2.491287e-11 | 3.338341e-11 | 3.341489e-08 | 0.09751353 | 0.002437838 | 0.002 | 141806.9
[10 empty] | 775000 | 11499350455.3 | 1.012885e-09 | 8.306495e-22 | 2.492896e-11 | 3.332067e-11 | 3.335204e-08 | 0.09751356 | 0.002437839 | 0.002 | 141990.1
[10 empty] | 776000 | 11514188326.8 | 1.011636e-09 | 8.29625e-22 | 2.494503e-11 | 3.325812e-11 | 3.32894e-08 | 0.09751359 | 0.00243784 | 0.002 | 142173.3
[10 empty] | 777000 | 11529026198.4 | 1.01039e-09 | 8.286031e-22 | 2.49611e-11 | 3.319577e-11 | 3.322695e-08 | 0.09751363 | 0.002437841 | 0.002 | 142356.5
[10 empty] | 778000 | 11543864069.9 | 1.009147e-09 | 8.275837e-22 | 2.497716e-11 | 3.313362e-11 | 3.31647e-08 | 0.09751366 | 0.002437841 | 0.002 | 142539.7
[10 empty] | 779000 | 11558701941.5 | 1.007907e-09 | 8.265669e-22 | 2.499321e-11 | 3.307166e-11 | 3.310264e-08 | 0.09751369 | 0.002437842 | 0.002 | 142722.9
[10 empty] | 780000 | 11573539813.1 | 1.00667e-09 | 8.255527e-22 | 2.500924e-11 | 3.30099e-11 | 3.304078e-08 | 0.09751372 | 0.002437843 | 0.002 | 142906.2
[10 empty] | 781000 | 11588377684.6 | 1.005437e-09 | 8.24541e-22 | 2.502527e-11 | 3.294834e-11 | 3.297912e-08 | 0.09751376 | 0.002437844 | 0.002 | 143089.4
[10 empty] | 782000 | 11603215556.2 | 1.004206e-09 | 8.235318e-22 | 2.504129e-11 | 3.288696e-11 | 3.291765e-08 | 0.09751379 | 0.002437845 | 0.002 | 143272.6
[10 empty] | 783000 | 11618053427.7 | 1.002979e-09 | 8.225251e-22 | 2.505729e-11 | 3.282578e-11 | 3.285637e-08 | 0.09751382 | 0.002437846 | 0.002 | 143455.8
[10 empty] | 784000 | 11632891299.3 | 1.001754e-09 | 8.21521e-22 | 2.507329e-11 | 3.276479e-11 | 3.279528e-08 | 0.09751386 | 0.002437846 | 0.002 | 143639
[10 empty] | 785000 | 11647729170.8 | 1.000533e-09 | 8.205193e-22 | 2.508927e-11 | 3.270399e-11 | 3.273439e-08 | 0.09751389 | 0.002437847 | 0.002 | 143822.2
[10 empty] | 786000 | 11662567042.4 | 9.993145e-10 | 8.195202e-22 | 2.510525e-11 | 3.264338e-11 | 3.267369e-08 | 0.09751392 | 0.002437848 | 0.002 | 144005.4
[10 empty] | 787000 | 11677404913.9 | 9.980991e-10 | 8.185235e-22 | 2.512121e-11 | 3.258296e-11 | 3.261317e-08 | 0.09751395 | 0.002437849 | 0.002 | 144188.7
[10 empty] | 788000 | 11692242785.5 | 9.968868e-10 | 8.175293e-22 | 2.513717e-11 | 3.252273e-11 | 3.255284e-08 | 0.09751399 | 0.00243785 | 0.002 | 144371.9
[10 empty] | 789000 | 11707080657.1 | 9.956775e-10 | 8.165376e-22 | 2.515311e-11 | 3.246268e-11 | 3.249271e-08 | 0.09751402 | 0.00243785 | 0.002 | 144555.1
[10 empty] | 790000 | 11721918528.6 | 9.944712e-10 | 8.155483e-22 | 2.516905e-11 | 3.240283e-11 | 3.243275e-08 | 0.09751405 | 0.002437851 | 0.002 | 144738.3
[10 empty] | 791000 | 11736756400.2 | 9.932678e-10 | 8.145615e-22 | 2.518497e-11 | 3.234315e-11 | 3.237299e-08 | 0.09751408 | 0.002437852 | 0.002 | 144921.5
[10 empty] | 792000 | 11751594271.7 | 9.920675e-10 | 8.135771e-22 | 2.520089e-11 | 3.228367e-11 | 3.231341e-08 | 0.09751412 | 0.002437853 | 0.002 | 145104.7
[10 empty] | 793000 | 11766432143.3 | 9.9087e-10 | 8.125951e-22 | 2.521679e-11 | 3.222436e-11 | 3.225401e-08 | 0.09751415 | 0.002437854 | 0.002 | 145287.9
[10 empty] | 794000 | 11781270014.8 | 9.896756e-10 | 8.116155e-22 | 2.523269e-11 | 3.216524e-11 | 3.21948e-08 | 0.09751418 | 0.002437855 | 0.002 | 145471.1
[10 empty] | 795000 | 11796107886.4 | 9.884841e-10 | 8.106384e-22 | 2.524857e-11 | 3.210631e-11 | 3.213577e-08 | 0.09751421 | 0.002437855 | 0.002 | 145654.4
[10 empty] | 796000 | 11810945757.9 | 9.872955e-10 | 8.096636e-22 | 2.526445e-11 | 3.204755e-11 | 3.207693e-08 | 0.09751424 | 0.002437856 | 0.002 | 145837.6
[10 empty] | 797000 | 11825783629.5 | 9.861098e-10 | 8.086913e-22 | 2.528031e-11 | 3.198898e-11 | 3.201826e-08 | 0.09751428 | 0.002437857 | 0.002 | 146020.8
[10 empty] | 798000 | 11840621501.0 | 9.84927e-10 | 8.077213e-22 | 2.529617e-11 | 3.193058e-11 | 3.195978e-08 | 0.09751431 | 0.002437858 | 0.002 | 146204
[10 empty] | 799000 | 11855459372.6 | 9.837471e-10 | 8.067537e-22 | 2.531201e-11 | 3.187237e-11 | 3.190147e-08 | 0.09751434 | 0.002437859 | 0.002 | 146387.2
[10 empty] | 800000 | 11870297244.2 | 9.825701e-10 | 8.057885e-22 | 2.532785e-11 | 3.181433e-11 | 3.184335e-08 | 0.09751437 | 0.002437859 | 0.002 | 146570.4
[10 empty] | 801000 | 11885135115.7 | 9.81396e-10 | 8.048256e-22 | 2.534367e-11 | 3.175647e-11 | 3.17854e-08 | 0.0975144 | 0.00243786 | 0.002 | 146753.6
[10 empty] | 802000 | 11899972987.3 | 9.802247e-10 | 8.038651e-22 | 2.535949e-11 | 3.169879e-11 | 3.172763e-08 | 0.09751444 | 0.002437861 | 0.002 | 146936.8
[10 empty] | 803000 | 11914810858.8 | 9.790563e-10 | 8.029069e-22 | 2.537529e-11 | 3.164129e-11 | 3.167004e-08 | 0.09751447 | 0.002437862 | 0.002 | 147120.1
[10 empty] | 804000 | 11929648730.4 | 9.778908e-10 | 8.01951e-22 | 2.539109e-11 | 3.158396e-11 | 3.161262e-08 | 0.0975145 | 0.002437862 | 0.002 | 147303.3
[10 empty] | 805000 | 11944486601.9 | 9.76728e-10 | 8.009975e-22 | 2.540687e-11 | 3.15268e-11 | 3.155538e-08 | 0.09751453 | 0.002437863 | 0.002 | 147486.5
[10 empty] | 806000 | 11959324473.5 | 9.755681e-10 | 8.000462e-22 | 2.542265e-11 | 3.146982e-11 | 3.149831e-08 | 0.09751456 | 0.002437864 | 0.002 | 147669.7
[10 empty] | 807000 | 11974162345.0 | 9.74411e-10 | 7.990973e-22 | 2.543841e-11 | 3.141302e-11 | 3.144142e-08 | 0.09751459 | 0.002437865 | 0.002 | 147852.9
[10 empty] | 808000 | 11989000216.6 | 9.732567e-10 | 7.981507e-22 | 2.545417e-11 | 3.135638e-11 | 3.13847e-08 | 0.09751463 | 0.002437866 | 0.002 | 148036.1
[10 empty] | 809000 | 12003838088.2 | 9.721052e-10 | 7.972063e-22 | 2.546992e-11 | 3.129992e-11 | 3.132815e-08 | 0.09751466 | 0.002437866 | 0.002 | 148219.3
[10 empty] | 810000 | 12018675959.7 | 9.709564e-10 | 7.962643e-22 | 2.548565e-11 | 3.124363e-11 | 3.127177e-08 | 0.09751469 | 0.002437867 | 0.002 | 148402.6
[10 empty] | 811000 | 12033513831.3 | 9.698105e-10 | 7.953245e-22 | 2.550138e-11 | 3.118751e-11 | 3.121557e-08 | 0.09751472 | 0.002437868 | 0.002 | 148585.8
[10 empty] | 812000 | 12048351702.8 | 9.686673e-10 | 7.94387e-22 | 2.55171e-11 | 3.113156e-11 | 3.115953e-08 | 0.09751475 | 0.002437869 | 0.002 | 148769
[10 empty] | 813000 | 12063189574.4 | 9.675268e-10 | 7.934517e-22 | 2.55328e-11 | 3.107578e-11 | 3.110367e-08 | 0.09751478 | 0.00243787 | 0.002 | 148952.2
[10 empty] | 814000 | 12078027445.9 | 9.663891e-10 | 7.925187e-22 | 2.55485e-11 | 3.102016e-11 | 3.104797e-08 | 0.09751481 | 0.00243787 | 0.002 | 149135.4
[10 empty] | 815000 | 12092865317.5 | 9.652541e-10 | 7.915879e-22 | 2.556419e-11 | 3.096471e-11 | 3.099244e-08 | 0.09751484 | 0.002437871 | 0.002 | 149318.6
[10 empty] | 816000 | 12107703189.0 | 9.641218e-10 | 7.906593e-22 | 2.557987e-11 | 3.090944e-11 | 3.093708e-08 | 0.09751487 | 0.002437872 | 0.002 | 149501.8
[10 empty] | 817000 | 12122541060.6 | 9.629923e-10 | 7.89733e-22 | 2.559554e-11 | 3.085432e-11 | 3.088188e-08 | 0.09751491 | 0.002437873 | 0.002 | 149685
[10 empty] | 818000 | 12137378932.2 | 9.618654e-10 | 7.888089e-22 | 2.56112e-11 | 3.079937e-11 | 3.082685e-08 | 0.09751494 | 0.002437873 | 0.002 | 149868.3
[10 empty] | 819000 | 12152216803.7 | 9.607412e-10 | 7.87887e-22 | 2.562685e-11 | 3.074459e-11 | 3.077198e-08 | 0.09751497 | 0.002437874 | 0.002 | 150051.5
[10 empty] | 820000 | 12167054675.3 | 9.596198e-10 | 7.869673e-22 | 2.564249e-11 | 3.068997e-11 | 3.071728e-08 | 0.097515 | 0.002437875 | 0.002 | 150234.7
[10 empty] | 821000 | 12181892546.8 | 9.585009e-10 | 7.860497e-22 | 2.565812e-11 | 3.063552e-11 | 3.066274e-08 | 0.09751503 | 0.002437876 | 0.002 | 150417.9
[10 empty] | 822000 | 12196730418.4 | 9.573848e-10 | 7.851344e-22 | 2.567374e-11 | 3.058122e-11 | 3.060837e-08 | 0.09751506 | 0.002437876 | 0.002 | 150601.1
[10 empty] | 823000 | 12211568289.9 | 9.562713e-10 | 7.842212e-22 | 2.568935e-11 | 3.052709e-11 | 3.055416e-08 | 0.09751509 | 0.002437877 | 0.002 | 150784.3
[10 empty] | 824000 | 12226406161.5 | 9.551604e-10 | 7.833102e-22 | 2.570496e-11 | 3.047312e-11 | 3.050011e-08 | 0.09751512 | 0.002437878 | 0.002 | 150967.5
[10 empty] | 825000 | 12241244033.0 | 9.540522e-10 | 7.824014e-22 | 2.572055e-11 | 3.041931e-11 | 3.044622e-08 | 0.09751515 | 0.002437879 | 0.002 | 151150.7
[10 empty] | 826000 | 12256081904.6 | 9.529466e-10 | 7.814947e-22 | 2.573613e-11 | 3.036566e-11 | 3.039249e-08 | 0.09751518 | 0.00243788 | 0.002 | 151334
[10 empty] | 827000 | 12270919776.1 | 9.518436e-10 | 7.805902e-22 | 2.575171e-11 | 3.031217e-11 | 3.033892e-08 | 0.09751521 | 0.00243788 | 0.002 | 151517.2
[10 empty] | 828000 | 12285757647.7 | 9.507432e-10 | 7.796878e-22 | 2.576727e-11 | 3.025884e-11 | 3.028551e-08 | 0.09751524 | 0.002437881 | 0.002 | 151700.4
[10 empty] | 829000 | 12300595519.3 | 9.496454e-10 | 7.787875e-22 | 2.578283e-11 | 3.020567e-11 | 3.023225e-08 | 0.09751527 | 0.002437882 | 0.002 | 151883.6
[10 empty] | 830000 | 12315433390.8 | 9.485502e-10 | 7.778893e-22 | 2.579837e-11 | 3.015265e-11 | 3.017916e-08 | 0.0975153 | 0.002437883 | 0.002 | 152066.8
[10 empty] | 831000 | 12330271262.4 | 9.474576e-10 | 7.769933e-22 | 2.581391e-11 | 3.009979e-11 | 3.012622e-08 | 0.09751533 | 0.002437883 | 0.002 | 152250
[10 empty] | 832000 | 12345109133.9 | 9.463675e-10 | 7.760993e-22 | 2.582944e-11 | 3.004709e-11 | 3.007344e-08 | 0.09751536 | 0.002437884 | 0.002 | 152433.2
[10 empty] | 833000 | 12359947005.5 | 9.4528e-10 | 7.752075e-22 | 2.584495e-11 | 2.999454e-11 | 3.002081e-08 | 0.09751539 | 0.002437885 | 0.002 | 152616.4
[10 empty] | 834000 | 12374784877.0 | 9.441951e-10 | 7.743177e-22 | 2.586046e-11 | 2.994215e-11 | 2.996834e-08 | 0.09751542 | 0.002437886 | 0.002 | 152799.7
[10 empty] | 835000 | 12389622748.6 | 9.431126e-10 | 7.734301e-22 | 2.587596e-11 | 2.988991e-11 | 2.991603e-08 | 0.09751545 | 0.002437886 | 0.002 | 152982.9
[10 empty] | 836000 | 12404460620.1 | 9.420328e-10 | 7.725445e-22 | 2.589145e-11 | 2.983782e-11 | 2.986386e-08 | 0.09751548 | 0.002437887 | 0.002 | 153166.1
[10 empty] | 837000 | 12419298491.7 | 9.409554e-10 | 7.71661e-22 | 2.590693e-11 | 2.978589e-11 | 2.981185e-08 | 0.09751551 | 0.002437888 | 0.002 | 153349.3
[10 empty] | 838000 | 12434136363.3 | 9.398806e-10 | 7.707795e-22 | 2.59224e-11 | 2.973411e-11 | 2.976e-08 | 0.09751554 | 0.002437889 | 0.002 | 153532.5
[10 empty] | 839000 | 12448974234.8 | 9.388082e-10 | 7.699001e-22 | 2.593787e-11 | 2.968248e-11 | 2.970829e-08 | 0.09751557 | 0.002437889 | 0.002 | 153715.7
[10 empty] | 840000 | 12463812106.4 | 9.377384e-10 | 7.690227e-22 | 2.595332e-11 | 2.9631e-11 | 2.965674e-08 | 0.0975156 | 0.00243789 | 0.002 | 153898.9
[10 empty] | 841000 | 12478649977.9 | 9.36671e-10 | 7.681474e-22 | 2.596876e-11 | 2.957967e-11 | 2.960533e-08 | 0.09751563 | 0.002437891 | 0.002 | 154082.2
[10 empty] | 842000 | 12493487849.5 | 9.356062e-10 | 7.672741e-22 | 2.59842e-11 | 2.952849e-11 | 2.955408e-08 | 0.09751566 | 0.002437891 | 0.002 | 154265.4
[10 empty] | 843000 | 12508325721.0 | 9.345438e-10 | 7.664029e-22 | 2.599962e-11 | 2.947746e-11 | 2.950298e-08 | 0.09751569 | 0.002437892 | 0.002 | 154448.6
[10 empty] | 844000 | 12523163592.6 | 9.334838e-10 | 7.655336e-22 | 2.601504e-11 | 2.942658e-11 | 2.945202e-08 | 0.09751572 | 0.002437893 | 0.002 | 154631.8
[10 empty] | 845000 | 12538001464.1 | 9.324263e-10 | 7.646664e-22 | 2.603045e-11 | 2.937585e-11 | 2.940121e-08 | 0.09751575 | 0.002437894 | 0.002 | 154815
[10 empty] | 846000 | 12552839335.7 | 9.313713e-10 | 7.638012e-22 | 2.604584e-11 | 2.932526e-11 | 2.935055e-08 | 0.09751578 | 0.002437894 | 0.002 | 154998.2
[10 empty] | 847000 | 12567677207.3 | 9.303187e-10 | 7.629379e-22 | 2.606123e-11 | 2.927482e-11 | 2.930004e-08 | 0.09751581 | 0.002437895 | 0.002 | 155181.4
[10 empty] | 848000 | 12582515078.8 | 9.292685e-10 | 7.620767e-22 | 2.607661e-11 | 2.922453e-11 | 2.924967e-08 | 0.09751584 | 0.002437896 | 0.002 | 155364.6
[10 empty] | 849000 | 12597352950.4 | 9.282207e-10 | 7.612175e-22 | 2.609198e-11 | 2.917438e-11 | 2.919945e-08 | 0.09751587 | 0.002437897 | 0.002 | 155547.9
[10 empty] | 850000 | 12612190821.9 | 9.271753e-10 | 7.603602e-22 | 2.610735e-11 | 2.912438e-11 | 2.914938e-08 | 0.09751589 | 0.002437897 | 0.002 | 155731.1
[10 empty] | 851000 | 12627028693.5 | 9.261324e-10 | 7.595049e-22 | 2.61227e-11 | 2.907452e-11 | 2.909945e-08 | 0.09751592 | 0.002437898 | 0.002 | 155914.3
[10 empty] | 852000 | 12641866565.0 | 9.250918e-10 | 7.586515e-22 | 2.613804e-11 | 2.90248e-11 | 2.904966e-08 | 0.09751595 | 0.002437899 | 0.002 | 156097.5
[10 empty] | 853000 | 12656704436.6 | 9.240537e-10 | 7.578001e-22 | 2.615338e-11 | 2.897523e-11 | 2.900002e-08 | 0.09751598 | 0.0024379 | 0.002 | 156280.7
[10 empty] | 854000 | 12671542308.1 | 9.230179e-10 | 7.569507e-22 | 2.61687e-11 | 2.89258e-11 | 2.895052e-08 | 0.09751601 | 0.0024379 | 0.002 | 156463.9
[10 empty] | 855000 | 12686380179.7 | 9.219844e-10 | 7.561032e-22 | 2.618402e-11 | 2.887651e-11 | 2.890116e-08 | 0.09751604 | 0.002437901 | 0.002 | 156647.1
[10 empty] | 856000 | 12701218051.2 | 9.209534e-10 | 7.552576e-22 | 2.619933e-11 | 2.882737e-11 | 2.885194e-08 | 0.09751607 | 0.002437902 | 0.002 | 156830.3
[10 empty] | 857000 | 12716055922.8 | 9.199246e-10 | 7.54414e-22 | 2.621463e-11 | 2.877836e-11 | 2.880287e-08 | 0.0975161 | 0.002437902 | 0.002 | 157013.6
[10 empty] | 858000 | 12730893794.4 | 9.188983e-10 | 7.535723e-22 | 2.622992e-11 | 2.87295e-11 | 2.875393e-08 | 0.09751613 | 0.002437903 | 0.002 | 157196.8
[10 empty] | 859000 | 12745731665.9 | 9.178742e-10 | 7.527325e-22 | 2.62452e-11 | 2.868077e-11 | 2.870513e-08 | 0.09751615 | 0.002437904 | 0.002 | 157380
[10 empty] | 860000 | 12760569537.5 | 9.168525e-10 | 7.518946e-22 | 2.626047e-11 | 2.863219e-11 | 2.865648e-08 | 0.09751618 | 0.002437905 | 0.002 | 157563.2
[10 empty] | 861000 | 12775407409.0 | 9.158331e-10 | 7.510586e-22 | 2.627573e-11 | 2.858374e-11 | 2.860796e-08 | 0.09751621 | 0.002437905 | 0.002 | 157746.4
[10 empty] | 862000 | 12790245280.6 | 9.148161e-10 | 7.502246e-22 | 2.629099e-11 | 2.853543e-11 | 2.855958e-08 | 0.09751624 | 0.002437906 | 0.002 | 157929.6
[10 empty] | 863000 | 12805083152.1 | 9.138013e-10 | 7.493924e-22 | 2.630623e-11 | 2.848726e-11 | 2.851134e-08 | 0.09751627 | 0.002437907 | 0.002 | 158112.8
[10 empty] | 864000 | 12819921023.7 | 9.127888e-10 | 7.48562e-22 | 2.632147e-11 | 2.843922e-11 | 2.846324e-08 | 0.0975163 | 0.002437907 | 0.002 | 158296.1
[10 empty] | 865000 | 12834758895.2 | 9.117787e-10 | 7.477336e-22 | 2.63367e-11 | 2.839132e-11 | 2.841527e-08 | 0.09751633 | 0.002437908 | 0.002 | 158479.3
[10 empty] | 866000 | 12849596766.8 | 9.107707e-10 | 7.469071e-22 | 2.635192e-11 | 2.834356e-11 | 2.836744e-08 | 0.09751635 | 0.002437909 | 0.002 | 158662.5
[10 empty] | 867000 | 12864434638.4 | 9.097651e-10 | 7.460824e-22 | 2.636713e-11 | 2.829593e-11 | 2.831974e-08 | 0.09751638 | 0.00243791 | 0.002 | 158845.7
[10 empty] | 868000 | 12879272509.9 | 9.087618e-10 | 7.452595e-22 | 2.638233e-11 | 2.824844e-11 | 2.827218e-08 | 0.09751641 | 0.00243791 | 0.002 | 159028.9
[10 empty] | 869000 | 12894110381.5 | 9.077606e-10 | 7.444385e-22 | 2.639752e-11 | 2.820108e-11 | 2.822476e-08 | 0.09751644 | 0.002437911 | 0.002 | 159212.1
[10 empty] | 870000 | 12908948253.0 | 9.067618e-10 | 7.436194e-22 | 2.64127e-11 | 2.815385e-11 | 2.817746e-08 | 0.09751647 | 0.002437912 | 0.002 | 159395.3
[10 empty] | 871000 | 12923786124.6 | 9.057652e-10 | 7.428021e-22 | 2.642788e-11 | 2.810676e-11 | 2.813031e-08 | 0.0975165 | 0.002437912 | 0.002 | 159578.5
[10 empty] | 872000 | 12938623996.1 | 9.047708e-10 | 7.419866e-22 | 2.644305e-11 | 2.80598e-11 | 2.808328e-08 | 0.09751652 | 0.002437913 | 0.002 | 159761.8
[10 empty] | 873000 | 12953461867.7 | 9.037786e-10 | 7.41173e-22 | 2.64582e-11 | 2.801297e-11 | 2.803639e-08 | 0.09751655 | 0.002437914 | 0.002 | 159945
[10 empty] | 874000 | 12968299739.2 | 9.027887e-10 | 7.403611e-22 | 2.647335e-11 | 2.796628e-11 | 2.798962e-08 | 0.09751658 | 0.002437914 | 0.002 | 160128.2
[10 empty] | 875000 | 12983137610.8 | 9.01801e-10 | 7.395511e-22 | 2.648849e-11 | 2.791971e-11 | 2.794299e-08 | 0.09751661 | 0.002437915 | 0.002 | 160311.4
[10 empty] | 876000 | 12997975482.4 | 9.008155e-10 | 7.387429e-22 | 2.650363e-11 | 2.787328e-11 | 2.789649e-08 | 0.09751664 | 0.002437916 | 0.002 | 160494.6
[10 empty] | 877000 | 13012813353.9 | 8.998322e-10 | 7.379365e-22 | 2.651875e-11 | 2.782697e-11 | 2.785012e-08 | 0.09751666 | 0.002437917 | 0.002 | 160677.8
[10 empty] | 878000 | 13027651225.5 | 8.98851e-10 | 7.371319e-22 | 2.653386e-11 | 2.77808e-11 | 2.780388e-08 | 0.09751669 | 0.002437917 | 0.002 | 160861
[10 empty] | 879000 | 13042489097.0 | 8.978721e-10 | 7.363291e-22 | 2.654897e-11 | 2.773475e-11 | 2.775777e-08 | 0.09751672 | 0.002437918 | 0.002 | 161044.2
[10 empty] | 880000 | 13057326968.6 | 8.968953e-10 | 7.355281e-22 | 2.656407e-11 | 2.768883e-11 | 2.771179e-08 | 0.09751675 | 0.002437919 | 0.002 | 161227.5
[10 empty] | 881000 | 13072164840.1 | 8.959207e-10 | 7.347288e-22 | 2.657916e-11 | 2.764304e-11 | 2.766594e-08 | 0.09751677 | 0.002437919 | 0.002 | 161410.7
[10 empty] | 882000 | 13087002711.7 | 8.949483e-10 | 7.339313e-22 | 2.659424e-11 | 2.759738e-11 | 2.762021e-08 | 0.0975168 | 0.00243792 | 0.002 | 161593.9
[10 empty] | 883000 | 13101840583.2 | 8.93978e-10 | 7.331356e-22 | 2.660931e-11 | 2.755185e-11 | 2.757461e-08 | 0.09751683 | 0.002437921 | 0.002 | 161777.1
[10 empty] | 884000 | 13116678454.8 | 8.930099e-10 | 7.323417e-22 | 2.662437e-11 | 2.750644e-11 | 2.752914e-08 | 0.09751686 | 0.002437921 | 0.002 | 161960.3
[10 empty] | 885000 | 13131516326.3 | 8.920439e-10 | 7.315495e-22 | 2.663943e-11 | 2.746116e-11 | 2.74838e-08 | 0.09751688 | 0.002437922 | 0.002 | 162143.5
[10 empty] | 886000 | 13146354197.9 | 8.9108e-10 | 7.30759e-22 | 2.665447e-11 | 2.7416e-11 | 2.743858e-08 | 0.09751691 | 0.002437923 | 0.002 | 162326.7
[10 empty] | 887000 | 13161192069.5 | 8.901182e-10 | 7.299703e-22 | 2.666951e-11 | 2.737097e-11 | 2.739348e-08 | 0.09751694 | 0.002437923 | 0.002 | 162510
[10 empty] | 888000 | 13176029941.0 | 8.891586e-10 | 7.291833e-22 | 2.668454e-11 | 2.732606e-11 | 2.734851e-08 | 0.09751697 | 0.002437924 | 0.002 | 162693.2
[10 empty] | 889000 | 13190867812.6 | 8.882011e-10 | 7.283981e-22 | 2.669956e-11 | 2.728127e-11 | 2.730367e-08 | 0.09751699 | 0.002437925 | 0.002 | 162876.4
[10 empty] | 890000 | 13205705684.1 | 8.872457e-10 | 7.276146e-22 | 2.671457e-11 | 2.723661e-11 | 2.725894e-08 | 0.09751702 | 0.002437926 | 0.002 | 163059.6
[10 empty] | 891000 | 13220543555.7 | 8.862924e-10 | 7.268328e-22 | 2.672958e-11 | 2.719208e-11 | 2.721435e-08 | 0.09751705 | 0.002437926 | 0.002 | 163242.8
[10 empty] | 892000 | 13235381427.2 | 8.853411e-10 | 7.260527e-22 | 2.674457e-11 | 2.714766e-11 | 2.716987e-08 | 0.09751708 | 0.002437927 | 0.002 | 163426
[10 empty] | 893000 | 13250219298.8 | 8.84392e-10 | 7.252743e-22 | 2.675956e-11 | 2.710337e-11 | 2.712552e-08 | 0.0975171 | 0.002437928 | 0.002 | 163609.2
[10 empty] | 894000 | 13265057170.3 | 8.834449e-10 | 7.244976e-22 | 2.677454e-11 | 2.70592e-11 | 2.708129e-08 | 0.09751713 | 0.002437928 | 0.002 | 163792.4
[10 empty] | 895000 | 13279895041.9 | 8.824999e-10 | 7.237227e-22 | 2.678951e-11 | 2.701515e-11 | 2.703718e-08 | 0.09751716 | 0.002437929 | 0.002 | 163975.7
[10 empty] | 896000 | 13294732913.5 | 8.81557e-10 | 7.229494e-22 | 2.680447e-11 | 2.697122e-11 | 2.699319e-08 | 0.09751718 | 0.00243793 | 0.002 | 164158.9
[10 empty] | 897000 | 13309570785.0 | 8.806161e-10 | 7.221778e-22 | 2.681943e-11 | 2.692741e-11 | 2.694932e-08 | 0.09751721 | 0.00243793 | 0.002 | 164342.1
[10 empty] | 898000 | 13324408656.6 | 8.796773e-10 | 7.214079e-22 | 2.683437e-11 | 2.688373e-11 | 2.690557e-08 | 0.09751724 | 0.002437931 | 0.002 | 164525.3
[10 empty] | 899000 | 13339246528.1 | 8.787405e-10 | 7.206396e-22 | 2.684931e-11 | 2.684016e-11 | 2.686194e-08 | 0.09751726 | 0.002437932 | 0.002 | 164708.5
[10 empty] | 900000 | 13354084399.7 | 8.778058e-10 | 7.19873e-22 | 2.686424e-11 | 2.679671e-11 | 2.681843e-08 | 0.09751729 | 0.002437932 | 0.002 | 164891.7
[10 empty] | 901000 | 13368922271.2 | 8.76873e-10 | 7.191081e-22 | 2.687916e-11 | 2.675337e-11 | 2.677504e-08 | 0.09751732 | 0.002437933 | 0.002 | 165074.9
[10 empty] | 902000 | 13383760142.8 | 8.759423e-10 | 7.183449e-22 | 2.689407e-11 | 2.671016e-11 | 2.673177e-08 | 0.09751734 | 0.002437934 | 0.002 | 165258.1
[10 empty] | 903000 | 13398598014.3 | 8.750136e-10 | 7.175833e-22 | 2.690897e-11 | 2.666706e-11 | 2.668861e-08 | 0.09751737 | 0.002437934 | 0.002 | 165441.4
[10 empty] | 904000 | 13413435885.9 | 8.74087e-10 | 7.168233e-22 | 2.692387e-11 | 2.662408e-11 | 2.664557e-08 | 0.0975174 | 0.002437935 | 0.002 | 165624.6
[10 empty] | 905000 | 13428273757.5 | 8.731623e-10 | 7.16065e-22 | 2.693876e-11 | 2.658122e-11 | 2.660265e-08 | 0.09751742 | 0.002437936 | 0.002 | 165807.8
[10 empty] | 906000 | 13443111629.0 | 8.722396e-10 | 7.153083e-22 | 2.695364e-11 | 2.653847e-11 | 2.655985e-08 | 0.09751745 | 0.002437936 | 0.002 | 165991
[10 empty] | 907000 | 13457949500.6 | 8.713189e-10 | 7.145533e-22 | 2.696851e-11 | 2.649584e-11 | 2.651716e-08 | 0.09751748 | 0.002437937 | 0.002 | 166174.2
[10 empty] | 908000 | 13472787372.1 | 8.704002e-10 | 7.137999e-22 | 2.698337e-11 | 2.645333e-11 | 2.647458e-08 | 0.0975175 | 0.002437938 | 0.002 | 166357.4
[10 empty] | 909000 | 13487625243.7 | 8.694835e-10 | 7.130481e-22 | 2.699822e-11 | 2.641093e-11 | 2.643213e-08 | 0.09751753 | 0.002437938 | 0.002 | 166540.6
[10 empty] | 910000 | 13502463115.2 | 8.685687e-10 | 7.122979e-22 | 2.701307e-11 | 2.636864e-11 | 2.638978e-08 | 0.09751756 | 0.002437939 | 0.002 | 166723.9
[10 empty] | 911000 | 13517300986.8 | 8.676559e-10 | 7.115493e-22 | 2.702791e-11 | 2.632647e-11 | 2.634755e-08 | 0.09751758 | 0.00243794 | 0.002 | 166907.1
[10 empty] | 912000 | 13532138858.3 | 8.667451e-10 | 7.108024e-22 | 2.704274e-11 | 2.628441e-11 | 2.630544e-08 | 0.09751761 | 0.00243794 | 0.002 | 167090.3
[10 empty] | 913000 | 13546976729.9 | 8.658362e-10 | 7.10057e-22 | 2.705756e-11 | 2.624246e-11 | 2.626344e-08 | 0.09751764 | 0.002437941 | 0.002 | 167273.5
[10 empty] | 914000 | 13561814601.5 | 8.649293e-10 | 7.093132e-22 | 2.707237e-11 | 2.620063e-11 | 2.622155e-08 | 0.09751766 | 0.002437942 | 0.002 | 167456.7
[10 empty] | 915000 | 13576652473.0 | 8.640242e-10 | 7.085711e-22 | 2.708718e-11 | 2.615891e-11 | 2.617977e-08 | 0.09751769 | 0.002437942 | 0.002 | 167639.9
[10 empty] | 916000 | 13591490344.6 | 8.631212e-10 | 7.078305e-22 | 2.710198e-11 | 2.61173e-11 | 2.61381e-08 | 0.09751771 | 0.002437943 | 0.002 | 167823.1
[10 empty] | 917000 | 13606328216.1 | 8.6222e-10 | 7.070915e-22 | 2.711677e-11 | 2.60758e-11 | 2.609655e-08 | 0.09751774 | 0.002437944 | 0.002 | 168006.3
[10 empty] | 918000 | 13621166087.7 | 8.613208e-10 | 7.06354e-22 | 2.713155e-11 | 2.603442e-11 | 2.605511e-08 | 0.09751777 | 0.002437944 | 0.002 | 168189.6
[10 empty] | 919000 | 13636003959.2 | 8.604235e-10 | 7.056181e-22 | 2.714632e-11 | 2.599314e-11 | 2.601378e-08 | 0.09751779 | 0.002437945 | 0.002 | 168372.8
[10 empty] | 920000 | 13650841830.8 | 8.595281e-10 | 7.048838e-22 | 2.716109e-11 | 2.595197e-11 | 2.597256e-08 | 0.09751782 | 0.002437945 | 0.002 | 168556
[10 empty] | 921000 | 13665679702.3 | 8.586346e-10 | 7.041511e-22 | 2.717585e-11 | 2.591092e-11 | 2.593145e-08 | 0.09751784 | 0.002437946 | 0.002 | 168739.2
[10 empty] | 922000 | 13680517573.9 | 8.57743e-10 | 7.034199e-22 | 2.71906e-11 | 2.586997e-11 | 2.589044e-08 | 0.09751787 | 0.002437947 | 0.002 | 168922.4
[10 empty] | 923000 | 13695355445.4 | 8.568532e-10 | 7.026902e-22 | 2.720534e-11 | 2.582913e-11 | 2.584955e-08 | 0.0975179 | 0.002437947 | 0.002 | 169105.6
[10 empty] | 924000 | 13710193317.0 | 8.559654e-10 | 7.019621e-22 | 2.722007e-11 | 2.57884e-11 | 2.580877e-08 | 0.09751792 | 0.002437948 | 0.002 | 169288.8
[10 empty] | 925000 | 13725031188.6 | 8.550794e-10 | 7.012356e-22 | 2.72348e-11 | 2.574778e-11 | 2.576809e-08 | 0.09751795 | 0.002437949 | 0.002 | 169472
[10 empty] | 926000 | 13739869060.1 | 8.541953e-10 | 7.005106e-22 | 2.724951e-11 | 2.570727e-11 | 2.572753e-08 | 0.09751797 | 0.002437949 | 0.002 | 169655.3
[10 empty] | 927000 | 13754706931.7 | 8.533131e-10 | 6.997871e-22 | 2.726422e-11 | 2.566686e-11 | 2.568707e-08 | 0.097518 | 0.00243795 | 0.002 | 169838.5
[10 empty] | 928000 | 13769544803.2 | 8.524327e-10 | 6.990651e-22 | 2.727892e-11 | 2.562656e-11 | 2.564671e-08 | 0.09751802 | 0.002437951 | 0.002 | 170021.7
[10 empty] | 929000 | 13784382674.8 | 8.515542e-10 | 6.983446e-22 | 2.729362e-11 | 2.558637e-11 | 2.560647e-08 | 0.09751805 | 0.002437951 | 0.002 | 170204.9
[10 empty] | 930000 | 13799220546.3 | 8.506776e-10 | 6.976257e-22 | 2.73083e-11 | 2.554628e-11 | 2.556633e-08 | 0.09751808 | 0.002437952 | 0.002 | 170388.1
[10 empty] | 931000 | 13814058417.9 | 8.498027e-10 | 6.969083e-22 | 2.732298e-11 | 2.55063e-11 | 2.552629e-08 | 0.0975181 | 0.002437953 | 0.002 | 170571.3
[10 empty] | 932000 | 13828896289.4 | 8.489298e-10 | 6.961923e-22 | 2.733765e-11 | 2.546643e-11 | 2.548637e-08 | 0.09751813 | 0.002437953 | 0.002 | 170754.5
[10 empty] | 933000 | 13843734161.0 | 8.480586e-10 | 6.954779e-22 | 2.735231e-11 | 2.542666e-11 | 2.544654e-08 | 0.09751815 | 0.002437954 | 0.002 | 170937.8
[10 empty] | 934000 | 13858572032.6 | 8.471893e-10 | 6.94765e-22 | 2.736697e-11 | 2.538699e-11 | 2.540682e-08 | 0.09751818 | 0.002437954 | 0.002 | 171121
[10 empty] | 935000 | 13873409904.1 | 8.463217e-10 | 6.940536e-22 | 2.738161e-11 | 2.534743e-11 | 2.536721e-08 | 0.0975182 | 0.002437955 | 0.002 | 171304.2
[10 empty] | 936000 | 13888247775.7 | 8.45456e-10 | 6.933436e-22 | 2.739625e-11 | 2.530797e-11 | 2.53277e-08 | 0.09751823 | 0.002437956 | 0.002 | 171487.4
[10 empty] | 937000 | 13903085647.2 | 8.445921e-10 | 6.926351e-22 | 2.741088e-11 | 2.526862e-11 | 2.528829e-08 | 0.09751825 | 0.002437956 | 0.002 | 171670.6
[10 empty] | 938000 | 13917923518.8 | 8.4373e-10 | 6.919281e-22 | 2.742551e-11 | 2.522937e-11 | 2.524899e-08 | 0.09751828 | 0.002437957 | 0.002 | 171853.8
[10 empty] | 939000 | 13932761390.3 | 8.428697e-10 | 6.912226e-22 | 2.744012e-11 | 2.519022e-11 | 2.520979e-08 | 0.0975183 | 0.002437958 | 0.002 | 172037
[10 empty] | 940000 | 13947599261.9 | 8.420112e-10 | 6.905186e-22 | 2.745473e-11 | 2.515117e-11 | 2.517069e-08 | 0.09751833 | 0.002437958 | 0.002 | 172220.2
[10 empty] | 941000 | 13962437133.4 | 8.411545e-10 | 6.89816e-22 | 2.746933e-11 | 2.511222e-11 | 2.51317e-08 | 0.09751835 | 0.002437959 | 0.002 | 172403.5
[10 empty] | 942000 | 13977275005.0 | 8.402995e-10 | 6.891149e-22 | 2.748392e-11 | 2.507338e-11 | 2.50928e-08 | 0.09751838 | 0.002437959 | 0.002 | 172586.7
[10 empty] | 943000 | 13992112876.6 | 8.394464e-10 | 6.884152e-22 | 2.749851e-11 | 2.503464e-11 | 2.505401e-08 | 0.0975184 | 0.00243796 | 0.002 | 172769.9
[10 empty] | 944000 | 14006950748.1 | 8.38595e-10 | 6.87717e-22 | 2.751308e-11 | 2.4996e-11 | 2.501532e-08 | 0.09751843 | 0.002437961 | 0.002 | 172953.1
[10 empty] | 945000 | 14021788619.7 | 8.377453e-10 | 6.870202e-22 | 2.752765e-11 | 2.495746e-11 | 2.497673e-08 | 0.09751845 | 0.002437961 | 0.002 | 173136.3
[10 empty] | 946000 | 14036626491.2 | 8.368974e-10 | 6.863248e-22 | 2.754221e-11 | 2.491902e-11 | 2.493824e-08 | 0.09751848 | 0.002437962 | 0.002 | 173319.5
[10 empty] | 947000 | 14051464362.8 | 8.360513e-10 | 6.856309e-22 | 2.755677e-11 | 2.488068e-11 | 2.489985e-08 | 0.0975185 | 0.002437963 | 0.002 | 173502.7
[10 empty] | 948000 | 14066302234.3 | 8.352069e-10 | 6.849385e-22 | 2.757131e-11 | 2.484243e-11 | 2.486155e-08 | 0.09751853 | 0.002437963 | 0.002 | 173685.9
[10 empty] | 949000 | 14081140105.9 | 8.343642e-10 | 6.842474e-22 | 2.758585e-11 | 2.480429e-11 | 2.482336e-08 | 0.09751855 | 0.002437964 | 0.002 | 173869.2
[10 empty] | 950000 | 14095977977.4 | 8.335233e-10 | 6.835578e-22 | 2.760038e-11 | 2.476625e-11 | 2.478527e-08 | 0.09751858 | 0.002437964 | 0.002 | 174052.4
[10 empty] | 951000 | 14110815849.0 | 8.326841e-10 | 6.828696e-22 | 2.76149e-11 | 2.47283e-11 | 2.474727e-08 | 0.0975186 | 0.002437965 | 0.002 | 174235.6
[10 empty] | 952000 | 14125653720.5 | 8.318467e-10 | 6.821828e-22 | 2.762942e-11 | 2.469045e-11 | 2.470938e-08 | 0.09751863 | 0.002437966 | 0.002 | 174418.8
[10 empty] | 953000 | 14140491592.1 | 8.310109e-10 | 6.814974e-22 | 2.764392e-11 | 2.46527e-11 | 2.467158e-08 | 0.09751865 | 0.002437966 | 0.002 | 174602
[10 empty] | 954000 | 14155329463.7 | 8.301769e-10 | 6.808134e-22 | 2.765842e-11 | 2.461505e-11 | 2.463387e-08 | 0.09751868 | 0.002437967 | 0.002 | 174785.2
[10 empty] | 955000 | 14170167335.2 | 8.293445e-10 | 6.801309e-22 | 2.767292e-11 | 2.457749e-11 | 2.459627e-08 | 0.0975187 | 0.002437968 | 0.002 | 174968.4
[10 empty] | 956000 | 14185005206.8 | 8.285139e-10 | 6.794497e-22 | 2.76874e-11 | 2.454003e-11 | 2.455876e-08 | 0.09751873 | 0.002437968 | 0.002 | 175151.7
[10 empty] | 957000 | 14199843078.3 | 8.27685e-10 | 6.787699e-22 | 2.770188e-11 | 2.450267e-11 | 2.452135e-08 | 0.09751875 | 0.002437969 | 0.002 | 175334.9
[10 empty] | 958000 | 14214680949.9 | 8.268578e-10 | 6.780915e-22 | 2.771635e-11 | 2.44654e-11 | 2.448403e-08 | 0.09751878 | 0.002437969 | 0.002 | 175518.1
[10 empty] | 959000 | 14229518821.4 | 8.260322e-10 | 6.774145e-22 | 2.773081e-11 | 2.442822e-11 | 2.444681e-08 | 0.0975188 | 0.00243797 | 0.002 | 175701.3
[10 empty] | 960000 | 14244356693.0 | 8.252083e-10 | 6.767388e-22 | 2.774526e-11 | 2.439115e-11 | 2.440969e-08 | 0.09751882 | 0.002437971 | 0.002 | 175884.5
[10 empty] | 961000 | 14259194564.5 | 8.243862e-10 | 6.760646e-22 | 2.775971e-11 | 2.435416e-11 | 2.437266e-08 | 0.09751885 | 0.002437971 | 0.002 | 176067.7
[10 empty] | 962000 | 14274032436.1 | 8.235656e-10 | 6.753917e-22 | 2.777415e-11 | 2.431728e-11 | 2.433572e-08 | 0.09751887 | 0.002437972 | 0.002 | 176250.9
[10 empty] | 963000 | 14288870307.7 | 8.227468e-10 | 6.747201e-22 | 2.778858e-11 | 2.428048e-11 | 2.429888e-08 | 0.0975189 | 0.002437972 | 0.002 | 176434.1
[10 empty] | 964000 | 14303708179.2 | 8.219296e-10 | 6.7405e-22 | 2.780301e-11 | 2.424378e-11 | 2.426213e-08 | 0.09751892 | 0.002437973 | 0.002 | 176617.4
[10 empty] | 965000 | 14318546050.8 | 8.211141e-10 | 6.733812e-22 | 2.781742e-11 | 2.420717e-11 | 2.422548e-08 | 0.09751895 | 0.002437974 | 0.002 | 176800.6
[10 empty] | 966000 | 14333383922.3 | 8.203002e-10 | 6.727137e-22 | 2.783183e-11 | 2.417066e-11 | 2.418892e-08 | 0.09751897 | 0.002437974 | 0.002 | 176983.8
[10 empty] | 967000 | 14348221793.9 | 8.194879e-10 | 6.720476e-22 | 2.784624e-11 | 2.413424e-11 | 2.415245e-08 | 0.09751899 | 0.002437975 | 0.002 | 177167
[10 empty] | 968000 | 14363059665.4 | 8.186773e-10 | 6.713829e-22 | 2.786063e-11 | 2.409791e-11 | 2.411607e-08 | 0.09751902 | 0.002437975 | 0.002 | 177350.2
[10 empty] | 969000 | 14377897537.0 | 8.178684e-10 | 6.707195e-22 | 2.787502e-11 | 2.406167e-11 | 2.407979e-08 | 0.09751904 | 0.002437976 | 0.002 | 177533.4
[10 empty] | 970000 | 14392735408.5 | 8.17061e-10 | 6.700574e-22 | 2.78894e-11 | 2.402552e-11 | 2.40436e-08 | 0.09751907 | 0.002437977 | 0.002 | 177716.6
[10 empty] | 971000 | 14407573280.1 | 8.162553e-10 | 6.693966e-22 | 2.790377e-11 | 2.398947e-11 | 2.40075e-08 | 0.09751909 | 0.002437977 | 0.002 | 177899.8
[10 empty] | 972000 | 14422411151.7 | 8.154513e-10 | 6.687372e-22 | 2.791813e-11 | 2.395351e-11 | 2.397149e-08 | 0.09751911 | 0.002437978 | 0.002 | 178083.1
[10 empty] | 973000 | 14437249023.2 | 8.146488e-10 | 6.680791e-22 | 2.793249e-11 | 2.391763e-11 | 2.393557e-08 | 0.09751914 | 0.002437978 | 0.002 | 178266.3
[10 empty] | 974000 | 14452086894.8 | 8.138479e-10 | 6.674224e-22 | 2.794684e-11 | 2.388185e-11 | 2.389974e-08 | 0.09751916 | 0.002437979 | 0.002 | 178449.5
[10 empty] | 975000 | 14466924766.3 | 8.130487e-10 | 6.667669e-22 | 2.796118e-11 | 2.384616e-11 | 2.386401e-08 | 0.09751919 | 0.00243798 | 0.002 | 178632.7
[10 empty] | 976000 | 14481762637.9 | 8.12251e-10 | 6.661128e-22 | 2.797552e-11 | 2.381056e-11 | 2.382836e-08 | 0.09751921 | 0.00243798 | 0.002 | 178815.9
[10 empty] | 977000 | 14496600509.4 | 8.11455e-10 | 6.654599e-22 | 2.798985e-11 | 2.377505e-11 | 2.37928e-08 | 0.09751923 | 0.002437981 | 0.002 | 178999.1
[10 empty] | 978000 | 14511438381.0 | 8.106605e-10 | 6.648084e-22 | 2.800417e-11 | 2.373962e-11 | 2.375734e-08 | 0.09751926 | 0.002437981 | 0.002 | 179182.3
[10 empty] | 979000 | 14526276252.5 | 8.098677e-10 | 6.641582e-22 | 2.801848e-11 | 2.370429e-11 | 2.372196e-08 | 0.09751928 | 0.002437982 | 0.002 | 179365.6
[10 empty] | 980000 | 14541114124.1 | 8.090764e-10 | 6.635093e-22 | 2.803279e-11 | 2.366904e-11 | 2.368667e-08 | 0.09751931 | 0.002437983 | 0.002 | 179548.8
[10 empty] | 981000 | 14555951995.6 | 8.082867e-10 | 6.628617e-22 | 2.804709e-11 | 2.363389e-11 | 2.365146e-08 | 0.09751933 | 0.002437983 | 0.002 | 179732
[10 empty] | 982000 | 14570789867.2 | 8.074985e-10 | 6.622153e-22 | 2.806138e-11 | 2.359882e-11 | 2.361635e-08 | 0.09751935 | 0.002437984 | 0.002 | 179915.2
[10 empty] | 983000 | 14585627738.8 | 8.067119e-10 | 6.615703e-22 | 2.807566e-11 | 2.356383e-11 | 2.358133e-08 | 0.09751938 | 0.002437984 | 0.002 | 180098.4
[10 empty] | 984000 | 14600465610.3 | 8.059269e-10 | 6.609265e-22 | 2.808994e-11 | 2.352894e-11 | 2.354639e-08 | 0.0975194 | 0.002437985 | 0.002 | 180281.6
[10 empty] | 985000 | 14615303481.9 | 8.051435e-10 | 6.60284e-22 | 2.810421e-11 | 2.349413e-11 | 2.351154e-08 | 0.09751942 | 0.002437986 | 0.002 | 180464.8
[10 empty] | 986000 | 14630141353.4 | 8.043616e-10 | 6.596428e-22 | 2.811847e-11 | 2.345941e-11 | 2.347677e-08 | 0.09751945 | 0.002437986 | 0.002 | 180648
[10 empty] | 987000 | 14644979225.0 | 8.035812e-10 | 6.590028e-22 | 2.813273e-11 | 2.342478e-11 | 2.344209e-08 | 0.09751947 | 0.002437987 | 0.002 | 180831.3
[10 empty] | 988000 | 14659817096.5 | 8.028024e-10 | 6.583641e-22 | 2.814697e-11 | 2.339023e-11 | 2.34075e-08 | 0.09751949 | 0.002437987 | 0.002 | 181014.5
[10 empty] | 989000 | 14674654968.1 | 8.020252e-10 | 6.577267e-22 | 2.816122e-11 | 2.335576e-11 | 2.3373e-08 | 0.09751952 | 0.002437988 | 0.002 | 181197.7
[10 empty] | 990000 | 14689492839.6 | 8.012495e-10 | 6.570906e-22 | 2.817545e-11 | 2.332139e-11 | 2.333858e-08 | 0.09751954 | 0.002437989 | 0.002 | 181380.9
[10 empty] | 991000 | 14704330711.2 | 8.004753e-10 | 6.564557e-22 | 2.818968e-11 | 2.32871e-11 | 2.330424e-08 | 0.09751956 | 0.002437989 | 0.002 | 181564.1
[10 empty] | 992000 | 14719168582.8 | 7.997026e-10 | 6.55822e-22 | 2.82039e-11 | 2.325289e-11 | 2.326999e-08 | 0.09751959 | 0.00243799 | 0.002 | 181747.3
[10 empty] | 993000 | 14734006454.3 | 7.989314e-10 | 6.551896e-22 | 2.821811e-11 | 2.321877e-11 | 2.323583e-08 | 0.09751961 | 0.00243799 | 0.002 | 181930.5
[10 empty] | 994000 | 14748844325.9 | 7.981618e-10 | 6.545584e-22 | 2.823231e-11 | 2.318473e-11 | 2.320175e-08 | 0.09751963 | 0.002437991 | 0.002 | 182113.7
[10 empty] | 995000 | 14763682197.4 | 7.973937e-10 | 6.539285e-22 | 2.824651e-11 | 2.315077e-11 | 2.316775e-08 | 0.09751966 | 0.002437991 | 0.002 | 182297
[10 empty] | 996000 | 14778520069.0 | 7.966271e-10 | 6.532998e-22 | 2.82607e-11 | 2.31169e-11 | 2.313384e-08 | 0.09751968 | 0.002437992 | 0.002 | 182480.2
[10 empty] | 997000 | 14793357940.5 | 7.95862e-10 | 6.526724e-22 | 2.827488e-11 | 2.308311e-11 | 2.310001e-08 | 0.0975197 | 0.002437993 | 0.002 | 182663.4
[10 empty] | 998000 | 14808195812.1 | 7.950984e-10 | 6.520462e-22 | 2.828906e-11 | 2.304941e-11 | 2.306626e-08 | 0.09751973 | 0.002437993 | 0.002 | 182846.6
[10 empty] | 999000 | 14823033683.6 | 7.943363e-10 | 6.514212e-22 | 2.830323e-11 | 2.301579e-11 | 2.30326e-08 | 0.09751975 | 0.002437994 | 0.002 | 183029.8
[10 empty] | 1000000 | 14837871555.2 | 7.935756e-10 | 6.507974e-22 | 2.831739e-11 | 2.298225e-11 | 2.299902e-08 | 0.09751977 | 0.002437994 | 0.002 | 183213
[10 empty] | 1001000 | 14852709426.8 | 7.928165e-10 | 6.501748e-22 | 2.833155e-11 | 2.294879e-11 | 2.296552e-08 | 0.09751979 | 0.002437995 | 0.002 | 183396.2
[10 empty] | 1002000 | 14867547298.3 | 7.920588e-10 | 6.495535e-22 | 2.83457e-11 | 2.291542e-11 | 2.293211e-08 | 0.09751982 | 0.002437995 | 0.002 | 183579.5
[10 empty] | 1003000 | 14882385169.9 | 7.913027e-10 | 6.489334e-22 | 2.835984e-11 | 2.288213e-11 | 2.289877e-08 | 0.09751984 | 0.002437996 | 0.002 | 183762.7
[10 empty] | 1004000 | 14897223041.4 | 7.90548e-10 | 6.483145e-22 | 2.837397e-11 | 2.284892e-11 | 2.286552e-08 | 0.09751986 | 0.002437997 | 0.002 | 183945.9
[10 empty] | 1005000 | 14912060913.0 | 7.897947e-10 | 6.476968e-22 | 2.83881e-11 | 2.281579e-11 | 2.283235e-08 | 0.09751989 | 0.002437997 | 0.002 | 184129.1
[10 empty] | 1006000 | 14926898784.5 | 7.89043e-10 | 6.470802e-22 | 2.840222e-11 | 2.278274e-11 | 2.279926e-08 | 0.09751991 | 0.002437998 | 0.002 | 184312.3
[10 empty] | 1007000 | 14941736656.1 | 7.882927e-10 | 6.464649e-22 | 2.841633e-11 | 2.274977e-11 | 2.276625e-08 | 0.09751993 | 0.002437998 | 0.002 | 184495.5
[10 empty] | 1008000 | 14956574527.6 | 7.875438e-10 | 6.458508e-22 | 2.843044e-11 | 2.271688e-11 | 2.273332e-08 | 0.09751995 | 0.002437999 | 0.002 | 184678.7
[10 empty] | 1009000 | 14971412399.2 | 7.867964e-10 | 6.452379e-22 | 2.844453e-11 | 2.268407e-11 | 2.270048e-08 | 0.09751998 | 0.002437999 | 0.002 | 184861.9
[10 empty] | 1010000 | 14986250270.7 | 7.860504e-10 | 6.446261e-22 | 2.845863e-11 | 2.265134e-11 | 2.266771e-08 | 0.09752 | 0.002438 | 0.002 | 185045.2
[10 empty] | 1011000 | 15001088142.3 | 7.853059e-10 | 6.440156e-22 | 2.847271e-11 | 2.261869e-11 | 2.263502e-08 | 0.09752002 | 0.002438001 | 0.002 | 185228.4
[10 empty] | 1012000 | 15015926013.9 | 7.845629e-10 | 6.434062e-22 | 2.848679e-11 | 2.258612e-11 | 2.260241e-08 | 0.09752005 | 0.002438001 | 0.002 | 185411.6
[10 empty] | 1013000 | 15030763885.4 | 7.838212e-10 | 6.42798e-22 | 2.850086e-11 | 2.255363e-11 | 2.256988e-08 | 0.09752007 | 0.002438002 | 0.002 | 185594.8
[10 empty] | 1014000 | 15045601757.0 | 7.83081e-10 | 6.421909e-22 | 2.851492e-11 | 2.252122e-11 | 2.253743e-08 | 0.09752009 | 0.002438002 | 0.002 | 185778
[10 empty] | 1015000 | 15060439628.5 | 7.823422e-10 | 6.415851e-22 | 2.852898e-11 | 2.248889e-11 | 2.250505e-08 | 0.09752011 | 0.002438003 | 0.002 | 185961.2
[10 empty] | 1016000 | 15075277500.1 | 7.816049e-10 | 6.409804e-22 | 2.854303e-11 | 2.245663e-11 | 2.247276e-08 | 0.09752014 | 0.002438003 | 0.002 | 186144.4
[10 empty] | 1017000 | 15090115371.6 | 7.808689e-10 | 6.403768e-22 | 2.855708e-11 | 2.242445e-11 | 2.244054e-08 | 0.09752016 | 0.002438004 | 0.002 | 186327.6
[10 empty] | 1018000 | 15104953243.2 | 7.801344e-10 | 6.397745e-22 | 2.857111e-11 | 2.239235e-11 | 2.24084e-08 | 0.09752018 | 0.002438005 | 0.002 | 186510.9
[10 empty] | 1019000 | 15119791114.7 | 7.794013e-10 | 6.391733e-22 | 2.858514e-11 | 2.236033e-11 | 2.237634e-08 | 0.0975202 | 0.002438005 | 0.002 | 186694.1
[10 empty] | 1020000 | 15134628986.3 | 7.786696e-10 | 6.385732e-22 | 2.859916e-11 | 2.232839e-11 | 2.234436e-08 | 0.09752022 | 0.002438006 | 0.002 | 186877.3
[10 empty] | 1021000 | 15149466857.9 | 7.779392e-10 | 6.379743e-22 | 2.861318e-11 | 2.229652e-11 | 2.231245e-08 | 0.09752025 | 0.002438006 | 0.002 | 187060.5
[10 empty] | 1022000 | 15164304729.4 | 7.772103e-10 | 6.373765e-22 | 2.862719e-11 | 2.226473e-11 | 2.228062e-08 | 0.09752027 | 0.002438007 | 0.002 | 187243.7
[10 empty] | 1023000 | 15179142601.0 | 7.764828e-10 | 6.367799e-22 | 2.864119e-11 | 2.223301e-11 | 2.224887e-08 | 0.09752029 | 0.002438007 | 0.002 | 187426.9
[10 empty] | 1024000 | 15193980472.5 | 7.757567e-10 | 6.361844e-22 | 2.865519e-11 | 2.220137e-11 | 2.221719e-08 | 0.09752031 | 0.002438008 | 0.002 | 187610.1
[10 empty] | 1025000 | 15208818344.1 | 7.750319e-10 | 6.3559e-22 | 2.866917e-11 | 2.216981e-11 | 2.218559e-08 | 0.09752034 | 0.002438008 | 0.002 | 187793.4
[10 empty] | 1026000 | 15223656215.6 | 7.743086e-10 | 6.349968e-22 | 2.868316e-11 | 2.213832e-11 | 2.215406e-08 | 0.09752036 | 0.002438009 | 0.002 | 187976.6
[10 empty] | 1027000 | 15238494087.2 | 7.735866e-10 | 6.344047e-22 | 2.869713e-11 | 2.21069e-11 | 2.212261e-08 | 0.09752038 | 0.00243801 | 0.002 | 188159.8
[10 empty] | 1028000 | 15253331958.7 | 7.72866e-10 | 6.338138e-22 | 2.87111e-11 | 2.207557e-11 | 2.209124e-08 | 0.0975204 | 0.00243801 | 0.002 | 188343
[10 empty] | 1029000 | 15268169830.3 | 7.721467e-10 | 6.332239e-22 | 2.872506e-11 | 2.20443e-11 | 2.205993e-08 | 0.09752042 | 0.002438011 | 0.002 | 188526.2
[10 empty] | 1030000 | 15283007701.9 | 7.714288e-10 | 6.326352e-22 | 2.873901e-11 | 2.201311e-11 | 2.202871e-08 | 0.09752045 | 0.002438011 | 0.002 | 188709.4
[10 empty] | 1031000 | 15297845573.4 | 7.707123e-10 | 6.320476e-22 | 2.875296e-11 | 2.1982e-11 | 2.199756e-08 | 0.09752047 | 0.002438012 | 0.002 | 188892.6
[10 empty] | 1032000 | 15312683445.0 | 7.699972e-10 | 6.314611e-22 | 2.87669e-11 | 2.195096e-11 | 2.196648e-08 | 0.09752049 | 0.002438012 | 0.002 | 189075.8
[10 empty] | 1033000 | 15327521316.5 | 7.692834e-10 | 6.308757e-22 | 2.878084e-11 | 2.191999e-11 | 2.193548e-08 | 0.09752051 | 0.002438013 | 0.002 | 189259.1
[10 empty] | 1034000 | 15342359188.1 | 7.685709e-10 | 6.302915e-22 | 2.879476e-11 | 2.18891e-11 | 2.190455e-08 | 0.09752053 | 0.002438013 | 0.002 | 189442.3
[10 empty] | 1035000 | 15357197059.6 | 7.678598e-10 | 6.297083e-22 | 2.880868e-11 | 2.185828e-11 | 2.187369e-08 | 0.09752056 | 0.002438014 | 0.002 | 189625.5
[10 empty] | 1036000 | 15372034931.2 | 7.6715e-10 | 6.291262e-22 | 2.88226e-11 | 2.182753e-11 | 2.184291e-08 | 0.09752058 | 0.002438014 | 0.002 | 189808.7
[10 empty] | 1037000 | 15386872802.7 | 7.664416e-10 | 6.285453e-22 | 2.883651e-11 | 2.179686e-11 | 2.18122e-08 | 0.0975206 | 0.002438015 | 0.002 | 189991.9
[10 empty] | 1038000 | 15401710674.3 | 7.657345e-10 | 6.279654e-22 | 2.885041e-11 | 2.176626e-11 | 2.178156e-08 | 0.09752062 | 0.002438016 | 0.002 | 190175.1
[10 empty] | 1039000 | 15416548545.8 | 7.650288e-10 | 6.273866e-22 | 2.88643e-11 | 2.173573e-11 | 2.175099e-08 | 0.09752064 | 0.002438016 | 0.002 | 190358.3
[10 empty] | 1040000 | 15431386417.4 | 7.643243e-10 | 6.268089e-22 | 2.887819e-11 | 2.170527e-11 | 2.17205e-08 | 0.09752067 | 0.002438017 | 0.002 | 190541.5
[10 empty] | 1041000 | 15446224289.0 | 7.636212e-10 | 6.262323e-22 | 2.889207e-11 | 2.167489e-11 | 2.169008e-08 | 0.09752069 | 0.002438017 | 0.002 | 190724.8
[10 empty] | 1042000 | 15461062160.5 | 7.629194e-10 | 6.256568e-22 | 2.890594e-11 | 2.164457e-11 | 2.165973e-08 | 0.09752071 | 0.002438018 | 0.002 | 190908
[10 empty] | 1043000 | 15475900032.1 | 7.62219e-10 | 6.250823e-22 | 2.891981e-11 | 2.161433e-11 | 2.162945e-08 | 0.09752073 | 0.002438018 | 0.002 | 191091.2
[10 empty] | 1044000 | 15490737903.6 | 7.615198e-10 | 6.24509e-22 | 2.893367e-11 | 2.158416e-11 | 2.159925e-08 | 0.09752075 | 0.002438019 | 0.002 | 191274.4
[10 empty] | 1045000 | 15505575775.2 | 7.608219e-10 | 6.239367e-22 | 2.894752e-11 | 2.155406e-11 | 2.156911e-08 | 0.09752077 | 0.002438019 | 0.002 | 191457.6
[10 empty] | 1046000 | 15520413646.7 | 7.601254e-10 | 6.233654e-22 | 2.896137e-11 | 2.152403e-11 | 2.153905e-08 | 0.09752079 | 0.00243802 | 0.002 | 191640.8
[10 empty] | 1047000 | 15535251518.3 | 7.594301e-10 | 6.227953e-22 | 2.897521e-11 | 2.149407e-11 | 2.150905e-08 | 0.09752082 | 0.00243802 | 0.002 | 191824
[10 empty] | 1048000 | 15550089389.8 | 7.587362e-10 | 6.222262e-22 | 2.898904e-11 | 2.146418e-11 | 2.147913e-08 | 0.09752084 | 0.002438021 | 0.002 | 192007.3
[10 empty] | 1049000 | 15564927261.4 | 7.580435e-10 | 6.216581e-22 | 2.900287e-11 | 2.143437e-11 | 2.144927e-08 | 0.09752086 | 0.002438021 | 0.002 | 192190.5
[10 empty] | 1050000 | 15579765133.0 | 7.573522e-10 | 6.210912e-22 | 2.901669e-11 | 2.140462e-11 | 2.141949e-08 | 0.09752088 | 0.002438022 | 0.002 | 192373.7
[10 empty] | 1051000 | 15594603004.5 | 7.566621e-10 | 6.205253e-22 | 2.903051e-11 | 2.137494e-11 | 2.138978e-08 | 0.0975209 | 0.002438023 | 0.002 | 192556.9
[10 empty] | 1052000 | 15609440876.1 | 7.559733e-10 | 6.199604e-22 | 2.904431e-11 | 2.134533e-11 | 2.136013e-08 | 0.09752092 | 0.002438023 | 0.002 | 192740.1
[10 empty] | 1053000 | 15624278747.6 | 7.552858e-10 | 6.193966e-22 | 2.905812e-11 | 2.131579e-11 | 2.133056e-08 | 0.09752094 | 0.002438024 | 0.002 | 192923.3
[10 empty] | 1054000 | 15639116619.2 | 7.545995e-10 | 6.188338e-22 | 2.907191e-11 | 2.128631e-11 | 2.130105e-08 | 0.09752097 | 0.002438024 | 0.002 | 193106.5
[10 empty] | 1055000 | 15653954490.7 | 7.539146e-10 | 6.182721e-22 | 2.90857e-11 | 2.125691e-11 | 2.127161e-08 | 0.09752099 | 0.002438025 | 0.002 | 193289.7
[10 empty] | 1056000 | 15668792362.3 | 7.532309e-10 | 6.177114e-22 | 2.909948e-11 | 2.122757e-11 | 2.124224e-08 | 0.09752101 | 0.002438025 | 0.002 | 193473
[10 empty] | 1057000 | 15683630233.8 | 7.525484e-10 | 6.171517e-22 | 2.911325e-11 | 2.119831e-11 | 2.121294e-08 | 0.09752103 | 0.002438026 | 0.002 | 193656.2
[10 empty] | 1058000 | 15698468105.4 | 7.518672e-10 | 6.165931e-22 | 2.912702e-11 | 2.116911e-11 | 2.118371e-08 | 0.09752105 | 0.002438026 | 0.002 | 193839.4
[10 empty] | 1059000 | 15713305977.0 | 7.511873e-10 | 6.160355e-22 | 2.914078e-11 | 2.113998e-11 | 2.115454e-08 | 0.09752107 | 0.002438027 | 0.002 | 194022.6
[10 empty] | 1060000 | 15728143848.5 | 7.505087e-10 | 6.154789e-22 | 2.915454e-11 | 2.111091e-11 | 2.112544e-08 | 0.09752109 | 0.002438027 | 0.002 | 194205.8
[10 empty] | 1061000 | 15742981720.1 | 7.498313e-10 | 6.149234e-22 | 2.916829e-11 | 2.108192e-11 | 2.109641e-08 | 0.09752111 | 0.002438028 | 0.002 | 194389
[10 empty] | 1062000 | 15757819591.6 | 7.491551e-10 | 6.143689e-22 | 2.918203e-11 | 2.105299e-11 | 2.106745e-08 | 0.09752114 | 0.002438028 | 0.002 | 194572.2
[10 empty] | 1063000 | 15772657463.2 | 7.484802e-10 | 6.138154e-22 | 2.919577e-11 | 2.102412e-11 | 2.103856e-08 | 0.09752116 | 0.002438029 | 0.002 | 194755.4
[10 empty] | 1064000 | 15787495334.7 | 7.478065e-10 | 6.132629e-22 | 2.92095e-11 | 2.099533e-11 | 2.100973e-08 | 0.09752118 | 0.002438029 | 0.002 | 194938.7
[10 empty] | 1065000 | 15802333206.3 | 7.471341e-10 | 6.127115e-22 | 2.922322e-11 | 2.09666e-11 | 2.098096e-08 | 0.0975212 | 0.00243803 | 0.002 | 195121.9
[10 empty] | 1066000 | 15817171077.8 | 7.464628e-10 | 6.12161e-22 | 2.923694e-11 | 2.093793e-11 | 2.095227e-08 | 0.09752122 | 0.00243803 | 0.002 | 195305.1
[10 empty] | 1067000 | 15832008949.4 | 7.457929e-10 | 6.116116e-22 | 2.925065e-11 | 2.090934e-11 | 2.092364e-08 | 0.09752124 | 0.002438031 | 0.002 | 195488.3
[10 empty] | 1068000 | 15846846821.0 | 7.451241e-10 | 6.110632e-22 | 2.926435e-11 | 2.08808e-11 | 2.089507e-08 | 0.09752126 | 0.002438032 | 0.002 | 195671.5
[10 empty] | 1069000 | 15861684692.5 | 7.444566e-10 | 6.105157e-22 | 2.927805e-11 | 2.085234e-11 | 2.086657e-08 | 0.09752128 | 0.002438032 | 0.002 | 195854.7
[10 empty] | 1070000 | 15876522564.1 | 7.437903e-10 | 6.099693e-22 | 2.929174e-11 | 2.082394e-11 | 2.083814e-08 | 0.0975213 | 0.002438033 | 0.002 | 196037.9
[10 empty] | 1071000 | 15891360435.6 | 7.431252e-10 | 6.094239e-22 | 2.930542e-11 | 2.07956e-11 | 2.080977e-08 | 0.09752132 | 0.002438033 | 0.002 | 196221.1
[10 empty] | 1072000 | 15906198307.2 | 7.424613e-10 | 6.088795e-22 | 2.93191e-11 | 2.076733e-11 | 2.078147e-08 | 0.09752134 | 0.002438034 | 0.002 | 196404.4
[10 empty] | 1073000 | 15921036178.7 | 7.417987e-10 | 6.08336e-22 | 2.933277e-11 | 2.073912e-11 | 2.075323e-08 | 0.09752137 | 0.002438034 | 0.002 | 196587.6
[10 empty] | 1074000 | 15935874050.3 | 7.411372e-10 | 6.077936e-22 | 2.934644e-11 | 2.071098e-11 | 2.072505e-08 | 0.09752139 | 0.002438035 | 0.002 | 196770.8
[10 empty] | 1075000 | 15950711921.8 | 7.404769e-10 | 6.072521e-22 | 2.93601e-11 | 2.06829e-11 | 2.069694e-08 | 0.09752141 | 0.002438035 | 0.002 | 196954
[10 empty] | 1076000 | 15965549793.4 | 7.398179e-10 | 6.067116e-22 | 2.937375e-11 | 2.065489e-11 | 2.06689e-08 | 0.09752143 | 0.002438036 | 0.002 | 197137.2
[10 empty] | 1077000 | 15980387664.9 | 7.3916e-10 | 6.061721e-22 | 2.93874e-11 | 2.062694e-11 | 2.064092e-08 | 0.09752145 | 0.002438036 | 0.002 | 197320.4
[10 empty] | 1078000 | 15995225536.5 | 7.385034e-10 | 6.056336e-22 | 2.940104e-11 | 2.059906e-11 | 2.0613e-08 | 0.09752147 | 0.002438037 | 0.002 | 197503.6
[10 empty] | 1079000 | 16010063408.1 | 7.378479e-10 | 6.050961e-22 | 2.941467e-11 | 2.057123e-11 | 2.058515e-08 | 0.09752149 | 0.002438037 | 0.002 | 197686.9
[10 empty] | 1080000 | 16024901279.6 | 7.371936e-10 | 6.045595e-22 | 2.94283e-11 | 2.054347e-11 | 2.055735e-08 | 0.09752151 | 0.002438038 | 0.002 | 197870.1
[10 empty] | 1081000 | 16039739151.2 | 7.365405e-10 | 6.040239e-22 | 2.944192e-11 | 2.051578e-11 | 2.052963e-08 | 0.09752153 | 0.002438038 | 0.002 | 198053.3
[10 empty] | 1082000 | 16054577022.7 | 7.358886e-10 | 6.034893e-22 | 2.945553e-11 | 2.048815e-11 | 2.050196e-08 | 0.09752155 | 0.002438039 | 0.002 | 198236.5
[10 empty] | 1083000 | 16069414894.3 | 7.352378e-10 | 6.029556e-22 | 2.946914e-11 | 2.046058e-11 | 2.047436e-08 | 0.09752157 | 0.002438039 | 0.002 | 198419.7
[10 empty] | 1084000 | 16084252765.8 | 7.345882e-10 | 6.024229e-22 | 2.948274e-11 | 2.043307e-11 | 2.044682e-08 | 0.09752159 | 0.00243804 | 0.002 | 198602.9
[10 empty] | 1085000 | 16099090637.4 | 7.339398e-10 | 6.018911e-22 | 2.949634e-11 | 2.040562e-11 | 2.041934e-08 | 0.09752161 | 0.00243804 | 0.002 | 198786.1
[10 empty] | 1086000 | 16113928508.9 | 7.332926e-10 | 6.013604e-22 | 2.950993e-11 | 2.037824e-11 | 2.039193e-08 | 0.09752163 | 0.002438041 | 0.002 | 198969.3
[10 empty] | 1087000 | 16128766380.5 | 7.326465e-10 | 6.008305e-22 | 2.952351e-11 | 2.035092e-11 | 2.036458e-08 | 0.09752165 | 0.002438041 | 0.002 | 199152.6
[10 empty] | 1088000 | 16143604252.1 | 7.320016e-10 | 6.003016e-22 | 2.953709e-11 | 2.032366e-11 | 2.033729e-08 | 0.09752167 | 0.002438042 | 0.002 | 199335.8
[10 empty] | 1089000 | 16158442123.6 | 7.313579e-10 | 5.997737e-22 | 2.955066e-11 | 2.029646e-11 | 2.031006e-08 | 0.09752169 | 0.002438042 | 0.002 | 199519
[10 empty] | 1090000 | 16173279995.2 | 7.307153e-10 | 5.992467e-22 | 2.956423e-11 | 2.026932e-11 | 2.028289e-08 | 0.09752171 | 0.002438043 | 0.002 | 199702.2
[10 empty] | 1091000 | 16188117866.7 | 7.300738e-10 | 5.987207e-22 | 2.957778e-11 | 2.024224e-11 | 2.025578e-08 | 0.09752173 | 0.002438043 | 0.002 | 199885.4
[10 empty] | 1092000 | 16202955738.3 | 7.294336e-10 | 5.981956e-22 | 2.959134e-11 | 2.021523e-11 | 2.022874e-08 | 0.09752175 | 0.002438044 | 0.002 | 200068.6
[10 empty] | 1093000 | 16217793609.8 | 7.287944e-10 | 5.976715e-22 | 2.960488e-11 | 2.018827e-11 | 2.020175e-08 | 0.09752177 | 0.002438044 | 0.002 | 200251.8
[10 empty] | 1094000 | 16232631481.4 | 7.281564e-10 | 5.971482e-22 | 2.961842e-11 | 2.016138e-11 | 2.017483e-08 | 0.09752179 | 0.002438045 | 0.002 | 200435
[10 empty] | 1095000 | 16247469352.9 | 7.275195e-10 | 5.96626e-22 | 2.963196e-11 | 2.013455e-11 | 2.014796e-08 | 0.09752181 | 0.002438045 | 0.002 | 200618.3
[10 empty] | 1096000 | 16262307224.5 | 7.268838e-10 | 5.961046e-22 | 2.964548e-11 | 2.010777e-11 | 2.012116e-08 | 0.09752183 | 0.002438046 | 0.002 | 200801.5
[10 empty] | 1097000 | 16277145096.1 | 7.262492e-10 | 5.955842e-22 | 2.9659e-11 | 2.008106e-11 | 2.009441e-08 | 0.09752186 | 0.002438046 | 0.002 | 200984.7
[10 empty] | 1098000 | 16291982967.6 | 7.256157e-10 | 5.950647e-22 | 2.967252e-11 | 2.00544e-11 | 2.006773e-08 | 0.09752188 | 0.002438047 | 0.002 | 201167.9
[10 empty] | 1099000 | 16306820839.2 | 7.249834e-10 | 5.945461e-22 | 2.968603e-11 | 2.002781e-11 | 2.004111e-08 | 0.0975219 | 0.002438047 | 0.002 | 201351.1
[10 empty] | 1100000 | 16321658710.7 | 7.243522e-10 | 5.940285e-22 | 2.969953e-11 | 2.000127e-11 | 2.001454e-08 | 0.09752192 | 0.002438048 | 0.002 | 201534.3
[10 empty] | 1101000 | 16336496582.3 | 7.237221e-10 | 5.935117e-22 | 2.971303e-11 | 1.99748e-11 | 1.998804e-08 | 0.09752194 | 0.002438048 | 0.002 | 201717.5
[10 empty] | 1102000 | 16351334453.8 | 7.230931e-10 | 5.929959e-22 | 2.972652e-11 | 1.994838e-11 | 1.996159e-08 | 0.09752196 | 0.002438049 | 0.002 | 201900.8
[10 empty] | 1103000 | 16366172325.4 | 7.224653e-10 | 5.92481e-22 | 2.974e-11 | 1.992202e-11 | 1.99352e-08 | 0.09752198 | 0.002438049 | 0.002 | 202084
[10 empty] | 1104000 | 16381010196.9 | 7.218385e-10 | 5.919671e-22 | 2.975348e-11 | 1.989572e-11 | 1.990887e-08 | 0.09752199 | 0.00243805 | 0.002 | 202267.2
[10 empty] | 1105000 | 16395848068.5 | 7.212129e-10 | 5.91454e-22 | 2.976695e-11 | 1.986948e-11 | 1.98826e-08 | 0.09752201 | 0.00243805 | 0.002 | 202450.4
[10 empty] | 1106000 | 16410685940.0 | 7.205884e-10 | 5.909418e-22 | 2.978042e-11 | 1.98433e-11 | 1.985639e-08 | 0.09752203 | 0.002438051 | 0.002 | 202633.6
[10 empty] | 1107000 | 16425523811.6 | 7.199649e-10 | 5.904306e-22 | 2.979388e-11 | 1.981718e-11 | 1.983024e-08 | 0.09752205 | 0.002438051 | 0.002 | 202816.8
[10 empty] | 1108000 | 16440361683.2 | 7.193426e-10 | 5.899202e-22 | 2.980733e-11 | 1.979111e-11 | 1.980414e-08 | 0.09752207 | 0.002438052 | 0.002 | 203000
[10 empty] | 1109000 | 16455199554.7 | 7.187214e-10 | 5.894107e-22 | 2.982078e-11 | 1.97651e-11 | 1.97781e-08 | 0.09752209 | 0.002438052 | 0.002 | 203183.2
[10 empty] | 1110000 | 16470037426.3 | 7.181012e-10 | 5.889022e-22 | 2.983422e-11 | 1.973915e-11 | 1.975212e-08 | 0.09752211 | 0.002438053 | 0.002 | 203366.5
[10 empty] | 1111000 | 16484875297.8 | 7.174822e-10 | 5.883945e-22 | 2.984766e-11 | 1.971325e-11 | 1.97262e-08 | 0.09752213 | 0.002438053 | 0.002 | 203549.7
[10 empty] | 1112000 | 16499713169.4 | 7.168642e-10 | 5.878877e-22 | 2.986109e-11 | 1.968742e-11 | 1.970034e-08 | 0.09752215 | 0.002438054 | 0.002 | 203732.9
[10 empty] | 1113000 | 16514551040.9 | 7.162474e-10 | 5.873819e-22 | 2.987451e-11 | 1.966164e-11 | 1.967453e-08 | 0.09752217 | 0.002438054 | 0.002 | 203916.1
[10 empty] | 1114000 | 16529388912.5 | 7.156316e-10 | 5.868769e-22 | 2.988793e-11 | 1.963591e-11 | 1.964878e-08 | 0.09752219 | 0.002438055 | 0.002 | 204099.3
[10 empty] | 1115000 | 16544226784.0 | 7.150169e-10 | 5.863728e-22 | 2.990134e-11 | 1.961025e-11 | 1.962308e-08 | 0.09752221 | 0.002438055 | 0.002 | 204282.5
[10 empty] | 1116000 | 16559064655.6 | 7.144033e-10 | 5.858695e-22 | 2.991475e-11 | 1.958464e-11 | 1.959744e-08 | 0.09752223 | 0.002438056 | 0.002 | 204465.7
[10 empty] | 1117000 | 16573902527.2 | 7.137907e-10 | 5.853672e-22 | 2.992815e-11 | 1.955908e-11 | 1.957186e-08 | 0.09752225 | 0.002438056 | 0.002 | 204648.9
[10 empty] | 1118000 | 16588740398.7 | 7.131792e-10 | 5.848657e-22 | 2.994154e-11 | 1.953359e-11 | 1.954634e-08 | 0.09752227 | 0.002438057 | 0.002 | 204832.2
[10 empty] | 1119000 | 16603578270.3 | 7.125688e-10 | 5.843651e-22 | 2.995493e-11 | 1.950815e-11 | 1.952087e-08 | 0.09752229 | 0.002438057 | 0.002 | 205015.4
[10 empty] | 1120000 | 16618416141.8 | 7.119595e-10 | 5.838654e-22 | 2.996831e-11 | 1.948276e-11 | 1.949545e-08 | 0.09752231 | 0.002438058 | 0.002 | 205198.6
[10 empty] | 1121000 | 16633254013.4 | 7.113512e-10 | 5.833666e-22 | 2.998169e-11 | 1.945743e-11 | 1.94701e-08 | 0.09752233 | 0.002438058 | 0.002 | 205381.8
[10 empty] | 1122000 | 16648091884.9 | 7.10744e-10 | 5.828686e-22 | 2.999506e-11 | 1.943216e-11 | 1.944479e-08 | 0.09752235 | 0.002438059 | 0.002 | 205565
[10 empty] | 1123000 | 16662929756.5 | 7.101378e-10 | 5.823715e-22 | 3.000842e-11 | 1.940694e-11 | 1.941955e-08 | 0.09752237 | 0.002438059 | 0.002 | 205748.2
[10 empty] | 1124000 | 16677767628.0 | 7.095327e-10 | 5.818753e-22 | 3.002178e-11 | 1.938177e-11 | 1.939435e-08 | 0.09752239 | 0.00243806 | 0.002 | 205931.4
[10 empty] | 1125000 | 16692605499.6 | 7.089286e-10 | 5.813799e-22 | 3.003513e-11 | 1.935666e-11 | 1.936922e-08 | 0.09752241 | 0.00243806 | 0.002 | 206114.7
[10 empty] | 1126000 | 16707443371.2 | 7.083256e-10 | 5.808854e-22 | 3.004848e-11 | 1.933161e-11 | 1.934414e-08 | 0.09752243 | 0.002438061 | 0.002 | 206297.9
[10 empty] | 1127000 | 16722281242.7 | 7.077237e-10 | 5.803917e-22 | 3.006182e-11 | 1.930661e-11 | 1.931911e-08 | 0.09752245 | 0.002438061 | 0.002 | 206481.1
[10 empty] | 1128000 | 16737119114.3 | 7.071227e-10 | 5.798989e-22 | 3.007515e-11 | 1.928166e-11 | 1.929414e-08 | 0.09752247 | 0.002438062 | 0.002 | 206664.3
[10 empty] | 1129000 | 16751956985.8 | 7.065229e-10 | 5.79407e-22 | 3.008848e-11 | 1.925677e-11 | 1.926922e-08 | 0.09752248 | 0.002438062 | 0.002 | 206847.5
[10 empty] | 1130000 | 16766794857.4 | 7.05924e-10 | 5.789159e-22 | 3.01018e-11 | 1.923193e-11 | 1.924435e-08 | 0.0975225 | 0.002438063 | 0.002 | 207030.7
[10 empty] | 1131000 | 16781632728.9 | 7.053262e-10 | 5.784256e-22 | 3.011512e-11 | 1.920715e-11 | 1.921954e-08 | 0.09752252 | 0.002438063 | 0.002 | 207213.9
[10 empty] | 1132000 | 16796470600.5 | 7.047294e-10 | 5.779362e-22 | 3.012843e-11 | 1.918242e-11 | 1.919479e-08 | 0.09752254 | 0.002438064 | 0.002 | 207397.1
[10 empty] | 1133000 | 16811308472.0 | 7.041337e-10 | 5.774476e-22 | 3.014173e-11 | 1.915775e-11 | 1.917008e-08 | 0.09752256 | 0.002438064 | 0.002 | 207580.4
[10 empty] | 1134000 | 16826146343.6 | 7.03539e-10 | 5.769599e-22 | 3.015503e-11 | 1.913312e-11 | 1.914543e-08 | 0.09752258 | 0.002438065 | 0.002 | 207763.6
[10 empty] | 1135000 | 16840984215.1 | 7.029453e-10 | 5.764731e-22 | 3.016832e-11 | 1.910855e-11 | 1.912084e-08 | 0.0975226 | 0.002438065 | 0.002 | 207946.8
[10 empty] | 1136000 | 16855822086.7 | 7.023526e-10 | 5.75987e-22 | 3.018161e-11 | 1.908404e-11 | 1.90963e-08 | 0.09752262 | 0.002438065 | 0.002 | 208130
[10 empty] | 1137000 | 16870659958.3 | 7.01761e-10 | 5.755018e-22 | 3.019489e-11 | 1.905958e-11 | 1.907181e-08 | 0.09752264 | 0.002438066 | 0.002 | 208313.2
[10 empty] | 1138000 | 16885497829.8 | 7.011704e-10 | 5.750175e-22 | 3.020817e-11 | 1.903517e-11 | 1.904737e-08 | 0.09752266 | 0.002438066 | 0.002 | 208496.4
[10 empty] | 1139000 | 16900335701.4 | 7.005807e-10 | 5.745339e-22 | 3.022144e-11 | 1.901081e-11 | 1.902299e-08 | 0.09752268 | 0.002438067 | 0.002 | 208679.6
[10 empty] | 1140000 | 16915173572.9 | 6.999921e-10 | 5.740512e-22 | 3.02347e-11 | 1.89865e-11 | 1.899866e-08 | 0.09752269 | 0.002438067 | 0.002 | 208862.8
[10 empty] | 1141000 | 16930011444.5 | 6.994045e-10 | 5.735694e-22 | 3.024796e-11 | 1.896225e-11 | 1.897438e-08 | 0.09752271 | 0.002438068 | 0.002 | 209046.1
[10 empty] | 1142000 | 16944849316.0 | 6.98818e-10 | 5.730883e-22 | 3.026121e-11 | 1.893805e-11 | 1.895015e-08 | 0.09752273 | 0.002438068 | 0.002 | 209229.3
[10 empty] | 1143000 | 16959687187.6 | 6.982324e-10 | 5.726081e-22 | 3.027446e-11 | 1.89139e-11 | 1.892597e-08 | 0.09752275 | 0.002438069 | 0.002 | 209412.5
[10 empty] | 1144000 | 16974525059.1 | 6.976478e-10 | 5.721287e-22 | 3.02877e-11 | 1.88898e-11 | 1.890185e-08 | 0.09752277 | 0.002438069 | 0.002 | 209595.7
[10 empty] | 1145000 | 16989362930.7 | 6.970642e-10 | 5.716501e-22 | 3.030093e-11 | 1.886576e-11 | 1.887778e-08 | 0.09752279 | 0.00243807 | 0.002 | 209778.9
[10 empty] | 1146000 | 17004200802.3 | 6.964816e-10 | 5.711723e-22 | 3.031416e-11 | 1.884176e-11 | 1.885376e-08 | 0.09752281 | 0.00243807 | 0.002 | 209962.1
[10 empty] | 1147000 | 17019038673.8 | 6.959e-10 | 5.706954e-22 | 3.032738e-11 | 1.881782e-11 | 1.882979e-08 | 0.09752283 | 0.002438071 | 0.002 | 210145.3
[10 empty] | 1148000 | 17033876545.4 | 6.953194e-10 | 5.702192e-22 | 3.03406e-11 | 1.879393e-11 | 1.880588e-08 | 0.09752285 | 0.002438071 | 0.002 | 210328.6
[10 empty] | 1149000 | 17048714416.9 | 6.947398e-10 | 5.697439e-22 | 3.035381e-11 | 1.877009e-11 | 1.878201e-08 | 0.09752286 | 0.002438072 | 0.002 | 210511.8
[10 empty] | 1150000 | 17063552288.5 | 6.941612e-10 | 5.692694e-22 | 3.036702e-11 | 1.87463e-11 | 1.87582e-08 | 0.09752288 | 0.002438072 | 0.002 | 210695
[10 empty] | 1151000 | 17078390160.0 | 6.935835e-10 | 5.687956e-22 | 3.038022e-11 | 1.872256e-11 | 1.873443e-08 | 0.0975229 | 0.002438073 | 0.002 | 210878.2
[10 empty] | 1152000 | 17093228031.6 | 6.930069e-10 | 5.683227e-22 | 3.039341e-11 | 1.869888e-11 | 1.871072e-08 | 0.09752292 | 0.002438073 | 0.002 | 211061.4
[10 empty] | 1153000 | 17108065903.1 | 6.924312e-10 | 5.678506e-22 | 3.04066e-11 | 1.867524e-11 | 1.868706e-08 | 0.09752294 | 0.002438073 | 0.002 | 211244.6
[10 empty] | 1154000 | 17122903774.7 | 6.918565e-10 | 5.673793e-22 | 3.041979e-11 | 1.865165e-11 | 1.866345e-08 | 0.09752296 | 0.002438074 | 0.002 | 211427.8
[10 empty] | 1155000 | 17137741646.3 | 6.912827e-10 | 5.669088e-22 | 3.043296e-11 | 1.862812e-11 | 1.863988e-08 | 0.09752298 | 0.002438074 | 0.002 | 211611
[10 empty] | 1156000 | 17152579517.8 | 6.9071e-10 | 5.664391e-22 | 3.044614e-11 | 1.860463e-11 | 1.861637e-08 | 0.097523 | 0.002438075 | 0.002 | 211794.3
[10 empty] | 1157000 | 17167417389.4 | 6.901382e-10 | 5.659701e-22 | 3.04593e-11 | 1.858119e-11 | 1.859291e-08 | 0.09752301 | 0.002438075 | 0.002 | 211977.5
[10 empty] | 1158000 | 17182255260.9 | 6.895673e-10 | 5.65502e-22 | 3.047246e-11 | 1.855781e-11 | 1.85695e-08 | 0.09752303 | 0.002438076 | 0.002 | 212160.7
[10 empty] | 1159000 | 17197093132.5 | 6.889975e-10 | 5.650347e-22 | 3.048562e-11 | 1.853447e-11 | 1.854614e-08 | 0.09752305 | 0.002438076 | 0.002 | 212343.9
[10 empty] | 1160000 | 17211931004.0 | 6.884285e-10 | 5.645681e-22 | 3.049876e-11 | 1.851118e-11 | 1.852282e-08 | 0.09752307 | 0.002438077 | 0.002 | 212527.1
[10 empty] | 1161000 | 17226768875.6 | 6.878606e-10 | 5.641024e-22 | 3.051191e-11 | 1.848794e-11 | 1.849956e-08 | 0.09752309 | 0.002438077 | 0.002 | 212710.3
[10 empty] | 1162000 | 17241606747.1 | 6.872936e-10 | 5.636374e-22 | 3.052505e-11 | 1.846475e-11 | 1.847635e-08 | 0.09752311 | 0.002438078 | 0.002 | 212893.5
[10 empty] | 1163000 | 17256444618.7 | 6.867276e-10 | 5.631732e-22 | 3.053818e-11 | 1.844161e-11 | 1.845318e-08 | 0.09752313 | 0.002438078 | 0.002 | 213076.7
[10 empty] | 1164000 | 17271282490.2 | 6.861625e-10 | 5.627098e-22 | 3.05513e-11 | 1.841852e-11 | 1.843006e-08 | 0.09752314 | 0.002438079 | 0.002 | 213260
[10 empty] | 1165000 | 17286120361.8 | 6.855983e-10 | 5.622471e-22 | 3.056442e-11 | 1.839548e-11 | 1.8407e-08 | 0.09752316 | 0.002438079 | 0.002 | 213443.2
[10 empty] | 1166000 | 17300958233.4 | 6.850351e-10 | 5.617852e-22 | 3.057754e-11 | 1.837248e-11 | 1.838398e-08 | 0.09752318 | 0.00243808 | 0.002 | 213626.4
[10 empty] | 1167000 | 17315796104.9 | 6.844729e-10 | 5.613242e-22 | 3.059065e-11 | 1.834953e-11 | 1.836101e-08 | 0.0975232 | 0.00243808 | 0.002 | 213809.6
[10 empty] | 1168000 | 17330633976.5 | 6.839116e-10 | 5.608638e-22 | 3.060375e-11 | 1.832664e-11 | 1.833809e-08 | 0.09752322 | 0.00243808 | 0.002 | 213992.8
[10 empty] | 1169000 | 17345471848.0 | 6.833512e-10 | 5.604043e-22 | 3.061685e-11 | 1.830379e-11 | 1.831521e-08 | 0.09752324 | 0.002438081 | 0.002 | 214176
[10 empty] | 1170000 | 17360309719.6 | 6.827918e-10 | 5.599455e-22 | 3.062994e-11 | 1.828098e-11 | 1.829239e-08 | 0.09752325 | 0.002438081 | 0.002 | 214359.2
[10 empty] | 1171000 | 17375147591.1 | 6.822333e-10 | 5.594875e-22 | 3.064303e-11 | 1.825823e-11 | 1.826961e-08 | 0.09752327 | 0.002438082 | 0.002 | 214542.5
[10 empty] | 1172000 | 17389985462.7 | 6.816757e-10 | 5.590302e-22 | 3.065611e-11 | 1.823552e-11 | 1.824688e-08 | 0.09752329 | 0.002438082 | 0.002 | 214725.7
[10 empty] | 1173000 | 17404823334.2 | 6.811191e-10 | 5.585737e-22 | 3.066919e-11 | 1.821286e-11 | 1.822419e-08 | 0.09752331 | 0.002438083 | 0.002 | 214908.9
[10 empty] | 1174000 | 17419661205.8 | 6.805634e-10 | 5.58118e-22 | 3.068226e-11 | 1.819025e-11 | 1.820156e-08 | 0.09752333 | 0.002438083 | 0.002 | 215092.1
[10 empty] | 1175000 | 17434499077.4 | 6.800086e-10 | 5.576631e-22 | 3.069532e-11 | 1.816769e-11 | 1.817897e-08 | 0.09752334 | 0.002438084 | 0.002 | 215275.3
[10 empty] | 1176000 | 17449336948.9 | 6.794547e-10 | 5.572088e-22 | 3.070838e-11 | 1.814517e-11 | 1.815643e-08 | 0.09752336 | 0.002438084 | 0.002 | 215458.5
[10 empty] | 1177000 | 17464174820.5 | 6.789018e-10 | 5.567554e-22 | 3.072143e-11 | 1.81227e-11 | 1.813394e-08 | 0.09752338 | 0.002438085 | 0.002 | 215641.7
[10 empty] | 1178000 | 17479012692.0 | 6.783497e-10 | 5.563027e-22 | 3.073448e-11 | 1.810028e-11 | 1.811149e-08 | 0.0975234 | 0.002438085 | 0.002 | 215824.9
[10 empty] | 1179000 | 17493850563.6 | 6.777986e-10 | 5.558507e-22 | 3.074752e-11 | 1.80779e-11 | 1.808909e-08 | 0.09752342 | 0.002438085 | 0.002 | 216008.2
[10 empty] | 1180000 | 17508688435.1 | 6.772484e-10 | 5.553995e-22 | 3.076056e-11 | 1.805557e-11 | 1.806674e-08 | 0.09752344 | 0.002438086 | 0.002 | 216191.4
[10 empty] | 1181000 | 17523526306.7 | 6.766992e-10 | 5.549491e-22 | 3.077359e-11 | 1.803329e-11 | 1.804443e-08 | 0.09752345 | 0.002438086 | 0.002 | 216374.6
[10 empty] | 1182000 | 17538364178.2 | 6.761508e-10 | 5.544994e-22 | 3.078662e-11 | 1.801105e-11 | 1.802217e-08 | 0.09752347 | 0.002438087 | 0.002 | 216557.8
[10 empty] | 1183000 | 17553202049.8 | 6.756033e-10 | 5.540504e-22 | 3.079964e-11 | 1.798886e-11 | 1.799996e-08 | 0.09752349 | 0.002438087 | 0.002 | 216741
[10 empty] | 1184000 | 17568039921.4 | 6.750568e-10 | 5.536022e-22 | 3.081265e-11 | 1.796671e-11 | 1.797779e-08 | 0.09752351 | 0.002438088 | 0.002 | 216924.2
[10 empty] | 1185000 | 17582877792.9 | 6.745111e-10 | 5.531547e-22 | 3.082566e-11 | 1.794462e-11 | 1.795566e-08 | 0.09752353 | 0.002438088 | 0.002 | 217107.4
[10 empty] | 1186000 | 17597715664.5 | 6.739663e-10 | 5.527079e-22 | 3.083867e-11 | 1.792256e-11 | 1.793359e-08 | 0.09752354 | 0.002438089 | 0.002 | 217290.6
[10 empty] | 1187000 | 17612553536.0 | 6.734225e-10 | 5.522619e-22 | 3.085167e-11 | 1.790055e-11 | 1.791156e-08 | 0.09752356 | 0.002438089 | 0.002 | 217473.9
[10 empty] | 1188000 | 17627391407.6 | 6.728795e-10 | 5.518166e-22 | 3.086466e-11 | 1.787859e-11 | 1.788957e-08 | 0.09752358 | 0.002438089 | 0.002 | 217657.1
[10 empty] | 1189000 | 17642229279.1 | 6.723374e-10 | 5.513721e-22 | 3.087765e-11 | 1.785668e-11 | 1.786763e-08 | 0.0975236 | 0.00243809 | 0.002 | 217840.3
[10 empty] | 1190000 | 17657067150.7 | 6.717962e-10 | 5.509283e-22 | 3.089063e-11 | 1.78348e-11 | 1.784574e-08 | 0.09752361 | 0.00243809 | 0.002 | 218023.5
[10 empty] | 1191000 | 17671905022.2 | 6.71256e-10 | 5.504852e-22 | 3.09036e-11 | 1.781298e-11 | 1.782389e-08 | 0.09752363 | 0.002438091 | 0.002 | 218206.7
[10 empty] | 1192000 | 17686742893.8 | 6.707165e-10 | 5.500428e-22 | 3.091658e-11 | 1.77912e-11 | 1.780209e-08 | 0.09752365 | 0.002438091 | 0.002 | 218389.9
[10 empty] | 1193000 | 17701580765.4 | 6.70178e-10 | 5.496012e-22 | 3.092954e-11 | 1.776946e-11 | 1.778033e-08 | 0.09752367 | 0.002438092 | 0.002 | 218573.1
[10 empty] | 1194000 | 17716418636.9 | 6.696404e-10 | 5.491603e-22 | 3.09425e-11 | 1.774777e-11 | 1.775861e-08 | 0.09752369 | 0.002438092 | 0.002 | 218756.4
[10 empty] | 1195000 | 17731256508.5 | 6.691036e-10 | 5.487201e-22 | 3.095546e-11 | 1.772612e-11 | 1.773694e-08 | 0.0975237 | 0.002438093 | 0.002 | 218939.6
[10 empty] | 1196000 | 17746094380.0 | 6.685677e-10 | 5.482806e-22 | 3.096841e-11 | 1.770452e-11 | 1.771532e-08 | 0.09752372 | 0.002438093 | 0.002 | 219122.8
[10 empty] | 1197000 | 17760932251.6 | 6.680327e-10 | 5.478419e-22 | 3.098135e-11 | 1.768296e-11 | 1.769374e-08 | 0.09752374 | 0.002438093 | 0.002 | 219306
[10 empty] | 1198000 | 17775770123.1 | 6.674986e-10 | 5.474038e-22 | 3.099429e-11 | 1.766144e-11 | 1.76722e-08 | 0.09752376 | 0.002438094 | 0.002 | 219489.2
[10 empty] | 1199000 | 17790607994.7 | 6.669653e-10 | 5.469665e-22 | 3.100722e-11 | 1.763997e-11 | 1.765071e-08 | 0.09752377 | 0.002438094 | 0.002 | 219672.4
[10 empty] | 1200000 | 17805445866.2 | 6.664329e-10 | 5.465299e-22 | 3.102015e-11 | 1.761855e-11 | 1.762926e-08 | 0.09752379 | 0.002438095 | 0.002 | 219855.6
[10 empty] | 1201000 | 17820283737.8 | 6.659014e-10 | 5.46094e-22 | 3.103307e-11 | 1.759716e-11 | 1.760785e-08 | 0.09752381 | 0.002438095 | 0.002 | 220038.8
[10 empty] | 1202000 | 17835121609.3 | 6.653708e-10 | 5.456588e-22 | 3.104599e-11 | 1.757582e-11 | 1.758649e-08 | 0.09752383 | 0.002438096 | 0.002 | 220222.1
[10 empty] | 1203000 | 17849959480.9 | 6.64841e-10 | 5.452244e-22 | 3.10589e-11 | 1.755453e-11 | 1.756518e-08 | 0.09752384 | 0.002438096 | 0.002 | 220405.3
[10 empty] | 1204000 | 17864797352.5 | 6.64312e-10 | 5.447906e-22 | 3.107181e-11 | 1.753328e-11 | 1.75439e-08 | 0.09752386 | 0.002438097 | 0.002 | 220588.5
[10 empty] | 1205000 | 17879635224.0 | 6.637839e-10 | 5.443575e-22 | 3.108471e-11 | 1.751207e-11 | 1.752267e-08 | 0.09752388 | 0.002438097 | 0.002 | 220771.7
[10 empty] | 1206000 | 17894473095.6 | 6.632567e-10 | 5.439252e-22 | 3.10976e-11 | 1.74909e-11 | 1.750149e-08 | 0.0975239 | 0.002438097 | 0.002 | 220954.9
[10 empty] | 1207000 | 17909310967.1 | 6.627303e-10 | 5.434935e-22 | 3.111049e-11 | 1.746978e-11 | 1.748034e-08 | 0.09752391 | 0.002438098 | 0.002 | 221138.1
[10 empty] | 1208000 | 17924148838.7 | 6.622048e-10 | 5.430625e-22 | 3.112338e-11 | 1.74487e-11 | 1.745924e-08 | 0.09752393 | 0.002438098 | 0.002 | 221321.3
[10 empty] | 1209000 | 17938986710.2 | 6.616802e-10 | 5.426323e-22 | 3.113626e-11 | 1.742766e-11 | 1.743818e-08 | 0.09752395 | 0.002438099 | 0.002 | 221504.5
[10 empty] | 1210000 | 17953824581.8 | 6.611563e-10 | 5.422027e-22 | 3.114913e-11 | 1.740667e-11 | 1.741717e-08 | 0.09752397 | 0.002438099 | 0.002 | 221687.8
[10 empty] | 1211000 | 17968662453.3 | 6.606334e-10 | 5.417738e-22 | 3.1162e-11 | 1.738572e-11 | 1.73962e-08 | 0.09752398 | 0.0024381 | 0.002 | 221871
[10 empty] | 1212000 | 17983500324.9 | 6.601112e-10 | 5.413456e-22 | 3.117486e-11 | 1.736481e-11 | 1.737527e-08 | 0.097524 | 0.0024381 | 0.002 | 222054.2
[10 empty] | 1213000 | 17998338196.5 | 6.5959e-10 | 5.409181e-22 | 3.118772e-11 | 1.734394e-11 | 1.735438e-08 | 0.09752402 | 0.0024381 | 0.002 | 222237.4
[10 empty] | 1214000 | 18013176068.0 | 6.590695e-10 | 5.404913e-22 | 3.120057e-11 | 1.732312e-11 | 1.733353e-08 | 0.09752404 | 0.002438101 | 0.002 | 222420.6
[10 empty] | 1215000 | 18028013939.6 | 6.585499e-10 | 5.400652e-22 | 3.121342e-11 | 1.730234e-11 | 1.731273e-08 | 0.09752405 | 0.002438101 | 0.002 | 222603.8
[10 empty] | 1216000 | 18042851811.1 | 6.580311e-10 | 5.396397e-22 | 3.122626e-11 | 1.72816e-11 | 1.729197e-08 | 0.09752407 | 0.002438102 | 0.002 | 222787
[10 empty] | 1217000 | 18057689682.7 | 6.575132e-10 | 5.39215e-22 | 3.12391e-11 | 1.72609e-11 | 1.727125e-08 | 0.09752409 | 0.002438102 | 0.002 | 222970.3
[10 empty] | 1218000 | 18072527554.2 | 6.569961e-10 | 5.387909e-22 | 3.125193e-11 | 1.724024e-11 | 1.725057e-08 | 0.09752411 | 0.002438103 | 0.002 | 223153.5
[10 empty] | 1219000 | 18087365425.8 | 6.564798e-10 | 5.383675e-22 | 3.126476e-11 | 1.721963e-11 | 1.722994e-08 | 0.09752412 | 0.002438103 | 0.002 | 223336.7
[10 empty] | 1220000 | 18102203297.3 | 6.559644e-10 | 5.379448e-22 | 3.127758e-11 | 1.719905e-11 | 1.720934e-08 | 0.09752414 | 0.002438104 | 0.002 | 223519.9
[10 empty] | 1221000 | 18117041168.9 | 6.554497e-10 | 5.375228e-22 | 3.12904e-11 | 1.717852e-11 | 1.718879e-08 | 0.09752416 | 0.002438104 | 0.002 | 223703.1
[10 empty] | 1222000 | 18131879040.5 | 6.54936e-10 | 5.371014e-22 | 3.130321e-11 | 1.715803e-11 | 1.716828e-08 | 0.09752417 | 0.002438104 | 0.002 | 223886.3
[10 empty] | 1223000 | 18146716912.0 | 6.54423e-10 | 5.366808e-22 | 3.131601e-11 | 1.713758e-11 | 1.714781e-08 | 0.09752419 | 0.002438105 | 0.002 | 224069.5
[10 empty] | 1224000 | 18161554783.6 | 6.539108e-10 | 5.362607e-22 | 3.132881e-11 | 1.711717e-11 | 1.712738e-08 | 0.09752421 | 0.002438105 | 0.002 | 224252.7
[10 empty] | 1225000 | 18176392655.1 | 6.533995e-10 | 5.358414e-22 | 3.134161e-11 | 1.709681e-11 | 1.710699e-08 | 0.09752423 | 0.002438106 | 0.002 | 224436
[10 empty] | 1226000 | 18191230526.7 | 6.52889e-10 | 5.354227e-22 | 3.13544e-11 | 1.707648e-11 | 1.708664e-08 | 0.09752424 | 0.002438106 | 0.002 | 224619.2
[10 empty] | 1227000 | 18206068398.2 | 6.523792e-10 | 5.350047e-22 | 3.136718e-11 | 1.705619e-11 | 1.706634e-08 | 0.09752426 | 0.002438106 | 0.002 | 224802.4
[10 empty] | 1228000 | 18220906269.8 | 6.518703e-10 | 5.345874e-22 | 3.137996e-11 | 1.703595e-11 | 1.704607e-08 | 0.09752428 | 0.002438107 | 0.002 | 224985.6
[10 empty] | 1229000 | 18235744141.3 | 6.513623e-10 | 5.341707e-22 | 3.139274e-11 | 1.701574e-11 | 1.702584e-08 | 0.09752429 | 0.002438107 | 0.002 | 225168.8
[10 empty] | 1230000 | 18250582012.9 | 6.50855e-10 | 5.337547e-22 | 3.140551e-11 | 1.699558e-11 | 1.700566e-08 | 0.09752431 | 0.002438108 | 0.002 | 225352
[10 empty] | 1231000 | 18265419884.4 | 6.503485e-10 | 5.333394e-22 | 3.141827e-11 | 1.697545e-11 | 1.698551e-08 | 0.09752433 | 0.002438108 | 0.002 | 225535.2
[10 empty] | 1232000 | 18280257756.0 | 6.498428e-10 | 5.329247e-22 | 3.143103e-11 | 1.695537e-11 | 1.696541e-08 | 0.09752435 | 0.002438109 | 0.002 | 225718.4
[10 empty] | 1233000 | 18295095627.6 | 6.49338e-10 | 5.325106e-22 | 3.144378e-11 | 1.693532e-11 | 1.694535e-08 | 0.09752436 | 0.002438109 | 0.002 | 225901.7
[10 empty] | 1234000 | 18309933499.1 | 6.488339e-10 | 5.320973e-22 | 3.145653e-11 | 1.691532e-11 | 1.692532e-08 | 0.09752438 | 0.002438109 | 0.002 | 226084.9
[10 empty] | 1235000 | 18324771370.7 | 6.483306e-10 | 5.316845e-22 | 3.146927e-11 | 1.689535e-11 | 1.690534e-08 | 0.0975244 | 0.00243811 | 0.002 | 226268.1
[10 empty] | 1236000 | 18339609242.2 | 6.478282e-10 | 5.312725e-22 | 3.148201e-11 | 1.687543e-11 | 1.688539e-08 | 0.09752441 | 0.00243811 | 0.002 | 226451.3
[10 empty] | 1237000 | 18354447113.8 | 6.473265e-10 | 5.30861e-22 | 3.149475e-11 | 1.685554e-11 | 1.686549e-08 | 0.09752443 | 0.002438111 | 0.002 | 226634.5
[10 empty] | 1238000 | 18369284985.3 | 6.468256e-10 | 5.304503e-22 | 3.150747e-11 | 1.68357e-11 | 1.684562e-08 | 0.09752445 | 0.002438111 | 0.002 | 226817.7
[10 empty] | 1239000 | 18384122856.9 | 6.463255e-10 | 5.300402e-22 | 3.15202e-11 | 1.681589e-11 | 1.682579e-08 | 0.09752446 | 0.002438112 | 0.002 | 227000.9
[10 empty] | 1240000 | 18398960728.4 | 6.458262e-10 | 5.296307e-22 | 3.153291e-11 | 1.679612e-11 | 1.680601e-08 | 0.09752448 | 0.002438112 | 0.002 | 227184.2
[10 empty] | 1241000 | 1.84137986e+10 | 6.453277e-10 | 5.292219e-22 | 3.154563e-11 | 1.677639e-11 | 1.678626e-08 | 0.0975245 | 0.002438112 | 0.002 | 227367.4
[10 empty] | 1242000 | 18428636471.6 | 6.448299e-10 | 5.288137e-22 | 3.155833e-11 | 1.675671e-11 | 1.676655e-08 | 0.09752451 | 0.002438113 | 0.002 | 227550.6
[10 empty] | 1243000 | 18443474343.1 | 6.44333e-10 | 5.284061e-22 | 3.157103e-11 | 1.673705e-11 | 1.674688e-08 | 0.09752453 | 0.002438113 | 0.002 | 227733.8
[10 empty] | 1244000 | 18458312214.7 | 6.438368e-10 | 5.279992e-22 | 3.158373e-11 | 1.671744e-11 | 1.672725e-08 | 0.09752455 | 0.002438114 | 0.002 | 227917
[10 empty] | 1245000 | 18473150086.2 | 6.433414e-10 | 5.27593e-22 | 3.159642e-11 | 1.669787e-11 | 1.670766e-08 | 0.09752456 | 0.002438114 | 0.002 | 228100.2
[10 empty] | 1246000 | 18487987957.8 | 6.428468e-10 | 5.271874e-22 | 3.160911e-11 | 1.667834e-11 | 1.66881e-08 | 0.09752458 | 0.002438115 | 0.002 | 228283.4
[10 empty] | 1247000 | 18502825829.3 | 6.42353e-10 | 5.267824e-22 | 3.162179e-11 | 1.665884e-11 | 1.666859e-08 | 0.0975246 | 0.002438115 | 0.002 | 228466.6
[10 empty] | 1248000 | 18517663700.9 | 6.418599e-10 | 5.26378e-22 | 3.163447e-11 | 1.663938e-11 | 1.664911e-08 | 0.09752461 | 0.002438115 | 0.002 | 228649.9
[10 empty] | 1249000 | 18532501572.4 | 6.413676e-10 | 5.259743e-22 | 3.164714e-11 | 1.661996e-11 | 1.662967e-08 | 0.09752463 | 0.002438116 | 0.002 | 228833.1
[10 empty] | 1250000 | 18547339444.0 | 6.408761e-10 | 5.255712e-22 | 3.165981e-11 | 1.660058e-11 | 1.661027e-08 | 0.09752465 | 0.002438116 | 0.002 | 229016.3
[10 empty] | 1251000 | 18562177315.6 | 6.403854e-10 | 5.251688e-22 | 3.167247e-11 | 1.658124e-11 | 1.659091e-08 | 0.09752466 | 0.002438117 | 0.002 | 229199.5
[10 empty] | 1252000 | 18577015187.1 | 6.398954e-10 | 5.247669e-22 | 3.168512e-11 | 1.656193e-11 | 1.657159e-08 | 0.09752468 | 0.002438117 | 0.002 | 229382.7
[10 empty] | 1253000 | 18591853058.7 | 6.394062e-10 | 5.243657e-22 | 3.169778e-11 | 1.654267e-11 | 1.65523e-08 | 0.0975247 | 0.002438117 | 0.002 | 229565.9
[10 empty] | 1254000 | 18606690930.2 | 6.389177e-10 | 5.239652e-22 | 3.171042e-11 | 1.652344e-11 | 1.653305e-08 | 0.09752471 | 0.002438118 | 0.002 | 229749.1
[10 empty] | 1255000 | 18621528801.8 | 6.3843e-10 | 5.235652e-22 | 3.172306e-11 | 1.650425e-11 | 1.651384e-08 | 0.09752473 | 0.002438118 | 0.002 | 229932.3
[10 empty] | 1256000 | 18636366673.3 | 6.379431e-10 | 5.231659e-22 | 3.17357e-11 | 1.648509e-11 | 1.649467e-08 | 0.09752475 | 0.002438119 | 0.002 | 230115.6
[10 empty] | 1257000 | 18651204544.9 | 6.374569e-10 | 5.227672e-22 | 3.174833e-11 | 1.646597e-11 | 1.647553e-08 | 0.09752476 | 0.002438119 | 0.002 | 230298.8
[10 empty] | 1258000 | 18666042416.4 | 6.369715e-10 | 5.223691e-22 | 3.176096e-11 | 1.644689e-11 | 1.645643e-08 | 0.09752478 | 0.002438119 | 0.002 | 230482
[10 empty] | 1259000 | 18680880288.0 | 6.364868e-10 | 5.219716e-22 | 3.177358e-11 | 1.642785e-11 | 1.643737e-08 | 0.0975248 | 0.00243812 | 0.002 | 230665.2
[10 empty] | 1260000 | 18695718159.5 | 6.360029e-10 | 5.215748e-22 | 3.178619e-11 | 1.640885e-11 | 1.641835e-08 | 0.09752481 | 0.00243812 | 0.002 | 230848.4
[10 empty] | 1261000 | 18710556031.1 | 6.355197e-10 | 5.211786e-22 | 3.17988e-11 | 1.638988e-11 | 1.639936e-08 | 0.09752483 | 0.002438121 | 0.002 | 231031.6
[10 empty] | 1262000 | 18725393902.7 | 6.350373e-10 | 5.207829e-22 | 3.181141e-11 | 1.637095e-11 | 1.638041e-08 | 0.09752484 | 0.002438121 | 0.002 | 231214.8
[10 empty] | 1263000 | 18740231774.2 | 6.345557e-10 | 5.203879e-22 | 3.182401e-11 | 1.635205e-11 | 1.63615e-08 | 0.09752486 | 0.002438122 | 0.002 | 231398.1
[10 empty] | 1264000 | 18755069645.8 | 6.340747e-10 | 5.199935e-22 | 3.183661e-11 | 1.63332e-11 | 1.634262e-08 | 0.09752488 | 0.002438122 | 0.002 | 231581.3
[10 empty] | 1265000 | 18769907517.3 | 6.335946e-10 | 5.195997e-22 | 3.18492e-11 | 1.631437e-11 | 1.632378e-08 | 0.09752489 | 0.002438122 | 0.002 | 231764.5
[10 empty] | 1266000 | 18784745388.9 | 6.331151e-10 | 5.192066e-22 | 3.186179e-11 | 1.629559e-11 | 1.630498e-08 | 0.09752491 | 0.002438123 | 0.002 | 231947.7
[10 empty] | 1267000 | 18799583260.4 | 6.326364e-10 | 5.18814e-22 | 3.187437e-11 | 1.627684e-11 | 1.628622e-08 | 0.09752493 | 0.002438123 | 0.002 | 232130.9
[10 empty] | 1268000 | 18814421132.0 | 6.321585e-10 | 5.18422e-22 | 3.188694e-11 | 1.625813e-11 | 1.626749e-08 | 0.09752494 | 0.002438124 | 0.002 | 232314.1
[10 empty] | 1269000 | 18829259003.5 | 6.316813e-10 | 5.180307e-22 | 3.189951e-11 | 1.623945e-11 | 1.624879e-08 | 0.09752496 | 0.002438124 | 0.002 | 232497.3
[10 empty] | 1270000 | 18844096875.1 | 6.312048e-10 | 5.176399e-22 | 3.191208e-11 | 1.622081e-11 | 1.623013e-08 | 0.09752498 | 0.002438124 | 0.002 | 232680.5
[10 empty] | 1271000 | 18858934746.7 | 6.30729e-10 | 5.172498e-22 | 3.192464e-11 | 1.620221e-11 | 1.621151e-08 | 0.09752499 | 0.002438125 | 0.002 | 232863.8
[10 empty] | 1272000 | 18873772618.2 | 6.30254e-10 | 5.168602e-22 | 3.19372e-11 | 1.618364e-11 | 1.619293e-08 | 0.09752501 | 0.002438125 | 0.002 | 233047
[10 empty] | 1273000 | 18888610489.8 | 6.297797e-10 | 5.164712e-22 | 3.194975e-11 | 1.616511e-11 | 1.617438e-08 | 0.09752502 | 0.002438126 | 0.002 | 233230.2
[10 empty] | 1274000 | 18903448361.3 | 6.293061e-10 | 5.160829e-22 | 3.19623e-11 | 1.614661e-11 | 1.615586e-08 | 0.09752504 | 0.002438126 | 0.002 | 233413.4
[10 empty] | 1275000 | 18918286232.9 | 6.288333e-10 | 5.156951e-22 | 3.197484e-11 | 1.612815e-11 | 1.613738e-08 | 0.09752506 | 0.002438126 | 0.002 | 233596.6
[10 empty] | 1276000 | 18933124104.4 | 6.283612e-10 | 5.153079e-22 | 3.198737e-11 | 1.610973e-11 | 1.611894e-08 | 0.09752507 | 0.002438127 | 0.002 | 233779.8
[10 empty] | 1277000 | 18947961976.0 | 6.278898e-10 | 5.149214e-22 | 3.199991e-11 | 1.609134e-11 | 1.610053e-08 | 0.09752509 | 0.002438127 | 0.002 | 233963
[10 empty] | 1278000 | 18962799847.5 | 6.274191e-10 | 5.145354e-22 | 3.201243e-11 | 1.607299e-11 | 1.608216e-08 | 0.0975251 | 0.002438128 | 0.002 | 234146.2
[10 empty] | 1279000 | 18977637719.1 | 6.269492e-10 | 5.1415e-22 | 3.202495e-11 | 1.605467e-11 | 1.606383e-08 | 0.09752512 | 0.002438128 | 0.002 | 234329.5
[10 empty] | 1280000 | 18992475590.7 | 6.2648e-10 | 5.137652e-22 | 3.203747e-11 | 1.603638e-11 | 1.604553e-08 | 0.09752514 | 0.002438128 | 0.002 | 234512.7
[10 empty] | 1281000 | 19007313462.2 | 6.260115e-10 | 5.13381e-22 | 3.204998e-11 | 1.601813e-11 | 1.602726e-08 | 0.09752515 | 0.002438129 | 0.002 | 234695.9
[10 empty] | 1282000 | 19022151333.8 | 6.255437e-10 | 5.129973e-22 | 3.206249e-11 | 1.599992e-11 | 1.600903e-08 | 0.09752517 | 0.002438129 | 0.002 | 234879.1
[10 empty] | 1283000 | 19036989205.3 | 6.250766e-10 | 5.126143e-22 | 3.207499e-11 | 1.598174e-11 | 1.599083e-08 | 0.09752518 | 0.00243813 | 0.002 | 235062.3
[10 empty] | 1284000 | 19051827076.9 | 6.246102e-10 | 5.122318e-22 | 3.208749e-11 | 1.59636e-11 | 1.597267e-08 | 0.0975252 | 0.00243813 | 0.002 | 235245.5
[10 empty] | 1285000 | 19066664948.4 | 6.241445e-10 | 5.118499e-22 | 3.209998e-11 | 1.594549e-11 | 1.595454e-08 | 0.09752522 | 0.00243813 | 0.002 | 235428.7
[10 empty] | 1286000 | 19081502820.0 | 6.236796e-10 | 5.114686e-22 | 3.211247e-11 | 1.592741e-11 | 1.593645e-08 | 0.09752523 | 0.002438131 | 0.002 | 235611.9
[10 empty] | 1287000 | 19096340691.5 | 6.232153e-10 | 5.110879e-22 | 3.212495e-11 | 1.590937e-11 | 1.591839e-08 | 0.09752525 | 0.002438131 | 0.002 | 235795.2
[10 empty] | 1288000 | 19111178563.1 | 6.227518e-10 | 5.107078e-22 | 3.213743e-11 | 1.589137e-11 | 1.590037e-08 | 0.09752526 | 0.002438132 | 0.002 | 235978.4
[10 empty] | 1289000 | 19126016434.6 | 6.22289e-10 | 5.103282e-22 | 3.214991e-11 | 1.58734e-11 | 1.588238e-08 | 0.09752528 | 0.002438132 | 0.002 | 236161.6
[10 empty] | 1290000 | 19140854306.2 | 6.218268e-10 | 5.099492e-22 | 3.216237e-11 | 1.585546e-11 | 1.586443e-08 | 0.0975253 | 0.002438132 | 0.002 | 236344.8
[10 empty] | 1291000 | 19155692177.8 | 6.213654e-10 | 5.095708e-22 | 3.217484e-11 | 1.583756e-11 | 1.584651e-08 | 0.09752531 | 0.002438133 | 0.002 | 236528
[10 empty] | 1292000 | 19170530049.3 | 6.209046e-10 | 5.09193e-22 | 3.21873e-11 | 1.581969e-11 | 1.582862e-08 | 0.09752533 | 0.002438133 | 0.002 | 236711.2
[10 empty] | 1293000 | 19185367920.9 | 6.204446e-10 | 5.088157e-22 | 3.219975e-11 | 1.580185e-11 | 1.581077e-08 | 0.09752534 | 0.002438134 | 0.002 | 236894.4
[10 empty] | 1294000 | 19200205792.4 | 6.199853e-10 | 5.08439e-22 | 3.22122e-11 | 1.578405e-11 | 1.579295e-08 | 0.09752536 | 0.002438134 | 0.002 | 237077.7
[10 empty] | 1295000 | 19215043664.0 | 6.195266e-10 | 5.080629e-22 | 3.222464e-11 | 1.576628e-11 | 1.577517e-08 | 0.09752537 | 0.002438134 | 0.002 | 237260.9
[10 empty] | 1296000 | 19229881535.5 | 6.190686e-10 | 5.076873e-22 | 3.223708e-11 | 1.574855e-11 | 1.575742e-08 | 0.09752539 | 0.002438135 | 0.002 | 237444.1
[10 empty] | 1297000 | 19244719407.1 | 6.186114e-10 | 5.073123e-22 | 3.224952e-11 | 1.573085e-11 | 1.57397e-08 | 0.09752541 | 0.002438135 | 0.002 | 237627.3
[10 empty] | 1298000 | 19259557278.6 | 6.181548e-10 | 5.069379e-22 | 3.226195e-11 | 1.571318e-11 | 1.572202e-08 | 0.09752542 | 0.002438136 | 0.002 | 237810.5
[10 empty] | 1299000 | 19274395150.2 | 6.176989e-10 | 5.06564e-22 | 3.227437e-11 | 1.569555e-11 | 1.570436e-08 | 0.09752544 | 0.002438136 | 0.002 | 237993.7
[10 empty] | 1300000 | 19289233021.8 | 6.172437e-10 | 5.061907e-22 | 3.228679e-11 | 1.567795e-11 | 1.568675e-08 | 0.09752545 | 0.002438136 | 0.002 | 238176.9
[10 empty] | 1301000 | 19304070893.3 | 6.167892e-10 | 5.058179e-22 | 3.229921e-11 | 1.566038e-11 | 1.566916e-08 | 0.09752547 | 0.002438137 | 0.002 | 238360.1
[10 empty] | 1302000 | 19318908764.9 | 6.163353e-10 | 5.054458e-22 | 3.231162e-11 | 1.564285e-11 | 1.565161e-08 | 0.09752548 | 0.002438137 | 0.002 | 238543.4
[10 empty] | 1303000 | 19333746636.4 | 6.158822e-10 | 5.050741e-22 | 3.232403e-11 | 1.562535e-11 | 1.56341e-08 | 0.0975255 | 0.002438138 | 0.002 | 238726.6
[10 empty] | 1304000 | 19348584508.0 | 6.154297e-10 | 5.047031e-22 | 3.233643e-11 | 1.560788e-11 | 1.561661e-08 | 0.09752552 | 0.002438138 | 0.002 | 238909.8
[10 empty] | 1305000 | 19363422379.5 | 6.149779e-10 | 5.043326e-22 | 3.234882e-11 | 1.559044e-11 | 1.559916e-08 | 0.09752553 | 0.002438138 | 0.002 | 239093
[10 empty] | 1306000 | 19378260251.1 | 6.145268e-10 | 5.039626e-22 | 3.236122e-11 | 1.557304e-11 | 1.558174e-08 | 0.09752555 | 0.002438139 | 0.002 | 239276.2
[10 empty] | 1307000 | 19393098122.6 | 6.140763e-10 | 5.035932e-22 | 3.23736e-11 | 1.555567e-11 | 1.556436e-08 | 0.09752556 | 0.002438139 | 0.002 | 239459.4
[10 empty] | 1308000 | 19407935994.2 | 6.136266e-10 | 5.032243e-22 | 3.238599e-11 | 1.553834e-11 | 1.5547e-08 | 0.09752558 | 0.002438139 | 0.002 | 239642.6
[10 empty] | 1309000 | 19422773865.8 | 6.131775e-10 | 5.02856e-22 | 3.239836e-11 | 1.552103e-11 | 1.552968e-08 | 0.09752559 | 0.00243814 | 0.002 | 239825.8
[10 empty] | 1310000 | 19437611737.3 | 6.12729e-10 | 5.024883e-22 | 3.241074e-11 | 1.550376e-11 | 1.55124e-08 | 0.09752561 | 0.00243814 | 0.002 | 240009.1
[10 empty] | 1311000 | 19452449608.9 | 6.122813e-10 | 5.021211e-22 | 3.24231e-11 | 1.548652e-11 | 1.549514e-08 | 0.09752562 | 0.002438141 | 0.002 | 240192.3
[10 empty] | 1312000 | 19467287480.4 | 6.118342e-10 | 5.017544e-22 | 3.243547e-11 | 1.546931e-11 | 1.547792e-08 | 0.09752564 | 0.002438141 | 0.002 | 240375.5
[10 empty] | 1313000 | 19482125352.0 | 6.113878e-10 | 5.013883e-22 | 3.244783e-11 | 1.545214e-11 | 1.546073e-08 | 0.09752566 | 0.002438141 | 0.002 | 240558.7
[10 empty] | 1314000 | 19496963223.5 | 6.10942e-10 | 5.010228e-22 | 3.246018e-11 | 1.5435e-11 | 1.544357e-08 | 0.09752567 | 0.002438142 | 0.002 | 240741.9
[10 empty] | 1315000 | 19511801095.1 | 6.104969e-10 | 5.006577e-22 | 3.247253e-11 | 1.541789e-11 | 1.542644e-08 | 0.09752569 | 0.002438142 | 0.002 | 240925.1
[10 empty] | 1316000 | 19526638966.6 | 6.100525e-10 | 5.002933e-22 | 3.248487e-11 | 1.540081e-11 | 1.540935e-08 | 0.0975257 | 0.002438143 | 0.002 | 241108.3
[10 empty] | 1317000 | 19541476838.2 | 6.096087e-10 | 4.999293e-22 | 3.249721e-11 | 1.538376e-11 | 1.539228e-08 | 0.09752572 | 0.002438143 | 0.002 | 241291.6
[10 empty] | 1318000 | 19556314709.8 | 6.091656e-10 | 4.995659e-22 | 3.250955e-11 | 1.536674e-11 | 1.537525e-08 | 0.09752573 | 0.002438143 | 0.002 | 241474.8
[10 empty] | 1319000 | 19571152581.3 | 6.087231e-10 | 4.992031e-22 | 3.252188e-11 | 1.534976e-11 | 1.535825e-08 | 0.09752575 | 0.002438144 | 0.002 | 241658
[10 empty] | 1320000 | 19585990452.9 | 6.082813e-10 | 4.988408e-22 | 3.253421e-11 | 1.533281e-11 | 1.534128e-08 | 0.09752576 | 0.002438144 | 0.002 | 241841.2
[10 empty] | 1321000 | 19600828324.4 | 6.078401e-10 | 4.98479e-22 | 3.254653e-11 | 1.531589e-11 | 1.532435e-08 | 0.09752578 | 0.002438144 | 0.002 | 242024.4
[10 empty] | 1322000 | 19615666196.0 | 6.073996e-10 | 4.981177e-22 | 3.255884e-11 | 1.5299e-11 | 1.530744e-08 | 0.09752579 | 0.002438145 | 0.002 | 242207.6
[10 empty] | 1323000 | 19630504067.5 | 6.069598e-10 | 4.97757e-22 | 3.257116e-11 | 1.528214e-11 | 1.529057e-08 | 0.09752581 | 0.002438145 | 0.002 | 242390.8
[10 empty] | 1324000 | 19645341939.1 | 6.065206e-10 | 4.973969e-22 | 3.258346e-11 | 1.526532e-11 | 1.527373e-08 | 0.09752582 | 0.002438146 | 0.002 | 242574
[10 empty] | 1325000 | 19660179810.6 | 6.06082e-10 | 4.970372e-22 | 3.259577e-11 | 1.524852e-11 | 1.525692e-08 | 0.09752584 | 0.002438146 | 0.002 | 242757.3
[10 empty] | 1326000 | 19675017682.2 | 6.056441e-10 | 4.966781e-22 | 3.260806e-11 | 1.523176e-11 | 1.524014e-08 | 0.09752586 | 0.002438146 | 0.002 | 242940.5
[10 empty] | 1327000 | 19689855553.7 | 6.052069e-10 | 4.963195e-22 | 3.262036e-11 | 1.521502e-11 | 1.522339e-08 | 0.09752587 | 0.002438147 | 0.002 | 243123.7
[10 empty] | 1328000 | 19704693425.3 | 6.047703e-10 | 4.959614e-22 | 3.263265e-11 | 1.519832e-11 | 1.520667e-08 | 0.09752589 | 0.002438147 | 0.002 | 243306.9
[10 empty] | 1329000 | 19719531296.9 | 6.043343e-10 | 4.956039e-22 | 3.264493e-11 | 1.518165e-11 | 1.518999e-08 | 0.0975259 | 0.002438148 | 0.002 | 243490.1
[10 empty] | 1330000 | 19734369168.4 | 6.03899e-10 | 4.952469e-22 | 3.265721e-11 | 1.516501e-11 | 1.517333e-08 | 0.09752592 | 0.002438148 | 0.002 | 243673.3
[10 empty] | 1331000 | 19749207040.0 | 6.034643e-10 | 4.948904e-22 | 3.266948e-11 | 1.51484e-11 | 1.515671e-08 | 0.09752593 | 0.002438148 | 0.002 | 243856.5
[10 empty] | 1332000 | 19764044911.5 | 6.030302e-10 | 4.945345e-22 | 3.268175e-11 | 1.513182e-11 | 1.514011e-08 | 0.09752595 | 0.002438149 | 0.002 | 244039.7
[10 empty] | 1333000 | 19778882783.1 | 6.025968e-10 | 4.94179e-22 | 3.269402e-11 | 1.511527e-11 | 1.512355e-08 | 0.09752596 | 0.002438149 | 0.002 | 244223
[10 empty] | 1334000 | 19793720654.6 | 6.02164e-10 | 4.938241e-22 | 3.270628e-11 | 1.509875e-11 | 1.510701e-08 | 0.09752598 | 0.002438149 | 0.002 | 244406.2
[10 empty] | 1335000 | 19808558526.2 | 6.017319e-10 | 4.934697e-22 | 3.271854e-11 | 1.508227e-11 | 1.509051e-08 | 0.09752599 | 0.00243815 | 0.002 | 244589.4
[10 empty] | 1336000 | 19823396397.7 | 6.013004e-10 | 4.931159e-22 | 3.273079e-11 | 1.506581e-11 | 1.507404e-08 | 0.09752601 | 0.00243815 | 0.002 | 244772.6
[10 empty] | 1337000 | 19838234269.3 | 6.008695e-10 | 4.927625e-22 | 3.274304e-11 | 1.504938e-11 | 1.50576e-08 | 0.09752602 | 0.002438151 | 0.002 | 244955.8
[10 empty] | 1338000 | 19853072140.9 | 6.004392e-10 | 4.924097e-22 | 3.275528e-11 | 1.503299e-11 | 1.504118e-08 | 0.09752604 | 0.002438151 | 0.002 | 245139
[10 empty] | 1339000 | 19867910012.4 | 6.000096e-10 | 4.920573e-22 | 3.276752e-11 | 1.501662e-11 | 1.50248e-08 | 0.09752605 | 0.002438151 | 0.002 | 245322.2
[10 empty] | 1340000 | 19882747884.0 | 5.995806e-10 | 4.917055e-22 | 3.277975e-11 | 1.500028e-11 | 1.500845e-08 | 0.09752607 | 0.002438152 | 0.002 | 245505.5
[10 empty] | 1341000 | 19897585755.5 | 5.991523e-10 | 4.913542e-22 | 3.279198e-11 | 1.498398e-11 | 1.499213e-08 | 0.09752608 | 0.002438152 | 0.002 | 245688.7
[10 empty] | 1342000 | 19912423627.1 | 5.987245e-10 | 4.910034e-22 | 3.28042e-11 | 1.49677e-11 | 1.497584e-08 | 0.0975261 | 0.002438152 | 0.002 | 245871.9
[10 empty] | 1343000 | 19927261498.6 | 5.982974e-10 | 4.906532e-22 | 3.281642e-11 | 1.495145e-11 | 1.495957e-08 | 0.09752611 | 0.002438153 | 0.002 | 246055.1
[10 empty] | 1344000 | 19942099370.2 | 5.978709e-10 | 4.903034e-22 | 3.282864e-11 | 1.493523e-11 | 1.494334e-08 | 0.09752613 | 0.002438153 | 0.002 | 246238.3
[10 empty] | 1345000 | 19956937241.7 | 5.97445e-10 | 4.899541e-22 | 3.284085e-11 | 1.491905e-11 | 1.492714e-08 | 0.09752614 | 0.002438154 | 0.002 | 246421.5
[10 empty] | 1346000 | 19971775113.3 | 5.970198e-10 | 4.896054e-22 | 3.285306e-11 | 1.490289e-11 | 1.491097e-08 | 0.09752616 | 0.002438154 | 0.002 | 246604.7
[10 empty] | 1347000 | 19986612984.9 | 5.965951e-10 | 4.892571e-22 | 3.286526e-11 | 1.488676e-11 | 1.489482e-08 | 0.09752617 | 0.002438154 | 0.002 | 246787.9
[10 empty] | 1348000 | 20001450856.4 | 5.961711e-10 | 4.889094e-22 | 3.287746e-11 | 1.487066e-11 | 1.487871e-08 | 0.09752619 | 0.002438155 | 0.002 | 246971.2
[10 empty] | 1349000 | 20016288728.0 | 5.957477e-10 | 4.885622e-22 | 3.288965e-11 | 1.485459e-11 | 1.486262e-08 | 0.0975262 | 0.002438155 | 0.002 | 247154.4
[10 empty] | 1350000 | 20031126599.5 | 5.953249e-10 | 4.882155e-22 | 3.290184e-11 | 1.483855e-11 | 1.484657e-08 | 0.09752622 | 0.002438155 | 0.002 | 247337.6
[10 empty] | 1351000 | 20045964471.1 | 5.949027e-10 | 4.878692e-22 | 3.291402e-11 | 1.482254e-11 | 1.483054e-08 | 0.09752623 | 0.002438156 | 0.002 | 247520.8
[10 empty] | 1352000 | 20060802342.6 | 5.944811e-10 | 4.875235e-22 | 3.29262e-11 | 1.480655e-11 | 1.481454e-08 | 0.09752625 | 0.002438156 | 0.002 | 247704
[10 empty] | 1353000 | 20075640214.2 | 5.940602e-10 | 4.871783e-22 | 3.293837e-11 | 1.47906e-11 | 1.479858e-08 | 0.09752626 | 0.002438157 | 0.002 | 247887.2
[10 empty] | 1354000 | 20090478085.7 | 5.936398e-10 | 4.868335e-22 | 3.295054e-11 | 1.477467e-11 | 1.478264e-08 | 0.09752628 | 0.002438157 | 0.002 | 248070.4
[10 empty] | 1355000 | 20105315957.3 | 5.9322e-10 | 4.864893e-22 | 3.296271e-11 | 1.475878e-11 | 1.476673e-08 | 0.09752629 | 0.002438157 | 0.002 | 248253.6
[10 empty] | 1356000 | 20120153828.8 | 5.928009e-10 | 4.861456e-22 | 3.297487e-11 | 1.474291e-11 | 1.475084e-08 | 0.0975263 | 0.002438158 | 0.002 | 248436.9
[10 empty] | 1357000 | 20134991700.4 | 5.923824e-10 | 4.858023e-22 | 3.298703e-11 | 1.472707e-11 | 1.473499e-08 | 0.09752632 | 0.002438158 | 0.002 | 248620.1
[10 empty] | 1358000 | 20149829572.0 | 5.919644e-10 | 4.854596e-22 | 3.299918e-11 | 1.471126e-11 | 1.471917e-08 | 0.09752633 | 0.002438158 | 0.002 | 248803.3
[10 empty] | 1359000 | 20164667443.5 | 5.915471e-10 | 4.851174e-22 | 3.301133e-11 | 1.469548e-11 | 1.470337e-08 | 0.09752635 | 0.002438159 | 0.002 | 248986.5
[10 empty] | 1360000 | 20179505315.1 | 5.911304e-10 | 4.847756e-22 | 3.302347e-11 | 1.467973e-11 | 1.468761e-08 | 0.09752636 | 0.002438159 | 0.002 | 249169.7
[10 empty] | 1361000 | 20194343186.6 | 5.907142e-10 | 4.844343e-22 | 3.303561e-11 | 1.4664e-11 | 1.467187e-08 | 0.09752638 | 0.002438159 | 0.002 | 249352.9
[10 empty] | 1362000 | 20209181058.2 | 5.902987e-10 | 4.840936e-22 | 3.304774e-11 | 1.464831e-11 | 1.465616e-08 | 0.09752639 | 0.00243816 | 0.002 | 249536.1
[10 empty] | 1363000 | 20224018929.7 | 5.898837e-10 | 4.837533e-22 | 3.305987e-11 | 1.463264e-11 | 1.464048e-08 | 0.09752641 | 0.00243816 | 0.002 | 249719.4
[10 empty] | 1364000 | 20238856801.3 | 5.894694e-10 | 4.834135e-22 | 3.3072e-11 | 1.4617e-11 | 1.462482e-08 | 0.09752642 | 0.002438161 | 0.002 | 249902.6
[10 empty] | 1365000 | 20253694672.8 | 5.890556e-10 | 4.830742e-22 | 3.308412e-11 | 1.460139e-11 | 1.46092e-08 | 0.09752644 | 0.002438161 | 0.002 | 250085.8
[10 empty] | 1366000 | 20268532544.4 | 5.886425e-10 | 4.827353e-22 | 3.309624e-11 | 1.458581e-11 | 1.45936e-08 | 0.09752645 | 0.002438161 | 0.002 | 250269
[10 empty] | 1367000 | 20283370416.0 | 5.882299e-10 | 4.82397e-22 | 3.310835e-11 | 1.457025e-11 | 1.457803e-08 | 0.09752647 | 0.002438162 | 0.002 | 250452.2
[10 empty] | 1368000 | 20298208287.5 | 5.878179e-10 | 4.820591e-22 | 3.312046e-11 | 1.455473e-11 | 1.456249e-08 | 0.09752648 | 0.002438162 | 0.002 | 250635.4
[10 empty] | 1369000 | 20313046159.1 | 5.874065e-10 | 4.817218e-22 | 3.313256e-11 | 1.453923e-11 | 1.454698e-08 | 0.0975265 | 0.002438162 | 0.002 | 250818.6
[10 empty] | 1370000 | 20327884030.6 | 5.869957e-10 | 4.813849e-22 | 3.314466e-11 | 1.452375e-11 | 1.453149e-08 | 0.09752651 | 0.002438163 | 0.002 | 251001.8
[10 empty] | 1371000 | 20342721902.2 | 5.865855e-10 | 4.810485e-22 | 3.315675e-11 | 1.450831e-11 | 1.451603e-08 | 0.09752652 | 0.002438163 | 0.002 | 251185.1
[10 empty] | 1372000 | 20357559773.7 | 5.861759e-10 | 4.807125e-22 | 3.316884e-11 | 1.449289e-11 | 1.45006e-08 | 0.09752654 | 0.002438163 | 0.002 | 251368.3
[10 empty] | 1373000 | 20372397645.3 | 5.857668e-10 | 4.803771e-22 | 3.318093e-11 | 1.447751e-11 | 1.44852e-08 | 0.09752655 | 0.002438164 | 0.002 | 251551.5
[10 empty] | 1374000 | 20387235516.8 | 5.853584e-10 | 4.800421e-22 | 3.319301e-11 | 1.446214e-11 | 1.446983e-08 | 0.09752657 | 0.002438164 | 0.002 | 251734.7
[10 empty] | 1375000 | 20402073388.4 | 5.849505e-10 | 4.797076e-22 | 3.320509e-11 | 1.444681e-11 | 1.445448e-08 | 0.09752658 | 0.002438165 | 0.002 | 251917.9
[10 empty] | 1376000 | 20416911260.0 | 5.845432e-10 | 4.793736e-22 | 3.321716e-11 | 1.44315e-11 | 1.443916e-08 | 0.0975266 | 0.002438165 | 0.002 | 252101.1
[10 empty] | 1377000 | 20431749131.5 | 5.841365e-10 | 4.7904e-22 | 3.322923e-11 | 1.441623e-11 | 1.442387e-08 | 0.09752661 | 0.002438165 | 0.002 | 252284.3
[10 empty] | 1378000 | 20446587003.1 | 5.837303e-10 | 4.787069e-22 | 3.324129e-11 | 1.440097e-11 | 1.44086e-08 | 0.09752663 | 0.002438166 | 0.002 | 252467.5
[10 empty] | 1379000 | 20461424874.6 | 5.833247e-10 | 4.783743e-22 | 3.325335e-11 | 1.438575e-11 | 1.439336e-08 | 0.09752664 | 0.002438166 | 0.002 | 252650.8
[10 empty] | 1380000 | 20476262746.2 | 5.829197e-10 | 4.780422e-22 | 3.32654e-11 | 1.437055e-11 | 1.437815e-08 | 0.09752665 | 0.002438166 | 0.002 | 252834
[10 empty] | 1381000 | 20491100617.7 | 5.825153e-10 | 4.777105e-22 | 3.327745e-11 | 1.435538e-11 | 1.436297e-08 | 0.09752667 | 0.002438167 | 0.002 | 253017.2
[10 empty] | 1382000 | 20505938489.3 | 5.821115e-10 | 4.773794e-22 | 3.32895e-11 | 1.434024e-11 | 1.434781e-08 | 0.09752668 | 0.002438167 | 0.002 | 253200.4
[10 empty] | 1383000 | 20520776360.8 | 5.817082e-10 | 4.770486e-22 | 3.330154e-11 | 1.432512e-11 | 1.433268e-08 | 0.0975267 | 0.002438167 | 0.002 | 253383.6
[10 empty] | 1384000 | 20535614232.4 | 5.813055e-10 | 4.767184e-22 | 3.331358e-11 | 1.431003e-11 | 1.431758e-08 | 0.09752671 | 0.002438168 | 0.002 | 253566.8
[10 empty] | 1385000 | 20550452103.9 | 5.809033e-10 | 4.763886e-22 | 3.332561e-11 | 1.429497e-11 | 1.43025e-08 | 0.09752673 | 0.002438168 | 0.002 | 253750
[10 empty] | 1386000 | 20565289975.5 | 5.805018e-10 | 4.760593e-22 | 3.333764e-11 | 1.427993e-11 | 1.428745e-08 | 0.09752674 | 0.002438169 | 0.002 | 253933.3
[10 empty] | 1387000 | 20580127847.1 | 5.801007e-10 | 4.757304e-22 | 3.334967e-11 | 1.426492e-11 | 1.427243e-08 | 0.09752675 | 0.002438169 | 0.002 | 254116.5
[10 empty] | 1388000 | 20594965718.6 | 5.797003e-10 | 4.75402e-22 | 3.336169e-11 | 1.424994e-11 | 1.425743e-08 | 0.09752677 | 0.002438169 | 0.002 | 254299.7
[10 empty] | 1389000 | 20609803590.2 | 5.793004e-10 | 4.750741e-22 | 3.33737e-11 | 1.423498e-11 | 1.424246e-08 | 0.09752678 | 0.00243817 | 0.002 | 254482.9
[10 empty] | 1390000 | 20624641461.7 | 5.789011e-10 | 4.747466e-22 | 3.338571e-11 | 1.422005e-11 | 1.422752e-08 | 0.0975268 | 0.00243817 | 0.002 | 254666.1
[10 empty] | 1391000 | 20639479333.3 | 5.785024e-10 | 4.744196e-22 | 3.339772e-11 | 1.420515e-11 | 1.42126e-08 | 0.09752681 | 0.00243817 | 0.002 | 254849.3
[10 empty] | 1392000 | 20654317204.8 | 5.781042e-10 | 4.74093e-22 | 3.340972e-11 | 1.419027e-11 | 1.419771e-08 | 0.09752683 | 0.002438171 | 0.002 | 255032.5
[10 empty] | 1393000 | 20669155076.4 | 5.777065e-10 | 4.73767e-22 | 3.342172e-11 | 1.417542e-11 | 1.418285e-08 | 0.09752684 | 0.002438171 | 0.002 | 255215.7
[10 empty] | 1394000 | 20683992947.9 | 5.773095e-10 | 4.734413e-22 | 3.343372e-11 | 1.41606e-11 | 1.416801e-08 | 0.09752685 | 0.002438171 | 0.002 | 255399
[10 empty] | 1395000 | 20698830819.5 | 5.769129e-10 | 4.731161e-22 | 3.344571e-11 | 1.41458e-11 | 1.41532e-08 | 0.09752687 | 0.002438172 | 0.002 | 255582.2
[10 empty] | 1396000 | 20713668691.1 | 5.76517e-10 | 4.727914e-22 | 3.345769e-11 | 1.413102e-11 | 1.413841e-08 | 0.09752688 | 0.002438172 | 0.002 | 255765.4
[10 empty] | 1397000 | 20728506562.6 | 5.761216e-10 | 4.724671e-22 | 3.346967e-11 | 1.411628e-11 | 1.412365e-08 | 0.0975269 | 0.002438172 | 0.002 | 255948.6
[10 empty] | 1398000 | 20743344434.2 | 5.757267e-10 | 4.721433e-22 | 3.348165e-11 | 1.410156e-11 | 1.410892e-08 | 0.09752691 | 0.002438173 | 0.002 | 256131.8
[10 empty] | 1399000 | 20758182305.7 | 5.753324e-10 | 4.7182e-22 | 3.349362e-11 | 1.408686e-11 | 1.409421e-08 | 0.09752692 | 0.002438173 | 0.002 | 256315
[10 empty] | 1400000 | 20773020177.3 | 5.749386e-10 | 4.714971e-22 | 3.350559e-11 | 1.407219e-11 | 1.407953e-08 | 0.09752694 | 0.002438173 | 0.002 | 256498.2
[10 empty] | 1401000 | 20787858048.8 | 5.745454e-10 | 4.711746e-22 | 3.351755e-11 | 1.405755e-11 | 1.406487e-08 | 0.09752695 | 0.002438174 | 0.002 | 256681.4
[10 empty] | 1402000 | 20802695920.4 | 5.741528e-10 | 4.708526e-22 | 3.352951e-11 | 1.404293e-11 | 1.405024e-08 | 0.09752697 | 0.002438174 | 0.002 | 256864.7
[10 empty] | 1403000 | 20817533791.9 | 5.737607e-10 | 4.70531e-22 | 3.354147e-11 | 1.402834e-11 | 1.403563e-08 | 0.09752698 | 0.002438175 | 0.002 | 257047.9
[10 empty] | 1404000 | 20832371663.5 | 5.733691e-10 | 4.702099e-22 | 3.355342e-11 | 1.401377e-11 | 1.402105e-08 | 0.09752699 | 0.002438175 | 0.002 | 257231.1
[10 empty] | 1405000 | 20847209535.1 | 5.729781e-10 | 4.698893e-22 | 3.356537e-11 | 1.399923e-11 | 1.40065e-08 | 0.09752701 | 0.002438175 | 0.002 | 257414.3
[10 empty] | 1406000 | 20862047406.6 | 5.725876e-10 | 4.69569e-22 | 3.357731e-11 | 1.398471e-11 | 1.399197e-08 | 0.09752702 | 0.002438176 | 0.002 | 257597.5
[10 empty] | 1407000 | 20876885278.2 | 5.721977e-10 | 4.692493e-22 | 3.358925e-11 | 1.397022e-11 | 1.397747e-08 | 0.09752704 | 0.002438176 | 0.002 | 257780.7
[10 empty] | 1408000 | 20891723149.7 | 5.718083e-10 | 4.689299e-22 | 3.360118e-11 | 1.395576e-11 | 1.396299e-08 | 0.09752705 | 0.002438176 | 0.002 | 257963.9
[10 empty] | 1409000 | 20906561021.3 | 5.714195e-10 | 4.686111e-22 | 3.361311e-11 | 1.394132e-11 | 1.394854e-08 | 0.09752706 | 0.002438177 | 0.002 | 258147.2
[10 empty] | 1410000 | 20921398892.8 | 5.710312e-10 | 4.682926e-22 | 3.362504e-11 | 1.39269e-11 | 1.393411e-08 | 0.09752708 | 0.002438177 | 0.002 | 258330.4
[10 empty] | 1411000 | 20936236764.4 | 5.706434e-10 | 4.679746e-22 | 3.363696e-11 | 1.391251e-11 | 1.391971e-08 | 0.09752709 | 0.002438177 | 0.002 | 258513.6
[10 empty] | 1412000 | 20951074635.9 | 5.702562e-10 | 4.67657e-22 | 3.364888e-11 | 1.389815e-11 | 1.390533e-08 | 0.09752711 | 0.002438178 | 0.002 | 258696.8
[10 empty] | 1413000 | 20965912507.5 | 5.698695e-10 | 4.673399e-22 | 3.366079e-11 | 1.388381e-11 | 1.389098e-08 | 0.09752712 | 0.002438178 | 0.002 | 258880
[10 empty] | 1414000 | 20980750379.0 | 5.694833e-10 | 4.670232e-22 | 3.36727e-11 | 1.386949e-11 | 1.387665e-08 | 0.09752713 | 0.002438178 | 0.002 | 259063.2
[10 empty] | 1415000 | 20995588250.6 | 5.690977e-10 | 4.66707e-22 | 3.368461e-11 | 1.38552e-11 | 1.386235e-08 | 0.09752715 | 0.002438179 | 0.002 | 259246.4
[10 empty] | 1416000 | 21010426122.2 | 5.687126e-10 | 4.663912e-22 | 3.369651e-11 | 1.384094e-11 | 1.384807e-08 | 0.09752716 | 0.002438179 | 0.002 | 259429.6
[10 empty] | 1417000 | 21025263993.7 | 5.68328e-10 | 4.660758e-22 | 3.37084e-11 | 1.38267e-11 | 1.383382e-08 | 0.09752718 | 0.002438179 | 0.002 | 259612.9
[10 empty] | 1418000 | 21040101865.3 | 5.67944e-10 | 4.657609e-22 | 3.37203e-11 | 1.381248e-11 | 1.381959e-08 | 0.09752719 | 0.00243818 | 0.002 | 259796.1
[10 empty] | 1419000 | 21054939736.8 | 5.675605e-10 | 4.654464e-22 | 3.373218e-11 | 1.379829e-11 | 1.380538e-08 | 0.0975272 | 0.00243818 | 0.002 | 259979.3
[10 empty] | 1420000 | 21069777608.4 | 5.671775e-10 | 4.651323e-22 | 3.374407e-11 | 1.378412e-11 | 1.37912e-08 | 0.09752722 | 0.00243818 | 0.002 | 260162.5
[10 empty] | 1421000 | 21084615479.9 | 5.667951e-10 | 4.648187e-22 | 3.375595e-11 | 1.376998e-11 | 1.377705e-08 | 0.09752723 | 0.002438181 | 0.002 | 260345.7
[10 empty] | 1422000 | 21099453351.5 | 5.664132e-10 | 4.645055e-22 | 3.376782e-11 | 1.375586e-11 | 1.376292e-08 | 0.09752724 | 0.002438181 | 0.002 | 260528.9
[10 empty] | 1423000 | 21114291223.0 | 5.660318e-10 | 4.641927e-22 | 3.377969e-11 | 1.374177e-11 | 1.374881e-08 | 0.09752726 | 0.002438181 | 0.002 | 260712.1
[10 empty] | 1424000 | 21129129094.6 | 5.656509e-10 | 4.638803e-22 | 3.379156e-11 | 1.37277e-11 | 1.373473e-08 | 0.09752727 | 0.002438182 | 0.002 | 260895.3
[10 empty] | 1425000 | 21143966966.2 | 5.652706e-10 | 4.635684e-22 | 3.380342e-11 | 1.371365e-11 | 1.372068e-08 | 0.09752729 | 0.002438182 | 0.002 | 261078.6
[10 empty] | 1426000 | 21158804837.7 | 5.648907e-10 | 4.632569e-22 | 3.381528e-11 | 1.369963e-11 | 1.370664e-08 | 0.0975273 | 0.002438182 | 0.002 | 261261.8
[10 empty] | 1427000 | 21173642709.3 | 5.645114e-10 | 4.629459e-22 | 3.382714e-11 | 1.368564e-11 | 1.369263e-08 | 0.09752731 | 0.002438183 | 0.002 | 261445
[10 empty] | 1428000 | 21188480580.8 | 5.641326e-10 | 4.626352e-22 | 3.383899e-11 | 1.367166e-11 | 1.367865e-08 | 0.09752733 | 0.002438183 | 0.002 | 261628.2
[10 empty] | 1429000 | 21203318452.4 | 5.637544e-10 | 4.62325e-22 | 3.385083e-11 | 1.365772e-11 | 1.366469e-08 | 0.09752734 | 0.002438184 | 0.002 | 261811.4
[10 empty] | 1430000 | 21218156323.9 | 5.633766e-10 | 4.620153e-22 | 3.386268e-11 | 1.364379e-11 | 1.365075e-08 | 0.09752735 | 0.002438184 | 0.002 | 261994.6
[10 empty] | 1431000 | 21232994195.5 | 5.629994e-10 | 4.617059e-22 | 3.387451e-11 | 1.362989e-11 | 1.363684e-08 | 0.09752737 | 0.002438184 | 0.002 | 262177.8
[10 empty] | 1432000 | 21247832067.0 | 5.626227e-10 | 4.61397e-22 | 3.388635e-11 | 1.361601e-11 | 1.362295e-08 | 0.09752738 | 0.002438185 | 0.002 | 262361.1
[10 empty] | 1433000 | 21262669938.6 | 5.622465e-10 | 4.610884e-22 | 3.389818e-11 | 1.360216e-11 | 1.360909e-08 | 0.0975274 | 0.002438185 | 0.002 | 262544.3
[10 empty] | 1434000 | 21277507810.2 | 5.618708e-10 | 4.607803e-22 | 3.391e-11 | 1.358833e-11 | 1.359525e-08 | 0.09752741 | 0.002438185 | 0.002 | 262727.5
[10 empty] | 1435000 | 21292345681.7 | 5.614956e-10 | 4.604727e-22 | 3.392182e-11 | 1.357453e-11 | 1.358143e-08 | 0.09752742 | 0.002438186 | 0.002 | 262910.7
[10 empty] | 1436000 | 21307183553.3 | 5.611209e-10 | 4.601654e-22 | 3.393364e-11 | 1.356074e-11 | 1.356763e-08 | 0.09752744 | 0.002438186 | 0.002 | 263093.9
[10 empty] | 1437000 | 21322021424.8 | 5.607468e-10 | 4.598586e-22 | 3.394546e-11 | 1.354698e-11 | 1.355386e-08 | 0.09752745 | 0.002438186 | 0.002 | 263277.1
[10 empty] | 1438000 | 21336859296.4 | 5.603731e-10 | 4.595521e-22 | 3.395726e-11 | 1.353325e-11 | 1.354012e-08 | 0.09752746 | 0.002438187 | 0.002 | 263460.3
[10 empty] | 1439000 | 21351697167.9 | 5.6e-10 | 4.592461e-22 | 3.396907e-11 | 1.351954e-11 | 1.352639e-08 | 0.09752748 | 0.002438187 | 0.002 | 263643.5
[10 empty] | 1440000 | 21366535039.5 | 5.596274e-10 | 4.589406e-22 | 3.398087e-11 | 1.350585e-11 | 1.351269e-08 | 0.09752749 | 0.002438187 | 0.002 | 263826.8
[10 empty] | 1441000 | 21381372911.0 | 5.592552e-10 | 4.586354e-22 | 3.399267e-11 | 1.349219e-11 | 1.349902e-08 | 0.0975275 | 0.002438188 | 0.002 | 264010
[10 empty] | 1442000 | 21396210782.6 | 5.588836e-10 | 4.583306e-22 | 3.400446e-11 | 1.347854e-11 | 1.348536e-08 | 0.09752752 | 0.002438188 | 0.002 | 264193.2
[10 empty] | 1443000 | 21411048654.1 | 5.585125e-10 | 4.580263e-22 | 3.401625e-11 | 1.346493e-11 | 1.347174e-08 | 0.09752753 | 0.002438188 | 0.002 | 264376.4
[10 empty] | 1444000 | 21425886525.7 | 5.581419e-10 | 4.577223e-22 | 3.402803e-11 | 1.345133e-11 | 1.345813e-08 | 0.09752754 | 0.002438189 | 0.002 | 264559.6
[10 empty] | 1445000 | 21440724397.3 | 5.577718e-10 | 4.574188e-22 | 3.403981e-11 | 1.343776e-11 | 1.344454e-08 | 0.09752756 | 0.002438189 | 0.002 | 264742.8
[10 empty] | 1446000 | 21455562268.8 | 5.574022e-10 | 4.571157e-22 | 3.405159e-11 | 1.342421e-11 | 1.343098e-08 | 0.09752757 | 0.002438189 | 0.002 | 264926
[10 empty] | 1447000 | 21470400140.4 | 5.570331e-10 | 4.56813e-22 | 3.406336e-11 | 1.341068e-11 | 1.341745e-08 | 0.09752758 | 0.00243819 | 0.002 | 265109.2
[10 empty] | 1448000 | 21485238011.9 | 5.566644e-10 | 4.565107e-22 | 3.407513e-11 | 1.339718e-11 | 1.340393e-08 | 0.0975276 | 0.00243819 | 0.002 | 265292.5
[10 empty] | 1449000 | 21500075883.5 | 5.562963e-10 | 4.562088e-22 | 3.40869e-11 | 1.33837e-11 | 1.339044e-08 | 0.09752761 | 0.00243819 | 0.002 | 265475.7
[10 empty] | 1450000 | 21514913755.0 | 5.559287e-10 | 4.559073e-22 | 3.409866e-11 | 1.337024e-11 | 1.337697e-08 | 0.09752762 | 0.002438191 | 0.002 | 265658.9
[10 empty] | 1451000 | 21529751626.6 | 5.555616e-10 | 4.556063e-22 | 3.411041e-11 | 1.335681e-11 | 1.336353e-08 | 0.09752764 | 0.002438191 | 0.002 | 265842.1
[10 empty] | 1452000 | 21544589498.1 | 5.551949e-10 | 4.553056e-22 | 3.412216e-11 | 1.33434e-11 | 1.33501e-08 | 0.09752765 | 0.002438191 | 0.002 | 266025.3
[10 empty] | 1453000 | 21559427369.7 | 5.548288e-10 | 4.550053e-22 | 3.413391e-11 | 1.333001e-11 | 1.33367e-08 | 0.09752766 | 0.002438192 | 0.002 | 266208.5
[10 empty] | 1454000 | 21574265241.3 | 5.544632e-10 | 4.547055e-22 | 3.414566e-11 | 1.331664e-11 | 1.332333e-08 | 0.09752768 | 0.002438192 | 0.002 | 266391.7
[10 empty] | 1455000 | 21589103112.8 | 5.54098e-10 | 4.54406e-22 | 3.41574e-11 | 1.33033e-11 | 1.330997e-08 | 0.09752769 | 0.002438192 | 0.002 | 266575
[10 empty] | 1456000 | 21603940984.4 | 5.537334e-10 | 4.54107e-22 | 3.416913e-11 | 1.328998e-11 | 1.329664e-08 | 0.0975277 | 0.002438193 | 0.002 | 266758.2
[10 empty] | 1457000 | 21618778855.9 | 5.533692e-10 | 4.538083e-22 | 3.418086e-11 | 1.327668e-11 | 1.328333e-08 | 0.09752772 | 0.002438193 | 0.002 | 266941.4
[10 empty] | 1458000 | 21633616727.5 | 5.530055e-10 | 4.535101e-22 | 3.419259e-11 | 1.32634e-11 | 1.327004e-08 | 0.09752773 | 0.002438193 | 0.002 | 267124.6
[10 empty] | 1459000 | 21648454599.0 | 5.526423e-10 | 4.532122e-22 | 3.420432e-11 | 1.325015e-11 | 1.325677e-08 | 0.09752774 | 0.002438194 | 0.002 | 267307.8
[10 empty] | 1460000 | 21663292470.6 | 5.522796e-10 | 4.529148e-22 | 3.421603e-11 | 1.323692e-11 | 1.324353e-08 | 0.09752776 | 0.002438194 | 0.002 | 267491
[10 empty] | 1461000 | 21678130342.1 | 5.519174e-10 | 4.526177e-22 | 3.422775e-11 | 1.322371e-11 | 1.323031e-08 | 0.09752777 | 0.002438194 | 0.002 | 267674.2
[10 empty] | 1462000 | 21692968213.7 | 5.515556e-10 | 4.523211e-22 | 3.423946e-11 | 1.321052e-11 | 1.321711e-08 | 0.09752778 | 0.002438195 | 0.002 | 267857.4
[10 empty] | 1463000 | 21707806085.3 | 5.511944e-10 | 4.520248e-22 | 3.425117e-11 | 1.319735e-11 | 1.320394e-08 | 0.0975278 | 0.002438195 | 0.002 | 268040.7
[10 empty] | 1464000 | 21722643956.8 | 5.508336e-10 | 4.51729e-22 | 3.426287e-11 | 1.318421e-11 | 1.319078e-08 | 0.09752781 | 0.002438195 | 0.002 | 268223.9
[10 empty] | 1465000 | 21737481828.4 | 5.504733e-10 | 4.514335e-22 | 3.427457e-11 | 1.317109e-11 | 1.317765e-08 | 0.09752782 | 0.002438196 | 0.002 | 268407.1
[10 empty] | 1466000 | 21752319699.9 | 5.501135e-10 | 4.511384e-22 | 3.428627e-11 | 1.315799e-11 | 1.316454e-08 | 0.09752784 | 0.002438196 | 0.002 | 268590.3
[10 empty] | 1467000 | 21767157571.5 | 5.497542e-10 | 4.508437e-22 | 3.429796e-11 | 1.314491e-11 | 1.315145e-08 | 0.09752785 | 0.002438196 | 0.002 | 268773.5
[10 empty] | 1468000 | 21781995443.0 | 5.493953e-10 | 4.505494e-22 | 3.430965e-11 | 1.313186e-11 | 1.313839e-08 | 0.09752786 | 0.002438197 | 0.002 | 268956.7
[10 empty] | 1469000 | 21796833314.6 | 5.49037e-10 | 4.502556e-22 | 3.432133e-11 | 1.311882e-11 | 1.312534e-08 | 0.09752788 | 0.002438197 | 0.002 | 269139.9
[10 empty] | 1470000 | 21811671186.1 | 5.486791e-10 | 4.49962e-22 | 3.433301e-11 | 1.310581e-11 | 1.311232e-08 | 0.09752789 | 0.002438197 | 0.002 | 269323.1
[10 empty] | 1471000 | 21826509057.7 | 5.483217e-10 | 4.496689e-22 | 3.434469e-11 | 1.309282e-11 | 1.309932e-08 | 0.0975279 | 0.002438198 | 0.002 | 269506.4
[10 empty] | 1472000 | 21841346929.3 | 5.479647e-10 | 4.493762e-22 | 3.435636e-11 | 1.307985e-11 | 1.308634e-08 | 0.09752792 | 0.002438198 | 0.002 | 269689.6
[10 empty] | 1473000 | 21856184800.8 | 5.476082e-10 | 4.490839e-22 | 3.436803e-11 | 1.306691e-11 | 1.307338e-08 | 0.09752793 | 0.002438198 | 0.002 | 269872.8
[10 empty] | 1474000 | 21871022672.4 | 5.472522e-10 | 4.487919e-22 | 3.437969e-11 | 1.305398e-11 | 1.306045e-08 | 0.09752794 | 0.002438199 | 0.002 | 270056
[10 empty] | 1475000 | 21885860543.9 | 5.468967e-10 | 4.485004e-22 | 3.439135e-11 | 1.304108e-11 | 1.304753e-08 | 0.09752795 | 0.002438199 | 0.002 | 270239.2
[10 empty] | 1476000 | 21900698415.5 | 5.465417e-10 | 4.482092e-22 | 3.440301e-11 | 1.30282e-11 | 1.303464e-08 | 0.09752797 | 0.002438199 | 0.002 | 270422.4
[10 empty] | 1477000 | 21915536287.0 | 5.461871e-10 | 4.479184e-22 | 3.441466e-11 | 1.301534e-11 | 1.302177e-08 | 0.09752798 | 0.0024382 | 0.002 | 270605.6
[10 empty] | 1478000 | 21930374158.6 | 5.45833e-10 | 4.47628e-22 | 3.442631e-11 | 1.30025e-11 | 1.300892e-08 | 0.09752799 | 0.0024382 | 0.002 | 270788.9
[10 empty] | 1479000 | 21945212030.1 | 5.454793e-10 | 4.47338e-22 | 3.443795e-11 | 1.298968e-11 | 1.299609e-08 | 0.09752801 | 0.0024382 | 0.002 | 270972.1
[10 empty] | 1480000 | 21960049901.7 | 5.451262e-10 | 4.470484e-22 | 3.444959e-11 | 1.297688e-11 | 1.298328e-08 | 0.09752802 | 0.0024382 | 0.002 | 271155.3
[10 empty] | 1481000 | 21974887773.2 | 5.447734e-10 | 4.467591e-22 | 3.446123e-11 | 1.296411e-11 | 1.29705e-08 | 0.09752803 | 0.002438201 | 0.002 | 271338.5
[10 empty] | 1482000 | 21989725644.8 | 5.444212e-10 | 4.464702e-22 | 3.447286e-11 | 1.295135e-11 | 1.295773e-08 | 0.09752805 | 0.002438201 | 0.002 | 271521.7
[10 empty] | 1483000 | 22004563516.4 | 5.440694e-10 | 4.461817e-22 | 3.448449e-11 | 1.293862e-11 | 1.294499e-08 | 0.09752806 | 0.002438201 | 0.002 | 271704.9
[10 empty] | 1484000 | 22019401387.9 | 5.437181e-10 | 4.458936e-22 | 3.449612e-11 | 1.292591e-11 | 1.293226e-08 | 0.09752807 | 0.002438202 | 0.002 | 271888.1
[10 empty] | 1485000 | 22034239259.5 | 5.433672e-10 | 4.456059e-22 | 3.450774e-11 | 1.291322e-11 | 1.291956e-08 | 0.09752808 | 0.002438202 | 0.002 | 272071.3
[10 empty] | 1486000 | 22049077131.0 | 5.430169e-10 | 4.453186e-22 | 3.451935e-11 | 1.290055e-11 | 1.290688e-08 | 0.0975281 | 0.002438202 | 0.002 | 272254.6
[10 empty] | 1487000 | 22063915002.6 | 5.426669e-10 | 4.450316e-22 | 3.453097e-11 | 1.28879e-11 | 1.289422e-08 | 0.09752811 | 0.002438203 | 0.002 | 272437.8
[10 empty] | 1488000 | 22078752874.1 | 5.423175e-10 | 4.44745e-22 | 3.454258e-11 | 1.287527e-11 | 1.288158e-08 | 0.09752812 | 0.002438203 | 0.002 | 272621
[10 empty] | 1489000 | 22093590745.7 | 5.419684e-10 | 4.444588e-22 | 3.455418e-11 | 1.286266e-11 | 1.286897e-08 | 0.09752814 | 0.002438203 | 0.002 | 272804.2
[10 empty] | 1490000 | 22108428617.2 | 5.416199e-10 | 4.441729e-22 | 3.456578e-11 | 1.285008e-11 | 1.285637e-08 | 0.09752815 | 0.002438204 | 0.002 | 272987.4
[10 empty] | 1491000 | 22123266488.8 | 5.412718e-10 | 4.438875e-22 | 3.457738e-11 | 1.283751e-11 | 1.284379e-08 | 0.09752816 | 0.002438204 | 0.002 | 273170.6
[10 empty] | 1492000 | 22138104360.4 | 5.409241e-10 | 4.436024e-22 | 3.458897e-11 | 1.282497e-11 | 1.283124e-08 | 0.09752817 | 0.002438204 | 0.002 | 273353.8
[10 empty] | 1493000 | 22152942231.9 | 5.40577e-10 | 4.433176e-22 | 3.460056e-11 | 1.281244e-11 | 1.28187e-08 | 0.09752819 | 0.002438205 | 0.002 | 273537
[10 empty] | 1494000 | 22167780103.5 | 5.402302e-10 | 4.430333e-22 | 3.461215e-11 | 1.279994e-11 | 1.280619e-08 | 0.0975282 | 0.002438205 | 0.002 | 273720.3
[10 empty] | 1495000 | 22182617975.0 | 5.39884e-10 | 4.427493e-22 | 3.462373e-11 | 1.278745e-11 | 1.279369e-08 | 0.09752821 | 0.002438205 | 0.002 | 273903.5
[10 empty] | 1496000 | 22197455846.6 | 5.395381e-10 | 4.424657e-22 | 3.463531e-11 | 1.277499e-11 | 1.278122e-08 | 0.09752823 | 0.002438206 | 0.002 | 274086.7
[10 empty] | 1497000 | 22212293718.1 | 5.391928e-10 | 4.421825e-22 | 3.464688e-11 | 1.276255e-11 | 1.276877e-08 | 0.09752824 | 0.002438206 | 0.002 | 274269.9
[10 empty] | 1498000 | 22227131589.7 | 5.388478e-10 | 4.418996e-22 | 3.465845e-11 | 1.275013e-11 | 1.275634e-08 | 0.09752825 | 0.002438206 | 0.002 | 274453.1
[10 empty] | 1499000 | 22241969461.2 | 5.385034e-10 | 4.416171e-22 | 3.467002e-11 | 1.273772e-11 | 1.274393e-08 | 0.09752826 | 0.002438207 | 0.002 | 274636.3
[10 empty] | 1500000 | 22256807332.8 | 5.381594e-10 | 4.41335e-22 | 3.468158e-11 | 1.272534e-11 | 1.273153e-08 | 0.09752828 | 0.002438207 | 0.002 | 274819.5
[10 empty] | 1501000 | 22271645204.4 | 5.378158e-10 | 4.410533e-22 | 3.469314e-11 | 1.271298e-11 | 1.271916e-08 | 0.09752829 | 0.002438207 | 0.002 | 275002.8
[10 empty] | 1502000 | 22286483075.9 | 5.374727e-10 | 4.407719e-22 | 3.470469e-11 | 1.270064e-11 | 1.270681e-08 | 0.0975283 | 0.002438208 | 0.002 | 275186
[10 empty] | 1503000 | 22301320947.5 | 5.3713e-10 | 4.404908e-22 | 3.471624e-11 | 1.268832e-11 | 1.269448e-08 | 0.09752831 | 0.002438208 | 0.002 | 275369.2
[10 empty] | 1504000 | 22316158819.0 | 5.367877e-10 | 4.402102e-22 | 3.472779e-11 | 1.267602e-11 | 1.268217e-08 | 0.09752833 | 0.002438208 | 0.002 | 275552.4
[10 empty] | 1505000 | 22330996690.6 | 5.36446e-10 | 4.399299e-22 | 3.473934e-11 | 1.266374e-11 | 1.266988e-08 | 0.09752834 | 0.002438209 | 0.002 | 275735.6
[10 empty] | 1506000 | 22345834562.1 | 5.361046e-10 | 4.3965e-22 | 3.475087e-11 | 1.265148e-11 | 1.265761e-08 | 0.09752835 | 0.002438209 | 0.002 | 275918.8
[10 empty] | 1507000 | 22360672433.7 | 5.357637e-10 | 4.393704e-22 | 3.476241e-11 | 1.263924e-11 | 1.264536e-08 | 0.09752837 | 0.002438209 | 0.002 | 276102
[10 empty] | 1508000 | 22375510305.2 | 5.354233e-10 | 4.390912e-22 | 3.477394e-11 | 1.262702e-11 | 1.263313e-08 | 0.09752838 | 0.002438209 | 0.002 | 276285.2
[10 empty] | 1509000 | 22390348176.8 | 5.350832e-10 | 4.388123e-22 | 3.478547e-11 | 1.261482e-11 | 1.262092e-08 | 0.09752839 | 0.00243821 | 0.002 | 276468.5
[10 empty] | 1510000 | 22405186048.3 | 5.347437e-10 | 4.385339e-22 | 3.479699e-11 | 1.260264e-11 | 1.260873e-08 | 0.0975284 | 0.00243821 | 0.002 | 276651.7
[10 empty] | 1511000 | 22420023919.9 | 5.344045e-10 | 4.382557e-22 | 3.480851e-11 | 1.259048e-11 | 1.259656e-08 | 0.09752842 | 0.00243821 | 0.002 | 276834.9
[10 empty] | 1512000 | 22434861791.5 | 5.340658e-10 | 4.37978e-22 | 3.482003e-11 | 1.257833e-11 | 1.25844e-08 | 0.09752843 | 0.002438211 | 0.002 | 277018.1
[10 empty] | 1513000 | 22449699663.0 | 5.337276e-10 | 4.377006e-22 | 3.483154e-11 | 1.256621e-11 | 1.257227e-08 | 0.09752844 | 0.002438211 | 0.002 | 277201.3
[10 empty] | 1514000 | 22464537534.6 | 5.333898e-10 | 4.374235e-22 | 3.484305e-11 | 1.255411e-11 | 1.256016e-08 | 0.09752845 | 0.002438211 | 0.002 | 277384.5
[10 empty] | 1515000 | 22479375406.1 | 5.330524e-10 | 4.371469e-22 | 3.485456e-11 | 1.254203e-11 | 1.254807e-08 | 0.09752847 | 0.002438212 | 0.002 | 277567.7
[10 empty] | 1516000 | 22494213277.7 | 5.327154e-10 | 4.368705e-22 | 3.486606e-11 | 1.252997e-11 | 1.2536e-08 | 0.09752848 | 0.002438212 | 0.002 | 277750.9
[10 empty] | 1517000 | 22509051149.2 | 5.323789e-10 | 4.365946e-22 | 3.487756e-11 | 1.251792e-11 | 1.252394e-08 | 0.09752849 | 0.002438212 | 0.002 | 277934.2
[10 empty] | 1518000 | 22523889020.8 | 5.320428e-10 | 4.363189e-22 | 3.488905e-11 | 1.25059e-11 | 1.251191e-08 | 0.0975285 | 0.002438213 | 0.002 | 278117.4
[10 empty] | 1519000 | 22538726892.3 | 5.317072e-10 | 4.360437e-22 | 3.490054e-11 | 1.24939e-11 | 1.24999e-08 | 0.09752852 | 0.002438213 | 0.002 | 278300.6
[10 empty] | 1520000 | 22553564763.9 | 5.31372e-10 | 4.357688e-22 | 3.491203e-11 | 1.248191e-11 | 1.24879e-08 | 0.09752853 | 0.002438213 | 0.002 | 278483.8
[10 empty] | 1521000 | 22568402635.5 | 5.310372e-10 | 4.354942e-22 | 3.492351e-11 | 1.246995e-11 | 1.247593e-08 | 0.09752854 | 0.002438214 | 0.002 | 278667
[10 empty] | 1522000 | 22583240507.0 | 5.307028e-10 | 4.3522e-22 | 3.493499e-11 | 1.2458e-11 | 1.246397e-08 | 0.09752855 | 0.002438214 | 0.002 | 278850.2
[10 empty] | 1523000 | 22598078378.6 | 5.303689e-10 | 4.349462e-22 | 3.494646e-11 | 1.244607e-11 | 1.245204e-08 | 0.09752857 | 0.002438214 | 0.002 | 279033.4
[10 empty] | 1524000 | 22612916250.1 | 5.300354e-10 | 4.346727e-22 | 3.495793e-11 | 1.243416e-11 | 1.244012e-08 | 0.09752858 | 0.002438214 | 0.002 | 279216.6
[10 empty] | 1525000 | 22627754121.7 | 5.297023e-10 | 4.343995e-22 | 3.49694e-11 | 1.242228e-11 | 1.242822e-08 | 0.09752859 | 0.002438215 | 0.002 | 279399.9
[10 empty] | 1526000 | 22642591993.2 | 5.293697e-10 | 4.341268e-22 | 3.498086e-11 | 1.241041e-11 | 1.241634e-08 | 0.0975286 | 0.002438215 | 0.002 | 279583.1
[10 empty] | 1527000 | 22657429864.8 | 5.290375e-10 | 4.338543e-22 | 3.499232e-11 | 1.239856e-11 | 1.240448e-08 | 0.09752862 | 0.002438215 | 0.002 | 279766.3
[10 empty] | 1528000 | 22672267736.3 | 5.287057e-10 | 4.335822e-22 | 3.500378e-11 | 1.238673e-11 | 1.239264e-08 | 0.09752863 | 0.002438216 | 0.002 | 279949.5
[10 empty] | 1529000 | 22687105607.9 | 5.283743e-10 | 4.333105e-22 | 3.501523e-11 | 1.237491e-11 | 1.238082e-08 | 0.09752864 | 0.002438216 | 0.002 | 280132.7
[10 empty] | 1530000 | 22701943479.5 | 5.280434e-10 | 4.330391e-22 | 3.502668e-11 | 1.236312e-11 | 1.236902e-08 | 0.09752865 | 0.002438216 | 0.002 | 280315.9
[10 empty] | 1531000 | 22716781351.0 | 5.277128e-10 | 4.32768e-22 | 3.503812e-11 | 1.235135e-11 | 1.235723e-08 | 0.09752867 | 0.002438217 | 0.002 | 280499.1
[10 empty] | 1532000 | 22731619222.6 | 5.273827e-10 | 4.324973e-22 | 3.504957e-11 | 1.233959e-11 | 1.234547e-08 | 0.09752868 | 0.002438217 | 0.002 | 280682.4
[10 empty] | 1533000 | 22746457094.1 | 5.270531e-10 | 4.322269e-22 | 3.5061e-11 | 1.232785e-11 | 1.233372e-08 | 0.09752869 | 0.002438217 | 0.002 | 280865.6
[10 empty] | 1534000 | 22761294965.7 | 5.267238e-10 | 4.319569e-22 | 3.507244e-11 | 1.231614e-11 | 1.2322e-08 | 0.0975287 | 0.002438218 | 0.002 | 281048.8
[10 empty] | 1535000 | 22776132837.2 | 5.26395e-10 | 4.316872e-22 | 3.508387e-11 | 1.230444e-11 | 1.231029e-08 | 0.09752871 | 0.002438218 | 0.002 | 281232
[10 empty] | 1536000 | 22790970708.8 | 5.260666e-10 | 4.314179e-22 | 3.509529e-11 | 1.229276e-11 | 1.22986e-08 | 0.09752873 | 0.002438218 | 0.002 | 281415.2
[10 empty] | 1537000 | 22805808580.3 | 5.257386e-10 | 4.311489e-22 | 3.510671e-11 | 1.22811e-11 | 1.228693e-08 | 0.09752874 | 0.002438218 | 0.002 | 281598.4
[10 empty] | 1538000 | 22820646451.9 | 5.25411e-10 | 4.308803e-22 | 3.511813e-11 | 1.226945e-11 | 1.227527e-08 | 0.09752875 | 0.002438219 | 0.002 | 281781.6
[10 empty] | 1539000 | 22835484323.4 | 5.250838e-10 | 4.30612e-22 | 3.512955e-11 | 1.225783e-11 | 1.226364e-08 | 0.09752876 | 0.002438219 | 0.002 | 281964.8
[10 empty] | 1540000 | 22850322195.0 | 5.247571e-10 | 4.30344e-22 | 3.514096e-11 | 1.224622e-11 | 1.225203e-08 | 0.09752878 | 0.002438219 | 0.002 | 282148.1
[10 empty] | 1541000 | 22865160066.6 | 5.244307e-10 | 4.300764e-22 | 3.515237e-11 | 1.223464e-11 | 1.224043e-08 | 0.09752879 | 0.00243822 | 0.002 | 282331.3
[10 empty] | 1542000 | 22879997938.1 | 5.241048e-10 | 4.298091e-22 | 3.516377e-11 | 1.222307e-11 | 1.222885e-08 | 0.0975288 | 0.00243822 | 0.002 | 282514.5
[10 empty] | 1543000 | 22894835809.7 | 5.237793e-10 | 4.295422e-22 | 3.517517e-11 | 1.221152e-11 | 1.221729e-08 | 0.09752881 | 0.00243822 | 0.002 | 282697.7
[10 empty] | 1544000 | 22909673681.2 | 5.234542e-10 | 4.292756e-22 | 3.518657e-11 | 1.219998e-11 | 1.220575e-08 | 0.09752882 | 0.002438221 | 0.002 | 282880.9
[10 empty] | 1545000 | 22924511552.8 | 5.231295e-10 | 4.290093e-22 | 3.519796e-11 | 1.218847e-11 | 1.219423e-08 | 0.09752884 | 0.002438221 | 0.002 | 283064.1
[10 empty] | 1546000 | 22939349424.3 | 5.228052e-10 | 4.287434e-22 | 3.520935e-11 | 1.217698e-11 | 1.218272e-08 | 0.09752885 | 0.002438221 | 0.002 | 283247.3
[10 empty] | 1547000 | 22954187295.9 | 5.224814e-10 | 4.284778e-22 | 3.522073e-11 | 1.21655e-11 | 1.217124e-08 | 0.09752886 | 0.002438222 | 0.002 | 283430.5
[10 empty] | 1548000 | 22969025167.4 | 5.221579e-10 | 4.282125e-22 | 3.523212e-11 | 1.215404e-11 | 1.215977e-08 | 0.09752887 | 0.002438222 | 0.002 | 283613.8
[10 empty] | 1549000 | 22983863039.0 | 5.218349e-10 | 4.279476e-22 | 3.524349e-11 | 1.21426e-11 | 1.214832e-08 | 0.09752889 | 0.002438222 | 0.002 | 283797
[10 empty] | 1550000 | 22998700910.6 | 5.215122e-10 | 4.27683e-22 | 3.525487e-11 | 1.213118e-11 | 1.213689e-08 | 0.0975289 | 0.002438222 | 0.002 | 283980.2
[10 empty] | 1551000 | 23013538782.1 | 5.2119e-10 | 4.274188e-22 | 3.526624e-11 | 1.211977e-11 | 1.212547e-08 | 0.09752891 | 0.002438223 | 0.002 | 284163.4
[10 empty] | 1552000 | 23028376653.7 | 5.208682e-10 | 4.271548e-22 | 3.527761e-11 | 1.210838e-11 | 1.211408e-08 | 0.09752892 | 0.002438223 | 0.002 | 284346.6
[10 empty] | 1553000 | 23043214525.2 | 5.205468e-10 | 4.268912e-22 | 3.528897e-11 | 1.209702e-11 | 1.21027e-08 | 0.09752893 | 0.002438223 | 0.002 | 284529.8
[10 empty] | 1554000 | 23058052396.8 | 5.202258e-10 | 4.26628e-22 | 3.530033e-11 | 1.208567e-11 | 1.209134e-08 | 0.09752895 | 0.002438224 | 0.002 | 284713
[10 empty] | 1555000 | 23072890268.3 | 5.199052e-10 | 4.263651e-22 | 3.531169e-11 | 1.207433e-11 | 1.208e-08 | 0.09752896 | 0.002438224 | 0.002 | 284896.3
[10 empty] | 1556000 | 23087728139.9 | 5.195849e-10 | 4.261025e-22 | 3.532304e-11 | 1.206302e-11 | 1.206868e-08 | 0.09752897 | 0.002438224 | 0.002 | 285079.5
[10 empty] | 1557000 | 23102566011.4 | 5.192651e-10 | 4.258402e-22 | 3.533439e-11 | 1.205172e-11 | 1.205737e-08 | 0.09752898 | 0.002438225 | 0.002 | 285262.7
[10 empty] | 1558000 | 23117403883.0 | 5.189457e-10 | 4.255783e-22 | 3.534573e-11 | 1.204044e-11 | 1.204608e-08 | 0.09752899 | 0.002438225 | 0.002 | 285445.9
[10 empty] | 1559000 | 23132241754.6 | 5.186267e-10 | 4.253167e-22 | 3.535707e-11 | 1.202918e-11 | 1.203481e-08 | 0.09752901 | 0.002438225 | 0.002 | 285629.1
[10 empty] | 1560000 | 23147079626.1 | 5.183081e-10 | 4.250554e-22 | 3.536841e-11 | 1.201794e-11 | 1.202356e-08 | 0.09752902 | 0.002438225 | 0.002 | 285812.3
[10 empty] | 1561000 | 23161917497.7 | 5.179899e-10 | 4.247944e-22 | 3.537975e-11 | 1.200671e-11 | 1.201233e-08 | 0.09752903 | 0.002438226 | 0.002 | 285995.5
[10 empty] | 1562000 | 23176755369.2 | 5.176721e-10 | 4.245338e-22 | 3.539108e-11 | 1.19955e-11 | 1.200111e-08 | 0.09752904 | 0.002438226 | 0.002 | 286178.7
[10 empty] | 1563000 | 23191593240.8 | 5.173547e-10 | 4.242735e-22 | 3.54024e-11 | 1.198431e-11 | 1.198991e-08 | 0.09752905 | 0.002438226 | 0.002 | 286362
[10 empty] | 1564000 | 23206431112.3 | 5.170377e-10 | 4.240135e-22 | 3.541373e-11 | 1.197314e-11 | 1.197873e-08 | 0.09752907 | 0.002438227 | 0.002 | 286545.2
[10 empty] | 1565000 | 23221268983.9 | 5.167211e-10 | 4.237539e-22 | 3.542505e-11 | 1.196199e-11 | 1.196756e-08 | 0.09752908 | 0.002438227 | 0.002 | 286728.4
[10 empty] | 1566000 | 23236106855.4 | 5.164049e-10 | 4.234946e-22 | 3.543636e-11 | 1.195085e-11 | 1.195642e-08 | 0.09752909 | 0.002438227 | 0.002 | 286911.6
[10 empty] | 1567000 | 23250944727.0 | 5.160891e-10 | 4.232356e-22 | 3.544767e-11 | 1.193973e-11 | 1.194529e-08 | 0.0975291 | 0.002438228 | 0.002 | 287094.8
[10 empty] | 1568000 | 23265782598.5 | 5.157736e-10 | 4.229769e-22 | 3.545898e-11 | 1.192862e-11 | 1.193418e-08 | 0.09752911 | 0.002438228 | 0.002 | 287278
[10 empty] | 1569000 | 23280620470.1 | 5.154586e-10 | 4.227185e-22 | 3.547029e-11 | 1.191754e-11 | 1.192308e-08 | 0.09752913 | 0.002438228 | 0.002 | 287461.2
[10 empty] | 1570000 | 23295458341.7 | 5.15144e-10 | 4.224605e-22 | 3.548159e-11 | 1.190647e-11 | 1.1912e-08 | 0.09752914 | 0.002438228 | 0.002 | 287644.4
[10 empty] | 1571000 | 23310296213.2 | 5.148297e-10 | 4.222028e-22 | 3.549289e-11 | 1.189542e-11 | 1.190094e-08 | 0.09752915 | 0.002438229 | 0.002 | 287827.7
[10 empty] | 1572000 | 23325134084.8 | 5.145159e-10 | 4.219454e-22 | 3.550418e-11 | 1.188439e-11 | 1.18899e-08 | 0.09752916 | 0.002438229 | 0.002 | 288010.9
[10 empty] | 1573000 | 23339971956.3 | 5.142024e-10 | 4.216883e-22 | 3.551547e-11 | 1.187337e-11 | 1.187888e-08 | 0.09752917 | 0.002438229 | 0.002 | 288194.1
[10 empty] | 1574000 | 23354809827.9 | 5.138893e-10 | 4.214316e-22 | 3.552676e-11 | 1.186237e-11 | 1.186787e-08 | 0.09752919 | 0.00243823 | 0.002 | 288377.3
[10 empty] | 1575000 | 23369647699.4 | 5.135766e-10 | 4.211751e-22 | 3.553804e-11 | 1.185139e-11 | 1.185688e-08 | 0.0975292 | 0.00243823 | 0.002 | 288560.5
[10 empty] | 1576000 | 23384485571.0 | 5.132643e-10 | 4.20919e-22 | 3.554933e-11 | 1.184042e-11 | 1.18459e-08 | 0.09752921 | 0.00243823 | 0.002 | 288743.7
[10 empty] | 1577000 | 23399323442.5 | 5.129524e-10 | 4.206632e-22 | 3.55606e-11 | 1.182947e-11 | 1.183495e-08 | 0.09752922 | 0.002438231 | 0.002 | 288926.9
[10 empty] | 1578000 | 23414161314.1 | 5.126409e-10 | 4.204077e-22 | 3.557187e-11 | 1.181854e-11 | 1.182401e-08 | 0.09752923 | 0.002438231 | 0.002 | 289110.2
[10 empty] | 1579000 | 23428999185.7 | 5.123297e-10 | 4.201526e-22 | 3.558314e-11 | 1.180763e-11 | 1.181309e-08 | 0.09752924 | 0.002438231 | 0.002 | 289293.4
[10 empty] | 1580000 | 23443837057.2 | 5.12019e-10 | 4.198977e-22 | 3.559441e-11 | 1.179673e-11 | 1.180218e-08 | 0.09752926 | 0.002438231 | 0.002 | 289476.6
[10 empty] | 1581000 | 23458674928.8 | 5.117086e-10 | 4.196432e-22 | 3.560567e-11 | 1.178585e-11 | 1.179129e-08 | 0.09752927 | 0.002438232 | 0.002 | 289659.8
[10 empty] | 1582000 | 23473512800.3 | 5.113986e-10 | 4.19389e-22 | 3.561693e-11 | 1.177499e-11 | 1.178042e-08 | 0.09752928 | 0.002438232 | 0.002 | 289843
[10 empty] | 1583000 | 23488350671.9 | 5.11089e-10 | 4.191351e-22 | 3.562819e-11 | 1.176414e-11 | 1.176957e-08 | 0.09752929 | 0.002438232 | 0.002 | 290026.2
[10 empty] | 1584000 | 23503188543.4 | 5.107798e-10 | 4.188815e-22 | 3.563944e-11 | 1.175331e-11 | 1.175873e-08 | 0.0975293 | 0.002438233 | 0.002 | 290209.4
[10 empty] | 1585000 | 23518026415.0 | 5.104709e-10 | 4.186282e-22 | 3.565069e-11 | 1.17425e-11 | 1.174791e-08 | 0.09752932 | 0.002438233 | 0.002 | 290392.6
[10 empty] | 1586000 | 23532864286.5 | 5.101625e-10 | 4.183753e-22 | 3.566193e-11 | 1.173171e-11 | 1.17371e-08 | 0.09752933 | 0.002438233 | 0.002 | 290575.9
[10 empty] | 1587000 | 23547702158.1 | 5.098544e-10 | 4.181226e-22 | 3.567317e-11 | 1.172093e-11 | 1.172632e-08 | 0.09752934 | 0.002438233 | 0.002 | 290759.1
[10 empty] | 1588000 | 23562540029.7 | 5.095467e-10 | 4.178703e-22 | 3.568441e-11 | 1.171016e-11 | 1.171555e-08 | 0.09752935 | 0.002438234 | 0.002 | 290942.3
[10 empty] | 1589000 | 23577377901.2 | 5.092394e-10 | 4.176183e-22 | 3.569564e-11 | 1.169942e-11 | 1.170479e-08 | 0.09752936 | 0.002438234 | 0.002 | 291125.5
[10 empty] | 1590000 | 23592215772.8 | 5.089324e-10 | 4.173665e-22 | 3.570687e-11 | 1.168869e-11 | 1.169405e-08 | 0.09752937 | 0.002438234 | 0.002 | 291308.7
[10 empty] | 1591000 | 23607053644.3 | 5.086259e-10 | 4.171151e-22 | 3.57181e-11 | 1.167798e-11 | 1.168333e-08 | 0.09752939 | 0.002438235 | 0.002 | 291491.9
[10 empty] | 1592000 | 23621891515.9 | 5.083197e-10 | 4.16864e-22 | 3.572932e-11 | 1.166728e-11 | 1.167263e-08 | 0.0975294 | 0.002438235 | 0.002 | 291675.1
[10 empty] | 1593000 | 23636729387.4 | 5.080139e-10 | 4.166132e-22 | 3.574054e-11 | 1.16566e-11 | 1.166194e-08 | 0.09752941 | 0.002438235 | 0.002 | 291858.3
[10 empty] | 1594000 | 23651567259.0 | 5.077084e-10 | 4.163627e-22 | 3.575176e-11 | 1.164594e-11 | 1.165127e-08 | 0.09752942 | 0.002438236 | 0.002 | 292041.6
[10 empty] | 1595000 | 23666405130.5 | 5.074034e-10 | 4.161126e-22 | 3.576297e-11 | 1.163529e-11 | 1.164061e-08 | 0.09752943 | 0.002438236 | 0.002 | 292224.8
[10 empty] | 1596000 | 23681243002.1 | 5.070987e-10 | 4.158627e-22 | 3.577418e-11 | 1.162466e-11 | 1.162998e-08 | 0.09752944 | 0.002438236 | 0.002 | 292408
[10 empty] | 1597000 | 23696080873.7 | 5.067944e-10 | 4.156131e-22 | 3.578539e-11 | 1.161405e-11 | 1.161935e-08 | 0.09752946 | 0.002438236 | 0.002 | 292591.2
[10 empty] | 1598000 | 23710918745.2 | 5.064904e-10 | 4.153639e-22 | 3.579659e-11 | 1.160345e-11 | 1.160875e-08 | 0.09752947 | 0.002438237 | 0.002 | 292774.4
[10 empty] | 1599000 | 23725756616.8 | 5.061869e-10 | 4.151149e-22 | 3.580779e-11 | 1.159287e-11 | 1.159816e-08 | 0.09752948 | 0.002438237 | 0.002 | 292957.6
[10 empty] | 1600000 | 23740594488.3 | 5.058837e-10 | 4.148663e-22 | 3.581898e-11 | 1.15823e-11 | 1.158758e-08 | 0.09752949 | 0.002438237 | 0.002 | 293140.8
[10 empty] | 1601000 | 23755432359.9 | 5.055808e-10 | 4.146179e-22 | 3.583017e-11 | 1.157175e-11 | 1.157703e-08 | 0.0975295 | 0.002438238 | 0.002 | 293324.1
[10 empty] | 1602000 | 23770270231.4 | 5.052784e-10 | 4.143699e-22 | 3.584136e-11 | 1.156122e-11 | 1.156649e-08 | 0.09752951 | 0.002438238 | 0.002 | 293507.3
[10 empty] | 1603000 | 23785108103.0 | 5.049763e-10 | 4.141222e-22 | 3.585255e-11 | 1.15507e-11 | 1.155596e-08 | 0.09752953 | 0.002438238 | 0.002 | 293690.5
[10 empty] | 1604000 | 23799945974.5 | 5.046746e-10 | 4.138747e-22 | 3.586373e-11 | 1.15402e-11 | 1.154545e-08 | 0.09752954 | 0.002438238 | 0.002 | 293873.7
[10 empty] | 1605000 | 23814783846.1 | 5.043732e-10 | 4.136276e-22 | 3.587491e-11 | 1.152972e-11 | 1.153496e-08 | 0.09752955 | 0.002438239 | 0.002 | 294056.9
[10 empty] | 1606000 | 23829621717.6 | 5.040722e-10 | 4.133808e-22 | 3.588608e-11 | 1.151925e-11 | 1.152448e-08 | 0.09752956 | 0.002438239 | 0.002 | 294240.1
[10 empty] | 1607000 | 23844459589.2 | 5.037716e-10 | 4.131342e-22 | 3.589725e-11 | 1.15088e-11 | 1.151402e-08 | 0.09752957 | 0.002438239 | 0.002 | 294423.3
[10 empty] | 1608000 | 23859297460.8 | 5.034713e-10 | 4.12888e-22 | 3.590842e-11 | 1.149836e-11 | 1.150358e-08 | 0.09752958 | 0.00243824 | 0.002 | 294606.5
[10 empty] | 1609000 | 23874135332.3 | 5.031715e-10 | 4.126421e-22 | 3.591958e-11 | 1.148794e-11 | 1.149315e-08 | 0.09752959 | 0.00243824 | 0.002 | 294789.8
[10 empty] | 1610000 | 23888973203.9 | 5.028719e-10 | 4.123964e-22 | 3.593074e-11 | 1.147754e-11 | 1.148274e-08 | 0.09752961 | 0.00243824 | 0.002 | 294973
[10 empty] | 1611000 | 23903811075.4 | 5.025728e-10 | 4.121511e-22 | 3.59419e-11 | 1.146715e-11 | 1.147234e-08 | 0.09752962 | 0.00243824 | 0.002 | 295156.2
[10 empty] | 1612000 | 23918648947.0 | 5.02274e-10 | 4.11906e-22 | 3.595305e-11 | 1.145678e-11 | 1.146196e-08 | 0.09752963 | 0.002438241 | 0.002 | 295339.4
[10 empty] | 1613000 | 23933486818.5 | 5.019755e-10 | 4.116613e-22 | 3.59642e-11 | 1.144642e-11 | 1.14516e-08 | 0.09752964 | 0.002438241 | 0.002 | 295522.6
[10 empty] | 1614000 | 23948324690.1 | 5.016775e-10 | 4.114169e-22 | 3.597535e-11 | 1.143608e-11 | 1.144125e-08 | 0.09752965 | 0.002438241 | 0.002 | 295705.8
[10 empty] | 1615000 | 23963162561.6 | 5.013798e-10 | 4.111727e-22 | 3.598649e-11 | 1.142575e-11 | 1.143091e-08 | 0.09752966 | 0.002438242 | 0.002 | 295889
[10 empty] | 1616000 | 23978000433.2 | 5.010824e-10 | 4.109289e-22 | 3.599763e-11 | 1.141544e-11 | 1.14206e-08 | 0.09752967 | 0.002438242 | 0.002 | 296072.2
[10 empty] | 1617000 | 23992838304.8 | 5.007854e-10 | 4.106853e-22 | 3.600877e-11 | 1.140515e-11 | 1.141029e-08 | 0.09752969 | 0.002438242 | 0.002 | 296255.5
[10 empty] | 1618000 | 24007676176.3 | 5.004888e-10 | 4.10442e-22 | 3.60199e-11 | 1.139487e-11 | 1.140001e-08 | 0.0975297 | 0.002438242 | 0.002 | 296438.7
[10 empty] | 1619000 | 24022514047.9 | 5.001925e-10 | 4.101991e-22 | 3.603103e-11 | 1.138461e-11 | 1.138974e-08 | 0.09752971 | 0.002438243 | 0.002 | 296621.9
[10 empty] | 1620000 | 24037351919.4 | 4.998966e-10 | 4.099564e-22 | 3.604216e-11 | 1.137436e-11 | 1.137948e-08 | 0.09752972 | 0.002438243 | 0.002 | 296805.1
[10 empty] | 1621000 | 24052189791.0 | 4.99601e-10 | 4.09714e-22 | 3.605328e-11 | 1.136413e-11 | 1.136924e-08 | 0.09752973 | 0.002438243 | 0.002 | 296988.3
[10 empty] | 1622000 | 24067027662.5 | 4.993058e-10 | 4.094719e-22 | 3.60644e-11 | 1.135391e-11 | 1.135902e-08 | 0.09752974 | 0.002438244 | 0.002 | 297171.5
[10 empty] | 1623000 | 24081865534.1 | 4.99011e-10 | 4.092301e-22 | 3.607551e-11 | 1.134371e-11 | 1.134881e-08 | 0.09752975 | 0.002438244 | 0.002 | 297354.7
[10 empty] | 1624000 | 24096703405.6 | 4.987165e-10 | 4.089886e-22 | 3.608662e-11 | 1.133352e-11 | 1.133862e-08 | 0.09752977 | 0.002438244 | 0.002 | 297538
[10 empty] | 1625000 | 24111541277.2 | 4.984223e-10 | 4.087474e-22 | 3.609773e-11 | 1.132335e-11 | 1.132844e-08 | 0.09752978 | 0.002438244 | 0.002 | 297721.2
[10 empty] | 1626000 | 24126379148.8 | 4.981286e-10 | 4.085065e-22 | 3.610884e-11 | 1.13132e-11 | 1.131828e-08 | 0.09752979 | 0.002438245 | 0.002 | 297904.4
[10 empty] | 1627000 | 24141217020.3 | 4.978351e-10 | 4.082658e-22 | 3.611994e-11 | 1.130306e-11 | 1.130813e-08 | 0.0975298 | 0.002438245 | 0.002 | 298087.6
[10 empty] | 1628000 | 24156054891.9 | 4.975421e-10 | 4.080255e-22 | 3.613104e-11 | 1.129294e-11 | 1.1298e-08 | 0.09752981 | 0.002438245 | 0.002 | 298270.8
[10 empty] | 1629000 | 24170892763.4 | 4.972493e-10 | 4.077854e-22 | 3.614213e-11 | 1.128283e-11 | 1.128788e-08 | 0.09752982 | 0.002438246 | 0.002 | 298454
[10 empty] | 1630000 | 24185730635.0 | 4.96957e-10 | 4.075457e-22 | 3.615323e-11 | 1.127273e-11 | 1.127778e-08 | 0.09752983 | 0.002438246 | 0.002 | 298637.2
[10 empty] | 1631000 | 24200568506.5 | 4.966649e-10 | 4.073062e-22 | 3.616431e-11 | 1.126265e-11 | 1.126769e-08 | 0.09752984 | 0.002438246 | 0.002 | 298820.4
[10 empty] | 1632000 | 24215406378.1 | 4.963733e-10 | 4.07067e-22 | 3.61754e-11 | 1.125259e-11 | 1.125762e-08 | 0.09752986 | 0.002438246 | 0.002 | 299003.7
[10 empty] | 1633000 | 24230244249.6 | 4.960819e-10 | 4.068281e-22 | 3.618648e-11 | 1.124254e-11 | 1.124757e-08 | 0.09752987 | 0.002438247 | 0.002 | 299186.9
[10 empty] | 1634000 | 24245082121.2 | 4.95791e-10 | 4.065894e-22 | 3.619756e-11 | 1.123251e-11 | 1.123753e-08 | 0.09752988 | 0.002438247 | 0.002 | 299370.1
[10 empty] | 1635000 | 24259919992.7 | 4.955003e-10 | 4.063511e-22 | 3.620863e-11 | 1.122249e-11 | 1.12275e-08 | 0.09752989 | 0.002438247 | 0.002 | 299553.3
[10 empty] | 1636000 | 24274757864.3 | 4.952101e-10 | 4.06113e-22 | 3.62197e-11 | 1.121249e-11 | 1.121749e-08 | 0.0975299 | 0.002438248 | 0.002 | 299736.5
[10 empty] | 1637000 | 24289595735.9 | 4.949201e-10 | 4.058753e-22 | 3.623077e-11 | 1.12025e-11 | 1.12075e-08 | 0.09752991 | 0.002438248 | 0.002 | 299919.7
[10 empty] | 1638000 | 24304433607.4 | 4.946305e-10 | 4.056378e-22 | 3.624184e-11 | 1.119253e-11 | 1.119752e-08 | 0.09752992 | 0.002438248 | 0.002 | 300102.9
[10 empty] | 1639000 | 24319271479.0 | 4.943413e-10 | 4.054006e-22 | 3.62529e-11 | 1.118257e-11 | 1.118755e-08 | 0.09752993 | 0.002438248 | 0.002 | 300286.1
[10 empty] | 1640000 | 24334109350.5 | 4.940524e-10 | 4.051637e-22 | 3.626396e-11 | 1.117263e-11 | 1.11776e-08 | 0.09752995 | 0.002438249 | 0.002 | 300469.4
[10 empty] | 1641000 | 24348947222.1 | 4.937639e-10 | 4.04927e-22 | 3.627501e-11 | 1.11627e-11 | 1.116766e-08 | 0.09752996 | 0.002438249 | 0.002 | 300652.6
[10 empty] | 1642000 | 24363785093.6 | 4.934757e-10 | 4.046907e-22 | 3.628606e-11 | 1.115279e-11 | 1.115774e-08 | 0.09752997 | 0.002438249 | 0.002 | 300835.8
[10 empty] | 1643000 | 24378622965.2 | 4.931878e-10 | 4.044546e-22 | 3.629711e-11 | 1.114289e-11 | 1.114784e-08 | 0.09752998 | 0.002438249 | 0.002 | 301019
[10 empty] | 1644000 | 24393460836.7 | 4.929003e-10 | 4.042188e-22 | 3.630815e-11 | 1.1133e-11 | 1.113795e-08 | 0.09752999 | 0.00243825 | 0.002 | 301202.2
[10 empty] | 1645000 | 24408298708.3 | 4.926131e-10 | 4.039833e-22 | 3.631919e-11 | 1.112314e-11 | 1.112807e-08 | 0.09753 | 0.00243825 | 0.002 | 301385.4
[10 empty] | 1646000 | 24423136579.9 | 4.923263e-10 | 4.037481e-22 | 3.633023e-11 | 1.111328e-11 | 1.111821e-08 | 0.09753001 | 0.00243825 | 0.002 | 301568.6
[10 empty] | 1647000 | 24437974451.4 | 4.920398e-10 | 4.035131e-22 | 3.634127e-11 | 1.110344e-11 | 1.110836e-08 | 0.09753002 | 0.002438251 | 0.002 | 301751.9
[10 empty] | 1648000 | 24452812323.0 | 4.917536e-10 | 4.032785e-22 | 3.63523e-11 | 1.109362e-11 | 1.109853e-08 | 0.09753003 | 0.002438251 | 0.002 | 301935.1
[10 empty] | 1649000 | 24467650194.5 | 4.914678e-10 | 4.030441e-22 | 3.636332e-11 | 1.108381e-11 | 1.108871e-08 | 0.09753005 | 0.002438251 | 0.002 | 302118.3
[10 empty] | 1650000 | 24482488066.1 | 4.911823e-10 | 4.0281e-22 | 3.637435e-11 | 1.107401e-11 | 1.107891e-08 | 0.09753006 | 0.002438251 | 0.002 | 302301.5
[10 empty] | 1651000 | 24497325937.6 | 4.908972e-10 | 4.025761e-22 | 3.638537e-11 | 1.106423e-11 | 1.106912e-08 | 0.09753007 | 0.002438252 | 0.002 | 302484.7
[10 empty] | 1652000 | 24512163809.2 | 4.906124e-10 | 4.023426e-22 | 3.639639e-11 | 1.105446e-11 | 1.105935e-08 | 0.09753008 | 0.002438252 | 0.002 | 302667.9
[10 empty] | 1653000 | 24527001680.7 | 4.903279e-10 | 4.021093e-22 | 3.64074e-11 | 1.104471e-11 | 1.104959e-08 | 0.09753009 | 0.002438252 | 0.002 | 302851.1
[10 empty] | 1654000 | 24541839552.3 | 4.900438e-10 | 4.018763e-22 | 3.641841e-11 | 1.103497e-11 | 1.103984e-08 | 0.0975301 | 0.002438253 | 0.002 | 303034.3
[10 empty] | 1655000 | 24556677423.9 | 4.8976e-10 | 4.016435e-22 | 3.642942e-11 | 1.102525e-11 | 1.103011e-08 | 0.09753011 | 0.002438253 | 0.002 | 303217.6
[10 empty] | 1656000 | 24571515295.4 | 4.894765e-10 | 4.014111e-22 | 3.644042e-11 | 1.101554e-11 | 1.10204e-08 | 0.09753012 | 0.002438253 | 0.002 | 303400.8
[10 empty] | 1657000 | 24586353167.0 | 4.891934e-10 | 4.011789e-22 | 3.645142e-11 | 1.100585e-11 | 1.10107e-08 | 0.09753013 | 0.002438253 | 0.002 | 303584
[10 empty] | 1658000 | 24601191038.5 | 4.889106e-10 | 4.00947e-22 | 3.646242e-11 | 1.099617e-11 | 1.100101e-08 | 0.09753015 | 0.002438254 | 0.002 | 303767.2
[10 empty] | 1659000 | 24616028910.1 | 4.886282e-10 | 4.007153e-22 | 3.647342e-11 | 1.09865e-11 | 1.099134e-08 | 0.09753016 | 0.002438254 | 0.002 | 303950.4
[10 empty] | 1660000 | 24630866781.6 | 4.88346e-10 | 4.00484e-22 | 3.648441e-11 | 1.097685e-11 | 1.098168e-08 | 0.09753017 | 0.002438254 | 0.002 | 304133.6
[10 empty] | 1661000 | 24645704653.2 | 4.880642e-10 | 4.002529e-22 | 3.64954e-11 | 1.096722e-11 | 1.097203e-08 | 0.09753018 | 0.002438254 | 0.002 | 304316.8
[10 empty] | 1662000 | 24660542524.7 | 4.877828e-10 | 4.000221e-22 | 3.650638e-11 | 1.095759e-11 | 1.09624e-08 | 0.09753019 | 0.002438255 | 0.002 | 304500
[10 empty] | 1663000 | 24675380396.3 | 4.875017e-10 | 3.997915e-22 | 3.651736e-11 | 1.094799e-11 | 1.095279e-08 | 0.0975302 | 0.002438255 | 0.002 | 304683.3
[10 empty] | 1664000 | 24690218267.8 | 4.872209e-10 | 3.995612e-22 | 3.652834e-11 | 1.093839e-11 | 1.094319e-08 | 0.09753021 | 0.002438255 | 0.002 | 304866.5
[10 empty] | 1665000 | 24705056139.4 | 4.869404e-10 | 3.993312e-22 | 3.653931e-11 | 1.092881e-11 | 1.09336e-08 | 0.09753022 | 0.002438256 | 0.002 | 305049.7
[10 empty] | 1666000 | 24719894011.0 | 4.866603e-10 | 3.991015e-22 | 3.655028e-11 | 1.091925e-11 | 1.092403e-08 | 0.09753023 | 0.002438256 | 0.002 | 305232.9
[10 empty] | 1667000 | 24734731882.5 | 4.863805e-10 | 3.98872e-22 | 3.656125e-11 | 1.090969e-11 | 1.091447e-08 | 0.09753024 | 0.002438256 | 0.002 | 305416.1
[10 empty] | 1668000 | 24749569754.1 | 4.86101e-10 | 3.986428e-22 | 3.657222e-11 | 1.090016e-11 | 1.090492e-08 | 0.09753025 | 0.002438256 | 0.002 | 305599.3
[10 empty] | 1669000 | 24764407625.6 | 4.858218e-10 | 3.984139e-22 | 3.658318e-11 | 1.089063e-11 | 1.089539e-08 | 0.09753027 | 0.002438257 | 0.002 | 305782.5
[10 empty] | 1670000 | 24779245497.2 | 4.85543e-10 | 3.981853e-22 | 3.659414e-11 | 1.088112e-11 | 1.088588e-08 | 0.09753028 | 0.002438257 | 0.002 | 305965.8
[10 empty] | 1671000 | 24794083368.7 | 4.852645e-10 | 3.979569e-22 | 3.660509e-11 | 1.087163e-11 | 1.087637e-08 | 0.09753029 | 0.002438257 | 0.002 | 306149
[10 empty] | 1672000 | 24808921240.3 | 4.849863e-10 | 3.977287e-22 | 3.661604e-11 | 1.086214e-11 | 1.086689e-08 | 0.0975303 | 0.002438257 | 0.002 | 306332.2
[10 empty] | 1673000 | 24823759111.8 | 4.847085e-10 | 3.975009e-22 | 3.662699e-11 | 1.085268e-11 | 1.085741e-08 | 0.09753031 | 0.002438258 | 0.002 | 306515.4
[10 empty] | 1674000 | 24838596983.4 | 4.84431e-10 | 3.972733e-22 | 3.663793e-11 | 1.084322e-11 | 1.084795e-08 | 0.09753032 | 0.002438258 | 0.002 | 306698.6
[10 empty] | 1675000 | 24853434855.0 | 4.841538e-10 | 3.97046e-22 | 3.664888e-11 | 1.083378e-11 | 1.08385e-08 | 0.09753033 | 0.002438258 | 0.002 | 306881.8
[10 empty] | 1676000 | 24868272726.5 | 4.838769e-10 | 3.968189e-22 | 3.665981e-11 | 1.082436e-11 | 1.082907e-08 | 0.09753034 | 0.002438259 | 0.002 | 307065
[10 empty] | 1677000 | 24883110598.1 | 4.836003e-10 | 3.965921e-22 | 3.667075e-11 | 1.081494e-11 | 1.081965e-08 | 0.09753035 | 0.002438259 | 0.002 | 307248.2
[10 empty] | 1678000 | 24897948469.6 | 4.833241e-10 | 3.963656e-22 | 3.668168e-11 | 1.080555e-11 | 1.081025e-08 | 0.09753036 | 0.002438259 | 0.002 | 307431.5
[10 empty] | 1679000 | 24912786341.2 | 4.830482e-10 | 3.961393e-22 | 3.669261e-11 | 1.079616e-11 | 1.080085e-08 | 0.09753037 | 0.002438259 | 0.002 | 307614.7
[10 empty] | 1680000 | 24927624212.7 | 4.827726e-10 | 3.959133e-22 | 3.670354e-11 | 1.078679e-11 | 1.079148e-08 | 0.09753038 | 0.00243826 | 0.002 | 307797.9
[10 empty] | 1681000 | 24942462084.3 | 4.824973e-10 | 3.956876e-22 | 3.671446e-11 | 1.077743e-11 | 1.078211e-08 | 0.0975304 | 0.00243826 | 0.002 | 307981.1
[10 empty] | 1682000 | 24957299955.8 | 4.822224e-10 | 3.954621e-22 | 3.672538e-11 | 1.076809e-11 | 1.077276e-08 | 0.09753041 | 0.00243826 | 0.002 | 308164.3
[10 empty] | 1683000 | 24972137827.4 | 4.819478e-10 | 3.952369e-22 | 3.673629e-11 | 1.075876e-11 | 1.076342e-08 | 0.09753042 | 0.00243826 | 0.002 | 308347.5
[10 empty] | 1684000 | 24986975699.0 | 4.816735e-10 | 3.950119e-22 | 3.67472e-11 | 1.074944e-11 | 1.07541e-08 | 0.09753043 | 0.002438261 | 0.002 | 308530.7
[10 empty] | 1685000 | 25001813570.5 | 4.813995e-10 | 3.947872e-22 | 3.675811e-11 | 1.074014e-11 | 1.074479e-08 | 0.09753044 | 0.002438261 | 0.002 | 308713.9
[10 empty] | 1686000 | 25016651442.1 | 4.811258e-10 | 3.945628e-22 | 3.676902e-11 | 1.073085e-11 | 1.073549e-08 | 0.09753045 | 0.002438261 | 0.002 | 308897.2
[10 empty] | 1687000 | 25031489313.6 | 4.808525e-10 | 3.943386e-22 | 3.677992e-11 | 1.072157e-11 | 1.072621e-08 | 0.09753046 | 0.002438261 | 0.002 | 309080.4
[10 empty] | 1688000 | 25046327185.2 | 4.805794e-10 | 3.941147e-22 | 3.679082e-11 | 1.071231e-11 | 1.071694e-08 | 0.09753047 | 0.002438262 | 0.002 | 309263.6
[10 empty] | 1689000 | 25061165056.7 | 4.803067e-10 | 3.938911e-22 | 3.680172e-11 | 1.070306e-11 | 1.070769e-08 | 0.09753048 | 0.002438262 | 0.002 | 309446.8
[10 empty] | 1690000 | 25076002928.3 | 4.800343e-10 | 3.936677e-22 | 3.681261e-11 | 1.069383e-11 | 1.069844e-08 | 0.09753049 | 0.002438262 | 0.002 | 309630
[10 empty] | 1691000 | 25090840799.8 | 4.797622e-10 | 3.934445e-22 | 3.68235e-11 | 1.068461e-11 | 1.068922e-08 | 0.0975305 | 0.002438263 | 0.002 | 309813.2
[10 empty] | 1692000 | 25105678671.4 | 4.794904e-10 | 3.932217e-22 | 3.683439e-11 | 1.06754e-11 | 1.068e-08 | 0.09753051 | 0.002438263 | 0.002 | 309996.4
[10 empty] | 1693000 | 25120516542.9 | 4.79219e-10 | 3.929991e-22 | 3.684527e-11 | 1.06662e-11 | 1.06708e-08 | 0.09753052 | 0.002438263 | 0.002 | 310179.7
[10 empty] | 1694000 | 25135354414.5 | 4.789478e-10 | 3.927767e-22 | 3.685615e-11 | 1.065702e-11 | 1.066161e-08 | 0.09753053 | 0.002438263 | 0.002 | 310362.9
[10 empty] | 1695000 | 25150192286.1 | 4.78677e-10 | 3.925546e-22 | 3.686703e-11 | 1.064785e-11 | 1.065243e-08 | 0.09753055 | 0.002438264 | 0.002 | 310546.1
[10 empty] | 1696000 | 25165030157.6 | 4.784065e-10 | 3.923327e-22 | 3.68779e-11 | 1.06387e-11 | 1.064327e-08 | 0.09753056 | 0.002438264 | 0.002 | 310729.3
[10 empty] | 1697000 | 25179868029.2 | 4.781363e-10 | 3.921111e-22 | 3.688877e-11 | 1.062955e-11 | 1.063412e-08 | 0.09753057 | 0.002438264 | 0.002 | 310912.5
[10 empty] | 1698000 | 25194705900.7 | 4.778664e-10 | 3.918898e-22 | 3.689964e-11 | 1.062042e-11 | 1.062499e-08 | 0.09753058 | 0.002438264 | 0.002 | 311095.7
[10 empty] | 1699000 | 25209543772.3 | 4.775968e-10 | 3.916687e-22 | 3.69105e-11 | 1.061131e-11 | 1.061587e-08 | 0.09753059 | 0.002438265 | 0.002 | 311278.9
[10 empty] | 1700000 | 25224381643.8 | 4.773275e-10 | 3.914479e-22 | 3.692136e-11 | 1.060221e-11 | 1.060676e-08 | 0.0975306 | 0.002438265 | 0.002 | 311462.1
[10 empty] | 1701000 | 25239219515.4 | 4.770586e-10 | 3.912273e-22 | 3.693222e-11 | 1.059312e-11 | 1.059766e-08 | 0.09753061 | 0.002438265 | 0.002 | 311645.4
[10 empty] | 1702000 | 25254057386.9 | 4.767899e-10 | 3.91007e-22 | 3.694307e-11 | 1.058404e-11 | 1.058858e-08 | 0.09753062 | 0.002438265 | 0.002 | 311828.6
[10 empty] | 1703000 | 25268895258.5 | 4.765216e-10 | 3.907869e-22 | 3.695393e-11 | 1.057498e-11 | 1.057951e-08 | 0.09753063 | 0.002438266 | 0.002 | 312011.8
[10 empty] | 1704000 | 25283733130.1 | 4.762535e-10 | 3.905671e-22 | 3.696477e-11 | 1.056593e-11 | 1.057045e-08 | 0.09753064 | 0.002438266 | 0.002 | 312195
[10 empty] | 1705000 | 25298571001.6 | 4.759858e-10 | 3.903476e-22 | 3.697562e-11 | 1.055689e-11 | 1.056141e-08 | 0.09753065 | 0.002438266 | 0.002 | 312378.2
[10 empty] | 1706000 | 25313408873.2 | 4.757184e-10 | 3.901282e-22 | 3.698646e-11 | 1.054787e-11 | 1.055238e-08 | 0.09753066 | 0.002438267 | 0.002 | 312561.4
[10 empty] | 1707000 | 25328246744.7 | 4.754512e-10 | 3.899092e-22 | 3.69973e-11 | 1.053886e-11 | 1.054336e-08 | 0.09753067 | 0.002438267 | 0.002 | 312744.6
[10 empty] | 1708000 | 25343084616.3 | 4.751844e-10 | 3.896904e-22 | 3.700813e-11 | 1.052986e-11 | 1.053436e-08 | 0.09753068 | 0.002438267 | 0.002 | 312927.8
[10 empty] | 1709000 | 25357922487.8 | 4.749179e-10 | 3.894718e-22 | 3.701897e-11 | 1.052087e-11 | 1.052536e-08 | 0.09753069 | 0.002438267 | 0.002 | 313111.1
[10 empty] | 1710000 | 25372760359.4 | 4.746517e-10 | 3.892535e-22 | 3.70298e-11 | 1.05119e-11 | 1.051639e-08 | 0.0975307 | 0.002438268 | 0.002 | 313294.3
[10 empty] | 1711000 | 25387598230.9 | 4.743858e-10 | 3.890355e-22 | 3.704062e-11 | 1.050294e-11 | 1.050742e-08 | 0.09753071 | 0.002438268 | 0.002 | 313477.5
[10 empty] | 1712000 | 25402436102.5 | 4.741202e-10 | 3.888176e-22 | 3.705144e-11 | 1.049399e-11 | 1.049847e-08 | 0.09753073 | 0.002438268 | 0.002 | 313660.7
[10 empty] | 1713000 | 25417273974.1 | 4.738549e-10 | 3.886001e-22 | 3.706226e-11 | 1.048506e-11 | 1.048953e-08 | 0.09753074 | 0.002438268 | 0.002 | 313843.9
[10 empty] | 1714000 | 25432111845.6 | 4.735899e-10 | 3.883828e-22 | 3.707308e-11 | 1.047614e-11 | 1.04806e-08 | 0.09753075 | 0.002438269 | 0.002 | 314027.1
[10 empty] | 1715000 | 25446949717.2 | 4.733253e-10 | 3.881657e-22 | 3.708389e-11 | 1.046723e-11 | 1.047169e-08 | 0.09753076 | 0.002438269 | 0.002 | 314210.3
[10 empty] | 1716000 | 25461787588.7 | 4.730609e-10 | 3.879489e-22 | 3.70947e-11 | 1.045834e-11 | 1.046278e-08 | 0.09753077 | 0.002438269 | 0.002 | 314393.6
[10 empty] | 1717000 | 25476625460.3 | 4.727968e-10 | 3.877323e-22 | 3.710551e-11 | 1.044945e-11 | 1.04539e-08 | 0.09753078 | 0.002438269 | 0.002 | 314576.8
[10 empty] | 1718000 | 25491463331.8 | 4.72533e-10 | 3.87516e-22 | 3.711631e-11 | 1.044058e-11 | 1.044502e-08 | 0.09753079 | 0.00243827 | 0.002 | 314760
[10 empty] | 1719000 | 25506301203.4 | 4.722695e-10 | 3.872999e-22 | 3.712711e-11 | 1.043173e-11 | 1.043616e-08 | 0.0975308 | 0.00243827 | 0.002 | 314943.2
[10 empty] | 1720000 | 25521139074.9 | 4.720063e-10 | 3.870841e-22 | 3.713791e-11 | 1.042288e-11 | 1.04273e-08 | 0.09753081 | 0.00243827 | 0.002 | 315126.4
[10 empty] | 1721000 | 25535976946.5 | 4.717435e-10 | 3.868685e-22 | 3.714871e-11 | 1.041405e-11 | 1.041847e-08 | 0.09753082 | 0.00243827 | 0.002 | 315309.6
[10 empty] | 1722000 | 25550814818.0 | 4.714809e-10 | 3.866532e-22 | 3.71595e-11 | 1.040523e-11 | 1.040964e-08 | 0.09753083 | 0.002438271 | 0.002 | 315492.8
[10 empty] | 1723000 | 25565652689.6 | 4.712186e-10 | 3.864381e-22 | 3.717029e-11 | 1.039642e-11 | 1.040083e-08 | 0.09753084 | 0.002438271 | 0.002 | 315676
[10 empty] | 1724000 | 25580490561.2 | 4.709566e-10 | 3.862232e-22 | 3.718107e-11 | 1.038763e-11 | 1.039203e-08 | 0.09753085 | 0.002438271 | 0.002 | 315859.3
[10 empty] | 1725000 | 25595328432.7 | 4.706949e-10 | 3.860086e-22 | 3.719185e-11 | 1.037885e-11 | 1.038324e-08 | 0.09753086 | 0.002438272 | 0.002 | 316042.5
[10 empty] | 1726000 | 25610166304.3 | 4.704335e-10 | 3.857942e-22 | 3.720263e-11 | 1.037008e-11 | 1.037446e-08 | 0.09753087 | 0.002438272 | 0.002 | 316225.7
[10 empty] | 1727000 | 25625004175.8 | 4.701724e-10 | 3.855801e-22 | 3.721341e-11 | 1.036132e-11 | 1.03657e-08 | 0.09753088 | 0.002438272 | 0.002 | 316408.9
[10 empty] | 1728000 | 25639842047.4 | 4.699116e-10 | 3.853662e-22 | 3.722418e-11 | 1.035258e-11 | 1.035695e-08 | 0.09753089 | 0.002438272 | 0.002 | 316592.1
[10 empty] | 1729000 | 25654679918.9 | 4.696511e-10 | 3.851526e-22 | 3.723495e-11 | 1.034385e-11 | 1.034821e-08 | 0.0975309 | 0.002438273 | 0.002 | 316775.3
[10 empty] | 1730000 | 25669517790.5 | 4.693909e-10 | 3.849392e-22 | 3.724571e-11 | 1.033513e-11 | 1.033949e-08 | 0.09753091 | 0.002438273 | 0.002 | 316958.5
[10 empty] | 1731000 | 25684355662.0 | 4.69131e-10 | 3.847261e-22 | 3.725648e-11 | 1.032642e-11 | 1.033077e-08 | 0.09753092 | 0.002438273 | 0.002 | 317141.7
[10 empty] | 1732000 | 25699193533.6 | 4.688714e-10 | 3.845131e-22 | 3.726724e-11 | 1.031773e-11 | 1.032207e-08 | 0.09753093 | 0.002438273 | 0.002 | 317325
[10 empty] | 1733000 | 25714031405.2 | 4.68612e-10 | 3.843005e-22 | 3.727799e-11 | 1.030904e-11 | 1.031339e-08 | 0.09753094 | 0.002438274 | 0.002 | 317508.2
[10 empty] | 1734000 | 25728869276.7 | 4.68353e-10 | 3.84088e-22 | 3.728875e-11 | 1.030037e-11 | 1.030471e-08 | 0.09753095 | 0.002438274 | 0.002 | 317691.4
[10 empty] | 1735000 | 25743707148.3 | 4.680942e-10 | 3.838759e-22 | 3.72995e-11 | 1.029172e-11 | 1.029604e-08 | 0.09753096 | 0.002438274 | 0.002 | 317874.6
[10 empty] | 1736000 | 25758545019.8 | 4.678358e-10 | 3.836639e-22 | 3.731025e-11 | 1.028307e-11 | 1.028739e-08 | 0.09753097 | 0.002438274 | 0.002 | 318057.8
[10 empty] | 1737000 | 25773382891.4 | 4.675776e-10 | 3.834522e-22 | 3.732099e-11 | 1.027444e-11 | 1.027875e-08 | 0.09753098 | 0.002438275 | 0.002 | 318241
[10 empty] | 1738000 | 25788220762.9 | 4.673198e-10 | 3.832407e-22 | 3.733173e-11 | 1.026582e-11 | 1.027013e-08 | 0.09753099 | 0.002438275 | 0.002 | 318424.2
[10 empty] | 1739000 | 25803058634.5 | 4.670622e-10 | 3.830295e-22 | 3.734247e-11 | 1.025721e-11 | 1.026151e-08 | 0.09753101 | 0.002438275 | 0.002 | 318607.5
[10 empty] | 1740000 | 25817896506.0 | 4.668049e-10 | 3.828185e-22 | 3.735321e-11 | 1.024861e-11 | 1.025291e-08 | 0.09753102 | 0.002438275 | 0.002 | 318790.7
[10 empty] | 1741000 | 25832734377.6 | 4.665479e-10 | 3.826077e-22 | 3.736394e-11 | 1.024003e-11 | 1.024432e-08 | 0.09753103 | 0.002438276 | 0.002 | 318973.9
[10 empty] | 1742000 | 25847572249.2 | 4.662912e-10 | 3.823972e-22 | 3.737467e-11 | 1.023145e-11 | 1.023574e-08 | 0.09753104 | 0.002438276 | 0.002 | 319157.1
[10 empty] | 1743000 | 25862410120.7 | 4.660347e-10 | 3.821869e-22 | 3.738539e-11 | 1.022289e-11 | 1.022717e-08 | 0.09753105 | 0.002438276 | 0.002 | 319340.3
[10 empty] | 1744000 | 25877247992.3 | 4.657786e-10 | 3.819768e-22 | 3.739612e-11 | 1.021434e-11 | 1.021862e-08 | 0.09753106 | 0.002438276 | 0.002 | 319523.5
[10 empty] | 1745000 | 25892085863.8 | 4.655227e-10 | 3.81767e-22 | 3.740684e-11 | 1.020581e-11 | 1.021008e-08 | 0.09753107 | 0.002438277 | 0.002 | 319706.7
[10 empty] | 1746000 | 25906923735.4 | 4.652672e-10 | 3.815574e-22 | 3.741755e-11 | 1.019728e-11 | 1.020155e-08 | 0.09753108 | 0.002438277 | 0.002 | 319889.9
[10 empty] | 1747000 | 25921761606.9 | 4.650119e-10 | 3.813481e-22 | 3.742827e-11 | 1.018877e-11 | 1.019303e-08 | 0.09753109 | 0.002438277 | 0.002 | 320073.2
[10 empty] | 1748000 | 25936599478.5 | 4.647569e-10 | 3.81139e-22 | 3.743898e-11 | 1.018027e-11 | 1.018452e-08 | 0.0975311 | 0.002438277 | 0.002 | 320256.4
[10 empty] | 1749000 | 25951437350.0 | 4.645022e-10 | 3.809301e-22 | 3.744968e-11 | 1.017178e-11 | 1.017603e-08 | 0.09753111 | 0.002438278 | 0.002 | 320439.6
[10 empty] | 1750000 | 25966275221.6 | 4.642478e-10 | 3.807214e-22 | 3.746039e-11 | 1.016331e-11 | 1.016755e-08 | 0.09753112 | 0.002438278 | 0.002 | 320622.8
[10 empty] | 1751000 | 25981113093.2 | 4.639936e-10 | 3.80513e-22 | 3.747109e-11 | 1.015484e-11 | 1.015907e-08 | 0.09753113 | 0.002438278 | 0.002 | 320806
[10 empty] | 1752000 | 25995950964.7 | 4.637398e-10 | 3.803048e-22 | 3.748179e-11 | 1.014639e-11 | 1.015062e-08 | 0.09753114 | 0.002438278 | 0.002 | 320989.2
[10 empty] | 1753000 | 26010788836.3 | 4.634862e-10 | 3.800969e-22 | 3.749248e-11 | 1.013795e-11 | 1.014217e-08 | 0.09753115 | 0.002438279 | 0.002 | 321172.4
[10 empty] | 1754000 | 26025626707.8 | 4.632329e-10 | 3.798892e-22 | 3.750318e-11 | 1.012952e-11 | 1.013373e-08 | 0.09753116 | 0.002438279 | 0.002 | 321355.6
[10 empty] | 1755000 | 26040464579.4 | 4.629799e-10 | 3.796817e-22 | 3.751387e-11 | 1.01211e-11 | 1.012531e-08 | 0.09753117 | 0.002438279 | 0.002 | 321538.9
[10 empty] | 1756000 | 26055302450.9 | 4.627272e-10 | 3.794744e-22 | 3.752455e-11 | 1.01127e-11 | 1.01169e-08 | 0.09753118 | 0.002438279 | 0.002 | 321722.1
[10 empty] | 1757000 | 26070140322.5 | 4.624747e-10 | 3.792674e-22 | 3.753523e-11 | 1.01043e-11 | 1.01085e-08 | 0.09753119 | 0.00243828 | 0.002 | 321905.3
[10 empty] | 1758000 | 26084978194.0 | 4.622226e-10 | 3.790606e-22 | 3.754591e-11 | 1.009592e-11 | 1.010011e-08 | 0.0975312 | 0.00243828 | 0.002 | 322088.5
[10 empty] | 1759000 | 26099816065.6 | 4.619707e-10 | 3.78854e-22 | 3.755659e-11 | 1.008755e-11 | 1.009174e-08 | 0.09753121 | 0.00243828 | 0.002 | 322271.7
[10 empty] | 1760000 | 26114653937.1 | 4.617191e-10 | 3.786477e-22 | 3.756727e-11 | 1.007919e-11 | 1.008337e-08 | 0.09753122 | 0.00243828 | 0.002 | 322454.9
[10 empty] | 1761000 | 26129491808.7 | 4.614678e-10 | 3.784416e-22 | 3.757794e-11 | 1.007085e-11 | 1.007502e-08 | 0.09753123 | 0.002438281 | 0.002 | 322638.1
[10 empty] | 1762000 | 26144329680.3 | 4.612167e-10 | 3.782357e-22 | 3.75886e-11 | 1.006251e-11 | 1.006668e-08 | 0.09753124 | 0.002438281 | 0.002 | 322821.3
[10 empty] | 1763000 | 26159167551.8 | 4.60966e-10 | 3.780301e-22 | 3.759927e-11 | 1.005419e-11 | 1.005835e-08 | 0.09753125 | 0.002438281 | 0.002 | 323004.6
[10 empty] | 1764000 | 26174005423.4 | 4.607155e-10 | 3.778247e-22 | 3.760993e-11 | 1.004587e-11 | 1.005003e-08 | 0.09753126 | 0.002438281 | 0.002 | 323187.8
[10 empty] | 1765000 | 26188843294.9 | 4.604653e-10 | 3.776195e-22 | 3.762059e-11 | 1.003757e-11 | 1.004172e-08 | 0.09753127 | 0.002438282 | 0.002 | 323371
[10 empty] | 1766000 | 26203681166.5 | 4.602153e-10 | 3.774145e-22 | 3.763125e-11 | 1.002929e-11 | 1.003343e-08 | 0.09753128 | 0.002438282 | 0.002 | 323554.2
[10 empty] | 1767000 | 26218519038.0 | 4.599657e-10 | 3.772098e-22 | 3.76419e-11 | 1.002101e-11 | 1.002515e-08 | 0.09753129 | 0.002438282 | 0.002 | 323737.4
[10 empty] | 1768000 | 26233356909.6 | 4.597163e-10 | 3.770053e-22 | 3.765255e-11 | 1.001274e-11 | 1.001687e-08 | 0.0975313 | 0.002438282 | 0.002 | 323920.6
[10 empty] | 1769000 | 26248194781.1 | 4.594672e-10 | 3.76801e-22 | 3.76632e-11 | 1.000449e-11 | 1.000861e-08 | 0.09753131 | 0.002438283 | 0.002 | 324103.8
[10 empty] | 1770000 | 26263032652.7 | 4.592184e-10 | 3.765969e-22 | 3.767384e-11 | 9.996244e-12 | 1.000037e-08 | 0.09753132 | 0.002438283 | 0.002 | 324287.1
[10 empty] | 1771000 | 26277870524.3 | 4.589698e-10 | 3.763931e-22 | 3.768448e-11 | 9.988013e-12 | 9.992129e-09 | 0.09753133 | 0.002438283 | 0.002 | 324470.3
[10 empty] | 1772000 | 26292708395.8 | 4.587216e-10 | 3.761895e-22 | 3.769512e-11 | 9.979793e-12 | 9.983903e-09 | 0.09753134 | 0.002438283 | 0.002 | 324653.5
[10 empty] | 1773000 | 26307546267.4 | 4.584736e-10 | 3.759861e-22 | 3.770575e-11 | 9.971584e-12 | 9.975688e-09 | 0.09753135 | 0.002438284 | 0.002 | 324836.7
[10 empty] | 1774000 | 26322384138.9 | 4.582258e-10 | 3.757829e-22 | 3.771639e-11 | 9.963387e-12 | 9.967485e-09 | 0.09753136 | 0.002438284 | 0.002 | 325019.9
[10 empty] | 1775000 | 26337222010.5 | 4.579784e-10 | 3.7558e-22 | 3.772701e-11 | 9.955201e-12 | 9.959294e-09 | 0.09753137 | 0.002438284 | 0.002 | 325203.1
[10 empty] | 1776000 | 26352059882.0 | 4.577312e-10 | 3.753773e-22 | 3.773764e-11 | 9.947026e-12 | 9.951113e-09 | 0.09753138 | 0.002438284 | 0.002 | 325386.3
[10 empty] | 1777000 | 26366897753.6 | 4.574843e-10 | 3.751748e-22 | 3.774826e-11 | 9.938863e-12 | 9.942944e-09 | 0.09753139 | 0.002438285 | 0.002 | 325569.5
[10 empty] | 1778000 | 26381735625.1 | 4.572376e-10 | 3.749725e-22 | 3.775888e-11 | 9.93071e-12 | 9.934787e-09 | 0.0975314 | 0.002438285 | 0.002 | 325752.8
[10 empty] | 1779000 | 26396573496.7 | 4.569913e-10 | 3.747705e-22 | 3.77695e-11 | 9.92257e-12 | 9.92664e-09 | 0.09753141 | 0.002438285 | 0.002 | 325936
[10 empty] | 1780000 | 26411411368.3 | 4.567452e-10 | 3.745687e-22 | 3.778011e-11 | 9.91444e-12 | 9.918505e-09 | 0.09753142 | 0.002438285 | 0.002 | 326119.2
[10 empty] | 1781000 | 26426249239.8 | 4.564993e-10 | 3.743671e-22 | 3.779072e-11 | 9.906322e-12 | 9.910381e-09 | 0.09753143 | 0.002438286 | 0.002 | 326302.4
[10 empty] | 1782000 | 26441087111.4 | 4.562538e-10 | 3.741657e-22 | 3.780133e-11 | 9.898214e-12 | 9.902268e-09 | 0.09753144 | 0.002438286 | 0.002 | 326485.6
[10 empty] | 1783000 | 26455924982.9 | 4.560085e-10 | 3.739645e-22 | 3.781194e-11 | 9.890118e-12 | 9.894166e-09 | 0.09753145 | 0.002438286 | 0.002 | 326668.8
[10 empty] | 1784000 | 26470762854.5 | 4.557635e-10 | 3.737636e-22 | 3.782254e-11 | 9.882034e-12 | 9.886076e-09 | 0.09753146 | 0.002438286 | 0.002 | 326852
[10 empty] | 1785000 | 26485600726.0 | 4.555187e-10 | 3.735629e-22 | 3.783314e-11 | 9.87396e-12 | 9.877997e-09 | 0.09753147 | 0.002438287 | 0.002 | 327035.2
[10 empty] | 1786000 | 26500438597.6 | 4.552742e-10 | 3.733624e-22 | 3.784373e-11 | 9.865897e-12 | 9.869928e-09 | 0.09753148 | 0.002438287 | 0.002 | 327218.5
[10 empty] | 1787000 | 26515276469.1 | 4.5503e-10 | 3.731621e-22 | 3.785433e-11 | 9.857846e-12 | 9.861871e-09 | 0.09753149 | 0.002438287 | 0.002 | 327401.7
[10 empty] | 1788000 | 26530114340.7 | 4.547861e-10 | 3.729621e-22 | 3.786492e-11 | 9.849805e-12 | 9.853825e-09 | 0.0975315 | 0.002438287 | 0.002 | 327584.9
[10 empty] | 1789000 | 26544952212.2 | 4.545424e-10 | 3.727622e-22 | 3.78755e-11 | 9.841776e-12 | 9.84579e-09 | 0.09753151 | 0.002438288 | 0.002 | 327768.1
[10 empty] | 1790000 | 26559790083.8 | 4.54299e-10 | 3.725626e-22 | 3.788609e-11 | 9.833757e-12 | 9.837766e-09 | 0.09753152 | 0.002438288 | 0.002 | 327951.3
[10 empty] | 1791000 | 26574627955.4 | 4.540558e-10 | 3.723632e-22 | 3.789667e-11 | 9.82575e-12 | 9.829753e-09 | 0.09753153 | 0.002438288 | 0.002 | 328134.5
[10 empty] | 1792000 | 26589465826.9 | 4.53813e-10 | 3.72164e-22 | 3.790725e-11 | 9.817753e-12 | 9.821752e-09 | 0.09753154 | 0.002438288 | 0.002 | 328317.7
[10 empty] | 1793000 | 26604303698.5 | 4.535703e-10 | 3.71965e-22 | 3.791782e-11 | 9.809768e-12 | 9.813761e-09 | 0.09753155 | 0.002438289 | 0.002 | 328501
[10 empty] | 1794000 | 26619141570.0 | 4.53328e-10 | 3.717663e-22 | 3.79284e-11 | 9.801793e-12 | 9.805781e-09 | 0.09753156 | 0.002438289 | 0.002 | 328684.2
[10 empty] | 1795000 | 26633979441.6 | 4.530859e-10 | 3.715678e-22 | 3.793897e-11 | 9.79383e-12 | 9.797811e-09 | 0.09753157 | 0.002438289 | 0.002 | 328867.4
[10 empty] | 1796000 | 26648817313.1 | 4.528441e-10 | 3.713694e-22 | 3.794953e-11 | 9.785877e-12 | 9.789853e-09 | 0.09753158 | 0.002438289 | 0.002 | 329050.6
[10 empty] | 1797000 | 26663655184.7 | 4.526025e-10 | 3.711713e-22 | 3.79601e-11 | 9.777935e-12 | 9.781906e-09 | 0.09753159 | 0.00243829 | 0.002 | 329233.8
[10 empty] | 1798000 | 26678493056.2 | 4.523612e-10 | 3.709735e-22 | 3.797066e-11 | 9.770004e-12 | 9.77397e-09 | 0.0975316 | 0.00243829 | 0.002 | 329417
[10 empty] | 1799000 | 26693330927.8 | 4.521202e-10 | 3.707758e-22 | 3.798121e-11 | 9.762084e-12 | 9.766044e-09 | 0.09753161 | 0.00243829 | 0.002 | 329600.2
[10 empty] | 1800000 | 26708168799.4 | 4.518794e-10 | 3.705783e-22 | 3.799177e-11 | 9.754174e-12 | 9.758129e-09 | 0.09753162 | 0.00243829 | 0.002 | 329783.4
[10 empty] | 1801000 | 26723006670.9 | 4.516389e-10 | 3.703811e-22 | 3.800232e-11 | 9.746276e-12 | 9.750225e-09 | 0.09753163 | 0.002438291 | 0.002 | 329966.7
[10 empty] | 1802000 | 26737844542.5 | 4.513986e-10 | 3.701841e-22 | 3.801287e-11 | 9.738388e-12 | 9.742332e-09 | 0.09753163 | 0.002438291 | 0.002 | 330149.9
[10 empty] | 1803000 | 26752682414.0 | 4.511586e-10 | 3.699873e-22 | 3.802341e-11 | 9.730511e-12 | 9.73445e-09 | 0.09753164 | 0.002438291 | 0.002 | 330333.1
[10 empty] | 1804000 | 26767520285.6 | 4.509189e-10 | 3.697907e-22 | 3.803396e-11 | 9.722645e-12 | 9.726578e-09 | 0.09753165 | 0.002438291 | 0.002 | 330516.3
[10 empty] | 1805000 | 26782358157.1 | 4.506794e-10 | 3.695943e-22 | 3.80445e-11 | 9.714789e-12 | 9.718717e-09 | 0.09753166 | 0.002438292 | 0.002 | 330699.5
[10 empty] | 1806000 | 26797196028.7 | 4.504402e-10 | 3.693981e-22 | 3.805504e-11 | 9.706944e-12 | 9.710867e-09 | 0.09753167 | 0.002438292 | 0.002 | 330882.7
[10 empty] | 1807000 | 26812033900.2 | 4.502013e-10 | 3.692021e-22 | 3.806557e-11 | 9.69911e-12 | 9.703027e-09 | 0.09753168 | 0.002438292 | 0.002 | 331065.9
[10 empty] | 1808000 | 26826871771.8 | 4.499626e-10 | 3.690064e-22 | 3.80761e-11 | 9.691286e-12 | 9.695198e-09 | 0.09753169 | 0.002438292 | 0.002 | 331249.1
[10 empty] | 1809000 | 26841709643.4 | 4.497241e-10 | 3.688109e-22 | 3.808663e-11 | 9.683473e-12 | 9.68738e-09 | 0.0975317 | 0.002438293 | 0.002 | 331432.4
[10 empty] | 1810000 | 26856547514.9 | 4.49486e-10 | 3.686155e-22 | 3.809715e-11 | 9.675671e-12 | 9.679572e-09 | 0.09753171 | 0.002438293 | 0.002 | 331615.6
[10 empty] | 1811000 | 26871385386.5 | 4.49248e-10 | 3.684204e-22 | 3.810768e-11 | 9.667879e-12 | 9.671775e-09 | 0.09753172 | 0.002438293 | 0.002 | 331798.8
[10 empty] | 1812000 | 26886223258.0 | 4.490104e-10 | 3.682255e-22 | 3.81182e-11 | 9.660098e-12 | 9.663988e-09 | 0.09753173 | 0.002438293 | 0.002 | 331982
[10 empty] | 1813000 | 26901061129.6 | 4.48773e-10 | 3.680308e-22 | 3.812871e-11 | 9.652327e-12 | 9.656212e-09 | 0.09753174 | 0.002438294 | 0.002 | 332165.2
[10 empty] | 1814000 | 26915899001.1 | 4.485358e-10 | 3.678363e-22 | 3.813923e-11 | 9.644567e-12 | 9.648447e-09 | 0.09753175 | 0.002438294 | 0.002 | 332348.4
[10 empty] | 1815000 | 26930736872.7 | 4.482989e-10 | 3.676421e-22 | 3.814974e-11 | 9.636817e-12 | 9.640692e-09 | 0.09753176 | 0.002438294 | 0.002 | 332531.6
[10 empty] | 1816000 | 26945574744.2 | 4.480623e-10 | 3.67448e-22 | 3.816025e-11 | 9.629078e-12 | 9.632948e-09 | 0.09753177 | 0.002438294 | 0.002 | 332714.9
[10 empty] | 1817000 | 26960412615.8 | 4.478259e-10 | 3.672541e-22 | 3.817075e-11 | 9.621349e-12 | 9.625214e-09 | 0.09753178 | 0.002438295 | 0.002 | 332898.1
[10 empty] | 1818000 | 26975250487.3 | 4.475898e-10 | 3.670605e-22 | 3.818125e-11 | 9.613631e-12 | 9.61749e-09 | 0.09753179 | 0.002438295 | 0.002 | 333081.3
[10 empty] | 1819000 | 26990088358.9 | 4.473539e-10 | 3.668671e-22 | 3.819175e-11 | 9.605923e-12 | 9.609777e-09 | 0.0975318 | 0.002438295 | 0.002 | 333264.5
[10 empty] | 1820000 | 27004926230.5 | 4.471183e-10 | 3.666738e-22 | 3.820225e-11 | 9.598226e-12 | 9.602075e-09 | 0.09753181 | 0.002438295 | 0.002 | 333447.7
[10 empty] | 1821000 | 27019764102.0 | 4.468829e-10 | 3.664808e-22 | 3.821274e-11 | 9.590539e-12 | 9.594382e-09 | 0.09753182 | 0.002438295 | 0.002 | 333630.9
[10 empty] | 1822000 | 27034601973.6 | 4.466478e-10 | 3.66288e-22 | 3.822323e-11 | 9.582862e-12 | 9.5867e-09 | 0.09753183 | 0.002438296 | 0.002 | 333814.1
[10 empty] | 1823000 | 27049439845.1 | 4.464129e-10 | 3.660954e-22 | 3.823372e-11 | 9.575196e-12 | 9.579029e-09 | 0.09753184 | 0.002438296 | 0.002 | 333997.3
[10 empty] | 1824000 | 27064277716.7 | 4.461783e-10 | 3.65903e-22 | 3.824421e-11 | 9.56754e-12 | 9.571368e-09 | 0.09753185 | 0.002438296 | 0.002 | 334180.6
[10 empty] | 1825000 | 27079115588.2 | 4.45944e-10 | 3.657108e-22 | 3.825469e-11 | 9.559894e-12 | 9.563717e-09 | 0.09753186 | 0.002438296 | 0.002 | 334363.8
[10 empty] | 1826000 | 27093953459.8 | 4.457098e-10 | 3.655188e-22 | 3.826517e-11 | 9.552259e-12 | 9.556076e-09 | 0.09753187 | 0.002438297 | 0.002 | 334547
[10 empty] | 1827000 | 27108791331.3 | 4.45476e-10 | 3.65327e-22 | 3.827565e-11 | 9.544633e-12 | 9.548446e-09 | 0.09753188 | 0.002438297 | 0.002 | 334730.2
[10 empty] | 1828000 | 27123629202.9 | 4.452424e-10 | 3.651354e-22 | 3.828612e-11 | 9.537019e-12 | 9.540826e-09 | 0.09753189 | 0.002438297 | 0.002 | 334913.4
[10 empty] | 1829000 | 27138467074.5 | 4.45009e-10 | 3.649441e-22 | 3.829659e-11 | 9.529414e-12 | 9.533216e-09 | 0.09753189 | 0.002438297 | 0.002 | 335096.6
[10 empty] | 1830000 | 27153304946.0 | 4.447759e-10 | 3.647529e-22 | 3.830706e-11 | 9.521819e-12 | 9.525617e-09 | 0.0975319 | 0.002438298 | 0.002 | 335279.8
[10 empty] | 1831000 | 27168142817.6 | 4.44543e-10 | 3.645619e-22 | 3.831752e-11 | 9.514235e-12 | 9.518027e-09 | 0.09753191 | 0.002438298 | 0.002 | 335463
[10 empty] | 1832000 | 27182980689.1 | 4.443104e-10 | 3.643712e-22 | 3.832799e-11 | 9.506661e-12 | 9.510448e-09 | 0.09753192 | 0.002438298 | 0.002 | 335646.3
[10 empty] | 1833000 | 27197818560.7 | 4.440781e-10 | 3.641806e-22 | 3.833844e-11 | 9.499097e-12 | 9.502879e-09 | 0.09753193 | 0.002438298 | 0.002 | 335829.5
[10 empty] | 1834000 | 27212656432.2 | 4.43846e-10 | 3.639903e-22 | 3.83489e-11 | 9.491543e-12 | 9.49532e-09 | 0.09753194 | 0.002438299 | 0.002 | 336012.7
[10 empty] | 1835000 | 27227494303.8 | 4.436141e-10 | 3.638001e-22 | 3.835935e-11 | 9.484e-12 | 9.487772e-09 | 0.09753195 | 0.002438299 | 0.002 | 336195.9
[10 empty] | 1836000 | 27242332175.3 | 4.433825e-10 | 3.636102e-22 | 3.83698e-11 | 9.476466e-12 | 9.480233e-09 | 0.09753196 | 0.002438299 | 0.002 | 336379.1
[10 empty] | 1837000 | 27257170046.9 | 4.431511e-10 | 3.634204e-22 | 3.838025e-11 | 9.468943e-12 | 9.472704e-09 | 0.09753197 | 0.002438299 | 0.002 | 336562.3
[10 empty] | 1838000 | 27272007918.5 | 4.4292e-10 | 3.632309e-22 | 3.83907e-11 | 9.461429e-12 | 9.465186e-09 | 0.09753198 | 0.0024383 | 0.002 | 336745.5
[10 empty] | 1839000 | 27286845790.0 | 4.426891e-10 | 3.630415e-22 | 3.840114e-11 | 9.453926e-12 | 9.457677e-09 | 0.09753199 | 0.0024383 | 0.002 | 336928.8
[10 empty] | 1840000 | 27301683661.6 | 4.424585e-10 | 3.628524e-22 | 3.841158e-11 | 9.446432e-12 | 9.450179e-09 | 0.097532 | 0.0024383 | 0.002 | 337112
[10 empty] | 1841000 | 27316521533.1 | 4.422281e-10 | 3.626634e-22 | 3.842202e-11 | 9.438949e-12 | 9.442691e-09 | 0.09753201 | 0.0024383 | 0.002 | 337295.2
[10 empty] | 1842000 | 27331359404.7 | 4.419979e-10 | 3.624747e-22 | 3.843245e-11 | 9.431476e-12 | 9.435212e-09 | 0.09753202 | 0.0024383 | 0.002 | 337478.4
[10 empty] | 1843000 | 27346197276.2 | 4.41768e-10 | 3.622862e-22 | 3.844288e-11 | 9.424012e-12 | 9.427744e-09 | 0.09753203 | 0.002438301 | 0.002 | 337661.6
[10 empty] | 1844000 | 27361035147.8 | 4.415384e-10 | 3.620978e-22 | 3.845331e-11 | 9.416559e-12 | 9.420285e-09 | 0.09753204 | 0.002438301 | 0.002 | 337844.8
[10 empty] | 1845000 | 27375873019.3 | 4.413089e-10 | 3.619097e-22 | 3.846373e-11 | 9.409115e-12 | 9.412837e-09 | 0.09753205 | 0.002438301 | 0.002 | 338028
[10 empty] | 1846000 | 27390710890.9 | 4.410798e-10 | 3.617218e-22 | 3.847416e-11 | 9.401681e-12 | 9.405398e-09 | 0.09753206 | 0.002438301 | 0.002 | 338211.2
[10 empty] | 1847000 | 27405548762.4 | 4.408508e-10 | 3.61534e-22 | 3.848458e-11 | 9.394258e-12 | 9.397969e-09 | 0.09753207 | 0.002438302 | 0.002 | 338394.5
[10 empty] | 1848000 | 27420386634.0 | 4.406222e-10 | 3.613465e-22 | 3.849499e-11 | 9.386844e-12 | 9.390551e-09 | 0.09753207 | 0.002438302 | 0.002 | 338577.7
[10 empty] | 1849000 | 27435224505.6 | 4.403937e-10 | 3.611591e-22 | 3.850541e-11 | 9.37944e-12 | 9.383142e-09 | 0.09753208 | 0.002438302 | 0.002 | 338760.9
[10 empty] | 1850000 | 27450062377.1 | 4.401655e-10 | 3.60972e-22 | 3.851582e-11 | 9.372045e-12 | 9.375742e-09 | 0.09753209 | 0.002438302 | 0.002 | 338944.1
[10 empty] | 1851000 | 27464900248.7 | 4.399376e-10 | 3.60785e-22 | 3.852623e-11 | 9.364661e-12 | 9.368353e-09 | 0.0975321 | 0.002438303 | 0.002 | 339127.3
[10 empty] | 1852000 | 27479738120.2 | 4.397098e-10 | 3.605983e-22 | 3.853663e-11 | 9.357286e-12 | 9.360974e-09 | 0.09753211 | 0.002438303 | 0.002 | 339310.5
[10 empty] | 1853000 | 27494575991.8 | 4.394824e-10 | 3.604117e-22 | 3.854703e-11 | 9.349922e-12 | 9.353604e-09 | 0.09753212 | 0.002438303 | 0.002 | 339493.7
[10 empty] | 1854000 | 27509413863.3 | 4.392551e-10 | 3.602254e-22 | 3.855743e-11 | 9.342566e-12 | 9.346244e-09 | 0.09753213 | 0.002438303 | 0.002 | 339676.9
[10 empty] | 1855000 | 27524251734.9 | 4.390281e-10 | 3.600392e-22 | 3.856783e-11 | 9.335221e-12 | 9.338894e-09 | 0.09753214 | 0.002438304 | 0.002 | 339860.2
[10 empty] | 1856000 | 27539089606.4 | 4.388014e-10 | 3.598533e-22 | 3.857822e-11 | 9.327885e-12 | 9.331553e-09 | 0.09753215 | 0.002438304 | 0.002 | 340043.4
[10 empty] | 1857000 | 27553927478.0 | 4.385748e-10 | 3.596675e-22 | 3.858862e-11 | 9.32056e-12 | 9.324223e-09 | 0.09753216 | 0.002438304 | 0.002 | 340226.6
[10 empty] | 1858000 | 27568765349.6 | 4.383486e-10 | 3.594819e-22 | 3.8599e-11 | 9.313243e-12 | 9.316901e-09 | 0.09753217 | 0.002438304 | 0.002 | 340409.8
[10 empty] | 1859000 | 27583603221.1 | 4.381225e-10 | 3.592966e-22 | 3.860939e-11 | 9.305937e-12 | 9.30959e-09 | 0.09753218 | 0.002438304 | 0.002 | 340593
[10 empty] | 1860000 | 27598441092.7 | 4.378967e-10 | 3.591114e-22 | 3.861977e-11 | 9.29864e-12 | 9.302288e-09 | 0.09753219 | 0.002438305 | 0.002 | 340776.2
[10 empty] | 1861000 | 27613278964.2 | 4.376711e-10 | 3.589264e-22 | 3.863015e-11 | 9.291353e-12 | 9.294996e-09 | 0.0975322 | 0.002438305 | 0.002 | 340959.4
[10 empty] | 1862000 | 27628116835.8 | 4.374458e-10 | 3.587416e-22 | 3.864053e-11 | 9.284075e-12 | 9.287714e-09 | 0.09753221 | 0.002438305 | 0.002 | 341142.7
[10 empty] | 1863000 | 27642954707.3 | 4.372207e-10 | 3.58557e-22 | 3.865091e-11 | 9.276807e-12 | 9.280441e-09 | 0.09753221 | 0.002438305 | 0.002 | 341325.9
[10 empty] | 1864000 | 27657792578.9 | 4.369958e-10 | 3.583726e-22 | 3.866128e-11 | 9.269549e-12 | 9.273178e-09 | 0.09753222 | 0.002438306 | 0.002 | 341509.1
[10 empty] | 1865000 | 27672630450.4 | 4.367712e-10 | 3.581884e-22 | 3.867165e-11 | 9.2623e-12 | 9.265924e-09 | 0.09753223 | 0.002438306 | 0.002 | 341692.3
[10 empty] | 1866000 | 27687468322.0 | 4.365468e-10 | 3.580044e-22 | 3.868201e-11 | 9.25506e-12 | 9.25868e-09 | 0.09753224 | 0.002438306 | 0.002 | 341875.5
[10 empty] | 1867000 | 27702306193.6 | 4.363227e-10 | 3.578205e-22 | 3.869238e-11 | 9.247831e-12 | 9.251445e-09 | 0.09753225 | 0.002438306 | 0.002 | 342058.7
[10 empty] | 1868000 | 27717144065.1 | 4.360988e-10 | 3.576369e-22 | 3.870274e-11 | 9.24061e-12 | 9.24422e-09 | 0.09753226 | 0.002438307 | 0.002 | 342241.9
[10 empty] | 1869000 | 27731981936.7 | 4.358751e-10 | 3.574535e-22 | 3.87131e-11 | 9.233399e-12 | 9.237005e-09 | 0.09753227 | 0.002438307 | 0.002 | 342425.1
[10 empty] | 1870000 | 27746819808.2 | 4.356516e-10 | 3.572702e-22 | 3.872345e-11 | 9.226198e-12 | 9.229799e-09 | 0.09753228 | 0.002438307 | 0.002 | 342608.4
[10 empty] | 1871000 | 27761657679.8 | 4.354284e-10 | 3.570872e-22 | 3.87338e-11 | 9.219006e-12 | 9.222602e-09 | 0.09753229 | 0.002438307 | 0.002 | 342791.6
[10 empty] | 1872000 | 27776495551.3 | 4.352054e-10 | 3.569043e-22 | 3.874415e-11 | 9.211824e-12 | 9.215415e-09 | 0.0975323 | 0.002438307 | 0.002 | 342974.8
[10 empty] | 1873000 | 27791333422.9 | 4.349827e-10 | 3.567216e-22 | 3.87545e-11 | 9.204651e-12 | 9.208237e-09 | 0.09753231 | 0.002438308 | 0.002 | 343158
[10 empty] | 1874000 | 27806171294.4 | 4.347602e-10 | 3.565392e-22 | 3.876484e-11 | 9.197487e-12 | 9.201069e-09 | 0.09753232 | 0.002438308 | 0.002 | 343341.2
[10 empty] | 1875000 | 27821009166.0 | 4.345379e-10 | 3.563569e-22 | 3.877519e-11 | 9.190333e-12 | 9.19391e-09 | 0.09753233 | 0.002438308 | 0.002 | 343524.4
[10 empty] | 1876000 | 27835847037.6 | 4.343158e-10 | 3.561748e-22 | 3.878552e-11 | 9.183188e-12 | 9.18676e-09 | 0.09753233 | 0.002438308 | 0.002 | 343707.6
[10 empty] | 1877000 | 27850684909.1 | 4.34094e-10 | 3.559929e-22 | 3.879586e-11 | 9.176052e-12 | 9.17962e-09 | 0.09753234 | 0.002438309 | 0.002 | 343890.8
[10 empty] | 1878000 | 27865522780.7 | 4.338724e-10 | 3.558111e-22 | 3.880619e-11 | 9.168926e-12 | 9.172489e-09 | 0.09753235 | 0.002438309 | 0.002 | 344074.1
[10 empty] | 1879000 | 27880360652.2 | 4.336511e-10 | 3.556296e-22 | 3.881652e-11 | 9.161809e-12 | 9.165368e-09 | 0.09753236 | 0.002438309 | 0.002 | 344257.3
[10 empty] | 1880000 | 27895198523.8 | 4.334299e-10 | 3.554483e-22 | 3.882685e-11 | 9.154702e-12 | 9.158256e-09 | 0.09753237 | 0.002438309 | 0.002 | 344440.5
[10 empty] | 1881000 | 27910036395.3 | 4.33209e-10 | 3.552671e-22 | 3.883718e-11 | 9.147604e-12 | 9.151153e-09 | 0.09753238 | 0.00243831 | 0.002 | 344623.7
[10 empty] | 1882000 | 27924874266.9 | 4.329884e-10 | 3.550861e-22 | 3.88475e-11 | 9.140515e-12 | 9.144059e-09 | 0.09753239 | 0.00243831 | 0.002 | 344806.9
[10 empty] | 1883000 | 27939712138.4 | 4.327679e-10 | 3.549054e-22 | 3.885782e-11 | 9.133435e-12 | 9.136975e-09 | 0.0975324 | 0.00243831 | 0.002 | 344990.1
[10 empty] | 1884000 | 27954550010.0 | 4.325477e-10 | 3.547248e-22 | 3.886814e-11 | 9.126364e-12 | 9.1299e-09 | 0.09753241 | 0.00243831 | 0.002 | 345173.3
[10 empty] | 1885000 | 27969387881.5 | 4.323277e-10 | 3.545444e-22 | 3.887845e-11 | 9.119303e-12 | 9.122834e-09 | 0.09753242 | 0.00243831 | 0.002 | 345356.6
[10 empty] | 1886000 | 27984225753.1 | 4.32108e-10 | 3.543641e-22 | 3.888876e-11 | 9.112251e-12 | 9.115777e-09 | 0.09753243 | 0.002438311 | 0.002 | 345539.8
[10 empty] | 1887000 | 27999063624.7 | 4.318885e-10 | 3.541841e-22 | 3.889907e-11 | 9.105208e-12 | 9.10873e-09 | 0.09753244 | 0.002438311 | 0.002 | 345723
[10 empty] | 1888000 | 28013901496.2 | 4.316692e-10 | 3.540043e-22 | 3.890937e-11 | 9.098174e-12 | 9.101691e-09 | 0.09753244 | 0.002438311 | 0.002 | 345906.2
[10 empty] | 1889000 | 28028739367.8 | 4.314501e-10 | 3.538246e-22 | 3.891968e-11 | 9.09115e-12 | 9.094662e-09 | 0.09753245 | 0.002438311 | 0.002 | 346089.4
[10 empty] | 1890000 | 28043577239.3 | 4.312312e-10 | 3.536451e-22 | 3.892998e-11 | 9.084134e-12 | 9.087642e-09 | 0.09753246 | 0.002438312 | 0.002 | 346272.6
[10 empty] | 1891000 | 28058415110.9 | 4.310126e-10 | 3.534659e-22 | 3.894028e-11 | 9.077128e-12 | 9.080631e-09 | 0.09753247 | 0.002438312 | 0.002 | 346455.8
[10 empty] | 1892000 | 28073252982.4 | 4.307942e-10 | 3.532868e-22 | 3.895057e-11 | 9.070131e-12 | 9.073629e-09 | 0.09753248 | 0.002438312 | 0.002 | 346639
[10 empty] | 1893000 | 28088090854.0 | 4.305761e-10 | 3.531078e-22 | 3.896086e-11 | 9.063142e-12 | 9.066637e-09 | 0.09753249 | 0.002438312 | 0.002 | 346822.3
[10 empty] | 1894000 | 28102928725.5 | 4.303581e-10 | 3.529291e-22 | 3.897115e-11 | 9.056163e-12 | 9.059653e-09 | 0.0975325 | 0.002438312 | 0.002 | 347005.5
[10 empty] | 1895000 | 28117766597.1 | 4.301404e-10 | 3.527506e-22 | 3.898144e-11 | 9.049193e-12 | 9.052678e-09 | 0.09753251 | 0.002438313 | 0.002 | 347188.7
[10 empty] | 1896000 | 28132604468.7 | 4.299229e-10 | 3.525722e-22 | 3.899172e-11 | 9.042232e-12 | 9.045713e-09 | 0.09753252 | 0.002438313 | 0.002 | 347371.9
[10 empty] | 1897000 | 28147442340.2 | 4.297056e-10 | 3.52394e-22 | 3.9002e-11 | 9.03528e-12 | 9.038756e-09 | 0.09753253 | 0.002438313 | 0.002 | 347555.1
[10 empty] | 1898000 | 28162280211.8 | 4.294886e-10 | 3.52216e-22 | 3.901228e-11 | 9.028337e-12 | 9.031809e-09 | 0.09753253 | 0.002438313 | 0.002 | 347738.3
[10 empty] | 1899000 | 28177118083.3 | 4.292718e-10 | 3.520382e-22 | 3.902256e-11 | 9.021403e-12 | 9.02487e-09 | 0.09753254 | 0.002438314 | 0.002 | 347921.5
[10 empty] | 1900000 | 28191955954.9 | 4.290552e-10 | 3.518606e-22 | 3.903283e-11 | 9.014478e-12 | 9.017941e-09 | 0.09753255 | 0.002438314 | 0.002 | 348104.7
[10 empty] | 1901000 | 28206793826.4 | 4.288388e-10 | 3.516832e-22 | 3.90431e-11 | 9.007562e-12 | 9.01102e-09 | 0.09753256 | 0.002438314 | 0.002 | 348288
[10 empty] | 1902000 | 28221631698.0 | 4.286227e-10 | 3.515059e-22 | 3.905337e-11 | 9.000655e-12 | 9.004109e-09 | 0.09753257 | 0.002438314 | 0.002 | 348471.2
[10 empty] | 1903000 | 28236469569.5 | 4.284067e-10 | 3.513288e-22 | 3.906363e-11 | 8.993757e-12 | 8.997206e-09 | 0.09753258 | 0.002438314 | 0.002 | 348654.4
[10 empty] | 1904000 | 28251307441.1 | 4.28191e-10 | 3.511519e-22 | 3.90739e-11 | 8.986867e-12 | 8.990312e-09 | 0.09753259 | 0.002438315 | 0.002 | 348837.6
[10 empty] | 1905000 | 28266145312.7 | 4.279756e-10 | 3.509752e-22 | 3.908416e-11 | 8.979987e-12 | 8.983427e-09 | 0.0975326 | 0.002438315 | 0.002 | 349020.8
[10 empty] | 1906000 | 28280983184.2 | 4.277603e-10 | 3.507987e-22 | 3.909441e-11 | 8.973115e-12 | 8.976551e-09 | 0.09753261 | 0.002438315 | 0.002 | 349204
[10 empty] | 1907000 | 28295821055.8 | 4.275452e-10 | 3.506223e-22 | 3.910467e-11 | 8.966253e-12 | 8.969684e-09 | 0.09753262 | 0.002438315 | 0.002 | 349387.2
[10 empty] | 1908000 | 28310658927.3 | 4.273304e-10 | 3.504462e-22 | 3.911492e-11 | 8.959399e-12 | 8.962826e-09 | 0.09753262 | 0.002438316 | 0.002 | 349570.5
[10 empty] | 1909000 | 28325496798.9 | 4.271158e-10 | 3.502702e-22 | 3.912517e-11 | 8.952554e-12 | 8.955976e-09 | 0.09753263 | 0.002438316 | 0.002 | 349753.7
[10 empty] | 1910000 | 28340334670.4 | 4.269014e-10 | 3.500944e-22 | 3.913541e-11 | 8.945717e-12 | 8.949136e-09 | 0.09753264 | 0.002438316 | 0.002 | 349936.9
[10 empty] | 1911000 | 28355172542.0 | 4.266873e-10 | 3.499187e-22 | 3.914566e-11 | 8.93889e-12 | 8.942304e-09 | 0.09753265 | 0.002438316 | 0.002 | 350120.1
[10 empty] | 1912000 | 28370010413.5 | 4.264733e-10 | 3.497433e-22 | 3.91559e-11 | 8.932071e-12 | 8.935481e-09 | 0.09753266 | 0.002438317 | 0.002 | 350303.3
[10 empty] | 1913000 | 28384848285.1 | 4.262596e-10 | 3.49568e-22 | 3.916614e-11 | 8.925261e-12 | 8.928666e-09 | 0.09753267 | 0.002438317 | 0.002 | 350486.5
[10 empty] | 1914000 | 28399686156.6 | 4.260461e-10 | 3.493929e-22 | 3.917637e-11 | 8.91846e-12 | 8.921861e-09 | 0.09753268 | 0.002438317 | 0.002 | 350669.7
[10 empty] | 1915000 | 28414524028.2 | 4.258328e-10 | 3.49218e-22 | 3.918661e-11 | 8.911668e-12 | 8.915064e-09 | 0.09753269 | 0.002438317 | 0.002 | 350852.9
[10 empty] | 1916000 | 28429361899.8 | 4.256198e-10 | 3.490433e-22 | 3.919684e-11 | 8.904884e-12 | 8.908276e-09 | 0.0975327 | 0.002438317 | 0.002 | 351036.2
[10 empty] | 1917000 | 28444199771.3 | 4.254069e-10 | 3.488687e-22 | 3.920706e-11 | 8.898109e-12 | 8.901496e-09 | 0.09753271 | 0.002438318 | 0.002 | 351219.4
[10 empty] | 1918000 | 28459037642.9 | 4.251943e-10 | 3.486943e-22 | 3.921729e-11 | 8.891342e-12 | 8.894726e-09 | 0.09753271 | 0.002438318 | 0.002 | 351402.6
[10 empty] | 1919000 | 28473875514.4 | 4.249819e-10 | 3.485201e-22 | 3.922751e-11 | 8.884585e-12 | 8.887964e-09 | 0.09753272 | 0.002438318 | 0.002 | 351585.8
[10 empty] | 1920000 | 28488713386.0 | 4.247697e-10 | 3.483461e-22 | 3.923773e-11 | 8.877836e-12 | 8.88121e-09 | 0.09753273 | 0.002438318 | 0.002 | 351769
[10 empty] | 1921000 | 28503551257.5 | 4.245577e-10 | 3.481723e-22 | 3.924795e-11 | 8.871095e-12 | 8.874465e-09 | 0.09753274 | 0.002438319 | 0.002 | 351952.2
[10 empty] | 1922000 | 28518389129.1 | 4.243459e-10 | 3.479986e-22 | 3.925816e-11 | 8.864363e-12 | 8.867729e-09 | 0.09753275 | 0.002438319 | 0.002 | 352135.4
[10 empty] | 1923000 | 28533227000.6 | 4.241343e-10 | 3.478251e-22 | 3.926837e-11 | 8.85764e-12 | 8.861002e-09 | 0.09753276 | 0.002438319 | 0.002 | 352318.6
[10 empty] | 1924000 | 28548064872.2 | 4.23923e-10 | 3.476518e-22 | 3.927858e-11 | 8.850925e-12 | 8.854283e-09 | 0.09753277 | 0.002438319 | 0.002 | 352501.9
[10 empty] | 1925000 | 28562902743.8 | 4.237119e-10 | 3.474787e-22 | 3.928879e-11 | 8.844219e-12 | 8.847572e-09 | 0.09753278 | 0.002438319 | 0.002 | 352685.1
[10 empty] | 1926000 | 28577740615.3 | 4.23501e-10 | 3.473057e-22 | 3.929899e-11 | 8.837522e-12 | 8.840871e-09 | 0.09753279 | 0.00243832 | 0.002 | 352868.3
[10 empty] | 1927000 | 28592578486.9 | 4.232903e-10 | 3.471329e-22 | 3.930919e-11 | 8.830833e-12 | 8.834177e-09 | 0.09753279 | 0.00243832 | 0.002 | 353051.5
[10 empty] | 1928000 | 28607416358.4 | 4.230798e-10 | 3.469603e-22 | 3.931939e-11 | 8.824152e-12 | 8.827493e-09 | 0.0975328 | 0.00243832 | 0.002 | 353234.7
[10 empty] | 1929000 | 28622254230.0 | 4.228695e-10 | 3.467879e-22 | 3.932959e-11 | 8.817481e-12 | 8.820816e-09 | 0.09753281 | 0.00243832 | 0.002 | 353417.9
[10 empty] | 1930000 | 28637092101.5 | 4.226595e-10 | 3.466156e-22 | 3.933978e-11 | 8.810817e-12 | 8.814149e-09 | 0.09753282 | 0.002438321 | 0.002 | 353601.1
[10 empty] | 1931000 | 28651929973.1 | 4.224496e-10 | 3.464435e-22 | 3.934997e-11 | 8.804162e-12 | 8.80749e-09 | 0.09753283 | 0.002438321 | 0.002 | 353784.4
[10 empty] | 1932000 | 28666767844.6 | 4.2224e-10 | 3.462716e-22 | 3.936016e-11 | 8.797516e-12 | 8.800839e-09 | 0.09753284 | 0.002438321 | 0.002 | 353967.6
[10 empty] | 1933000 | 28681605716.2 | 4.220306e-10 | 3.460999e-22 | 3.937034e-11 | 8.790878e-12 | 8.794197e-09 | 0.09753285 | 0.002438321 | 0.002 | 354150.8
[10 empty] | 1934000 | 28696443587.8 | 4.218214e-10 | 3.459283e-22 | 3.938052e-11 | 8.784248e-12 | 8.787563e-09 | 0.09753286 | 0.002438321 | 0.002 | 354334
[10 empty] | 1935000 | 28711281459.3 | 4.216124e-10 | 3.457569e-22 | 3.93907e-11 | 8.777627e-12 | 8.780937e-09 | 0.09753286 | 0.002438322 | 0.002 | 354517.2
[10 empty] | 1936000 | 28726119330.9 | 4.214036e-10 | 3.455857e-22 | 3.940088e-11 | 8.771014e-12 | 8.77432e-09 | 0.09753287 | 0.002438322 | 0.002 | 354700.4
[10 empty] | 1937000 | 28740957202.4 | 4.21195e-10 | 3.454146e-22 | 3.941106e-11 | 8.76441e-12 | 8.767712e-09 | 0.09753288 | 0.002438322 | 0.002 | 354883.6
[10 empty] | 1938000 | 28755795074.0 | 4.209867e-10 | 3.452438e-22 | 3.942123e-11 | 8.757814e-12 | 8.761112e-09 | 0.09753289 | 0.002438322 | 0.002 | 355066.8
[10 empty] | 1939000 | 28770632945.5 | 4.207785e-10 | 3.450731e-22 | 3.94314e-11 | 8.751226e-12 | 8.75452e-09 | 0.0975329 | 0.002438322 | 0.002 | 355250.1
[10 empty] | 1940000 | 28785470817.1 | 4.205706e-10 | 3.449025e-22 | 3.944156e-11 | 8.744647e-12 | 8.747936e-09 | 0.09753291 | 0.002438323 | 0.002 | 355433.3
[10 empty] | 1941000 | 28800308688.6 | 4.203629e-10 | 3.447322e-22 | 3.945173e-11 | 8.738076e-12 | 8.741361e-09 | 0.09753292 | 0.002438323 | 0.002 | 355616.5
[10 empty] | 1942000 | 28815146560.2 | 4.201553e-10 | 3.44562e-22 | 3.946189e-11 | 8.731513e-12 | 8.734794e-09 | 0.09753293 | 0.002438323 | 0.002 | 355799.7
[10 empty] | 1943000 | 28829984431.7 | 4.19948e-10 | 3.44392e-22 | 3.947205e-11 | 8.724959e-12 | 8.728236e-09 | 0.09753293 | 0.002438323 | 0.002 | 355982.9
[10 empty] | 1944000 | 28844822303.3 | 4.197409e-10 | 3.442221e-22 | 3.94822e-11 | 8.718412e-12 | 8.721685e-09 | 0.09753294 | 0.002438324 | 0.002 | 356166.1
[10 empty] | 1945000 | 28859660174.9 | 4.19534e-10 | 3.440525e-22 | 3.949236e-11 | 8.711875e-12 | 8.715144e-09 | 0.09753295 | 0.002438324 | 0.002 | 356349.3
[10 empty] | 1946000 | 28874498046.4 | 4.193273e-10 | 3.43883e-22 | 3.950251e-11 | 8.705345e-12 | 8.70861e-09 | 0.09753296 | 0.002438324 | 0.002 | 356532.5
[10 empty] | 1947000 | 28889335918.0 | 4.191209e-10 | 3.437136e-22 | 3.951266e-11 | 8.698824e-12 | 8.702084e-09 | 0.09753297 | 0.002438324 | 0.002 | 356715.8
[10 empty] | 1948000 | 28904173789.5 | 4.189146e-10 | 3.435445e-22 | 3.95228e-11 | 8.692311e-12 | 8.695567e-09 | 0.09753298 | 0.002438324 | 0.002 | 356899
[10 empty] | 1949000 | 28919011661.1 | 4.187085e-10 | 3.433755e-22 | 3.953295e-11 | 8.685806e-12 | 8.689058e-09 | 0.09753299 | 0.002438325 | 0.002 | 357082.2
[10 empty] | 1950000 | 28933849532.6 | 4.185027e-10 | 3.432067e-22 | 3.954309e-11 | 8.679309e-12 | 8.682557e-09 | 0.097533 | 0.002438325 | 0.002 | 357265.4
[10 empty] | 1951000 | 28948687404.2 | 4.18297e-10 | 3.43038e-22 | 3.955322e-11 | 8.67282e-12 | 8.676065e-09 | 0.097533 | 0.002438325 | 0.002 | 357448.6
[10 empty] | 1952000 | 28963525275.7 | 4.180916e-10 | 3.428695e-22 | 3.956336e-11 | 8.66634e-12 | 8.66958e-09 | 0.09753301 | 0.002438325 | 0.002 | 357631.8
[10 empty] | 1953000 | 28978363147.3 | 4.178863e-10 | 3.427012e-22 | 3.957349e-11 | 8.659868e-12 | 8.663104e-09 | 0.09753302 | 0.002438326 | 0.002 | 357815
[10 empty] | 1954000 | 28993201018.9 | 4.176813e-10 | 3.425331e-22 | 3.958362e-11 | 8.653404e-12 | 8.656636e-09 | 0.09753303 | 0.002438326 | 0.002 | 357998.3
[10 empty] | 1955000 | 29008038890.4 | 4.174765e-10 | 3.423651e-22 | 3.959375e-11 | 8.646948e-12 | 8.650176e-09 | 0.09753304 | 0.002438326 | 0.002 | 358181.5
[10 empty] | 1956000 | 29022876762.0 | 4.172718e-10 | 3.421973e-22 | 3.960387e-11 | 8.6405e-12 | 8.643724e-09 | 0.09753305 | 0.002438326 | 0.002 | 358364.7
[10 empty] | 1957000 | 29037714633.5 | 4.170674e-10 | 3.420296e-22 | 3.9614e-11 | 8.63406e-12 | 8.63728e-09 | 0.09753306 | 0.002438326 | 0.002 | 358547.9
[10 empty] | 1958000 | 29052552505.1 | 4.168632e-10 | 3.418622e-22 | 3.962412e-11 | 8.627629e-12 | 8.630845e-09 | 0.09753306 | 0.002438327 | 0.002 | 358731.1
[10 empty] | 1959000 | 29067390376.6 | 4.166592e-10 | 3.416949e-22 | 3.963423e-11 | 8.621205e-12 | 8.624417e-09 | 0.09753307 | 0.002438327 | 0.002 | 358914.3
[10 empty] | 1960000 | 29082228248.2 | 4.164554e-10 | 3.415277e-22 | 3.964435e-11 | 8.61479e-12 | 8.617997e-09 | 0.09753308 | 0.002438327 | 0.002 | 359097.5
[10 empty] | 1961000 | 29097066119.7 | 4.162518e-10 | 3.413608e-22 | 3.965446e-11 | 8.608382e-12 | 8.611586e-09 | 0.09753309 | 0.002438327 | 0.002 | 359280.7
[10 empty] | 1962000 | 29111903991.3 | 4.160484e-10 | 3.41194e-22 | 3.966457e-11 | 8.601983e-12 | 8.605182e-09 | 0.0975331 | 0.002438327 | 0.002 | 359464
[10 empty] | 1963000 | 29126741862.9 | 4.158452e-10 | 3.410273e-22 | 3.967468e-11 | 8.595591e-12 | 8.598787e-09 | 0.09753311 | 0.002438328 | 0.002 | 359647.2
[10 empty] | 1964000 | 29141579734.4 | 4.156422e-10 | 3.408608e-22 | 3.968478e-11 | 8.589208e-12 | 8.5924e-09 | 0.09753312 | 0.002438328 | 0.002 | 359830.4
[10 empty] | 1965000 | 29156417606.0 | 4.154394e-10 | 3.406945e-22 | 3.969488e-11 | 8.582832e-12 | 8.58602e-09 | 0.09753312 | 0.002438328 | 0.002 | 360013.6
[10 empty] | 1966000 | 29171255477.5 | 4.152368e-10 | 3.405284e-22 | 3.970498e-11 | 8.576465e-12 | 8.579649e-09 | 0.09753313 | 0.002438328 | 0.002 | 360196.8
[10 empty] | 1967000 | 29186093349.1 | 4.150344e-10 | 3.403624e-22 | 3.971508e-11 | 8.570105e-12 | 8.573285e-09 | 0.09753314 | 0.002438329 | 0.002 | 360380
[10 empty] | 1968000 | 29200931220.6 | 4.148322e-10 | 3.401966e-22 | 3.972517e-11 | 8.563754e-12 | 8.56693e-09 | 0.09753315 | 0.002438329 | 0.002 | 360563.2
[10 empty] | 1969000 | 29215769092.2 | 4.146302e-10 | 3.40031e-22 | 3.973526e-11 | 8.55741e-12 | 8.560582e-09 | 0.09753316 | 0.002438329 | 0.002 | 360746.4
[10 empty] | 1970000 | 29230606963.7 | 4.144285e-10 | 3.398655e-22 | 3.974535e-11 | 8.551074e-12 | 8.554242e-09 | 0.09753317 | 0.002438329 | 0.002 | 360929.7
[10 empty] | 1971000 | 29245444835.3 | 4.142269e-10 | 3.397002e-22 | 3.975544e-11 | 8.544746e-12 | 8.54791e-09 | 0.09753318 | 0.002438329 | 0.002 | 361112.9
[10 empty] | 1972000 | 29260282706.8 | 4.140255e-10 | 3.39535e-22 | 3.976552e-11 | 8.538427e-12 | 8.541586e-09 | 0.09753318 | 0.00243833 | 0.002 | 361296.1
[10 empty] | 1973000 | 29275120578.4 | 4.138243e-10 | 3.3937e-22 | 3.977561e-11 | 8.532114e-12 | 8.53527e-09 | 0.09753319 | 0.00243833 | 0.002 | 361479.3
[10 empty] | 1974000 | 29289958450.0 | 4.136233e-10 | 3.392052e-22 | 3.978568e-11 | 8.52581e-12 | 8.528962e-09 | 0.0975332 | 0.00243833 | 0.002 | 361662.5
[10 empty] | 1975000 | 29304796321.5 | 4.134225e-10 | 3.390405e-22 | 3.979576e-11 | 8.519514e-12 | 8.522662e-09 | 0.09753321 | 0.00243833 | 0.002 | 361845.7
[10 empty] | 1976000 | 29319634193.1 | 4.132219e-10 | 3.38876e-22 | 3.980583e-11 | 8.513225e-12 | 8.516369e-09 | 0.09753322 | 0.00243833 | 0.002 | 362028.9
[10 empty] | 1977000 | 29334472064.6 | 4.130215e-10 | 3.387117e-22 | 3.98159e-11 | 8.506944e-12 | 8.510085e-09 | 0.09753323 | 0.002438331 | 0.002 | 362212.2
[10 empty] | 1978000 | 29349309936.2 | 4.128213e-10 | 3.385475e-22 | 3.982597e-11 | 8.500671e-12 | 8.503808e-09 | 0.09753324 | 0.002438331 | 0.002 | 362395.4
[10 empty] | 1979000 | 29364147807.7 | 4.126213e-10 | 3.383835e-22 | 3.983604e-11 | 8.494406e-12 | 8.497539e-09 | 0.09753324 | 0.002438331 | 0.002 | 362578.6
[10 empty] | 1980000 | 29378985679.3 | 4.124216e-10 | 3.382197e-22 | 3.98461e-11 | 8.488149e-12 | 8.491278e-09 | 0.09753325 | 0.002438331 | 0.002 | 362761.8
[10 empty] | 1981000 | 29393823550.8 | 4.12222e-10 | 3.38056e-22 | 3.985616e-11 | 8.481899e-12 | 8.485024e-09 | 0.09753326 | 0.002438332 | 0.002 | 362945
[10 empty] | 1982000 | 29408661422.4 | 4.120225e-10 | 3.378924e-22 | 3.986622e-11 | 8.475657e-12 | 8.478778e-09 | 0.09753327 | 0.002438332 | 0.002 | 363128.2
[10 empty] | 1983000 | 29423499294.0 | 4.118233e-10 | 3.377291e-22 | 3.987628e-11 | 8.469423e-12 | 8.47254e-09 | 0.09753328 | 0.002438332 | 0.002 | 363311.4
[10 empty] | 1984000 | 29438337165.5 | 4.116243e-10 | 3.375659e-22 | 3.988633e-11 | 8.463197e-12 | 8.46631e-09 | 0.09753329 | 0.002438332 | 0.002 | 363494.6
[10 empty] | 1985000 | 29453175037.1 | 4.114255e-10 | 3.374028e-22 | 3.989638e-11 | 8.456978e-12 | 8.460087e-09 | 0.0975333 | 0.002438332 | 0.002 | 363677.9
[10 empty] | 1986000 | 29468012908.6 | 4.112269e-10 | 3.372399e-22 | 3.990643e-11 | 8.450767e-12 | 8.453873e-09 | 0.0975333 | 0.002438333 | 0.002 | 363861.1
[10 empty] | 1987000 | 29482850780.2 | 4.110285e-10 | 3.370772e-22 | 3.991648e-11 | 8.444564e-12 | 8.447665e-09 | 0.09753331 | 0.002438333 | 0.002 | 364044.3
[10 empty] | 1988000 | 29497688651.7 | 4.108303e-10 | 3.369147e-22 | 3.992652e-11 | 8.438368e-12 | 8.441466e-09 | 0.09753332 | 0.002438333 | 0.002 | 364227.5
[10 empty] | 1989000 | 29512526523.3 | 4.106322e-10 | 3.367523e-22 | 3.993656e-11 | 8.43218e-12 | 8.435274e-09 | 0.09753333 | 0.002438333 | 0.002 | 364410.7
[10 empty] | 1990000 | 29527364394.8 | 4.104344e-10 | 3.3659e-22 | 3.99466e-11 | 8.426e-12 | 8.42909e-09 | 0.09753334 | 0.002438333 | 0.002 | 364593.9
[10 empty] | 1991000 | 29542202266.4 | 4.102367e-10 | 3.364279e-22 | 3.995663e-11 | 8.419827e-12 | 8.422913e-09 | 0.09753335 | 0.002438334 | 0.002 | 364777.1
[10 empty] | 1992000 | 29557040138.0 | 4.100393e-10 | 3.36266e-22 | 3.996667e-11 | 8.413662e-12 | 8.416744e-09 | 0.09753335 | 0.002438334 | 0.002 | 364960.3
[10 empty] | 1993000 | 29571878009.5 | 4.09842e-10 | 3.361042e-22 | 3.99767e-11 | 8.407504e-12 | 8.410583e-09 | 0.09753336 | 0.002438334 | 0.002 | 365143.6
[10 empty] | 1994000 | 29586715881.1 | 4.09645e-10 | 3.359426e-22 | 3.998672e-11 | 8.401354e-12 | 8.404429e-09 | 0.09753337 | 0.002438334 | 0.002 | 365326.8
[10 empty] | 1995000 | 29601553752.6 | 4.094481e-10 | 3.357812e-22 | 3.999675e-11 | 8.395212e-12 | 8.398283e-09 | 0.09753338 | 0.002438334 | 0.002 | 365510
[10 empty] | 1996000 | 29616391624.2 | 4.092514e-10 | 3.356199e-22 | 4.000677e-11 | 8.389077e-12 | 8.392145e-09 | 0.09753339 | 0.002438335 | 0.002 | 365693.2
[10 empty] | 1997000 | 29631229495.7 | 4.09055e-10 | 3.354588e-22 | 4.001679e-11 | 8.38295e-12 | 8.386013e-09 | 0.0975334 | 0.002438335 | 0.002 | 365876.4
[10 empty] | 1998000 | 29646067367.3 | 4.088587e-10 | 3.352978e-22 | 4.002681e-11 | 8.37683e-12 | 8.37989e-09 | 0.0975334 | 0.002438335 | 0.002 | 366059.6
[10 empty] | 1999000 | 29660905238.8 | 4.086626e-10 | 3.35137e-22 | 4.003683e-11 | 8.370718e-12 | 8.373774e-09 | 0.09753341 | 0.002438335 | 0.002 | 366242.8
[10 empty] | 2000000 | 29675743110.4 | 4.084667e-10 | 3.349763e-22 | 4.004684e-11 | 8.364613e-12 | 8.367666e-09 | 0.09753342 | 0.002438336 | 0.002 | 366426
[10 empty] | 2001000 | 29690580981.9 | 4.08271e-10 | 3.348158e-22 | 4.005685e-11 | 8.358516e-12 | 8.361565e-09 | 0.09753343 | 0.002438336 | 0.002 | 366609.3
[10 empty] | 2002000 | 29705418853.5 | 4.080754e-10 | 3.346555e-22 | 4.006686e-11 | 8.352426e-12 | 8.355471e-09 | 0.09753344 | 0.002438336 | 0.002 | 366792.5
[10 empty] | 2003000 | 29720256725.1 | 4.078801e-10 | 3.344953e-22 | 4.007686e-11 | 8.346344e-12 | 8.349385e-09 | 0.09753345 | 0.002438336 | 0.002 | 366975.7
[10 empty] | 2004000 | 29735094596.6 | 4.07685e-10 | 3.343353e-22 | 4.008687e-11 | 8.340269e-12 | 8.343307e-09 | 0.09753345 | 0.002438336 | 0.002 | 367158.9
[10 empty] | 2005000 | 29749932468.2 | 4.0749e-10 | 3.341754e-22 | 4.009687e-11 | 8.334202e-12 | 8.337236e-09 | 0.09753346 | 0.002438337 | 0.002 | 367342.1
[10 empty] | 2006000 | 29764770339.7 | 4.072953e-10 | 3.340157e-22 | 4.010687e-11 | 8.328142e-12 | 8.331172e-09 | 0.09753347 | 0.002438337 | 0.002 | 367525.3
[10 empty] | 2007000 | 29779608211.3 | 4.071007e-10 | 3.338561e-22 | 4.011686e-11 | 8.32209e-12 | 8.325116e-09 | 0.09753348 | 0.002438337 | 0.002 | 367708.5
[10 empty] | 2008000 | 29794446082.8 | 4.069063e-10 | 3.336967e-22 | 4.012685e-11 | 8.316044e-12 | 8.319067e-09 | 0.09753349 | 0.002438337 | 0.002 | 367891.8
[10 empty] | 2009000 | 29809283954.4 | 4.067121e-10 | 3.335374e-22 | 4.013684e-11 | 8.310007e-12 | 8.313026e-09 | 0.0975335 | 0.002438337 | 0.002 | 368075
[10 empty] | 2010000 | 29824121825.9 | 4.065181e-10 | 3.333783e-22 | 4.014683e-11 | 8.303976e-12 | 8.306992e-09 | 0.0975335 | 0.002438338 | 0.002 | 368258.2
[10 empty] | 2011000 | 29838959697.5 | 4.063243e-10 | 3.332194e-22 | 4.015682e-11 | 8.297954e-12 | 8.300965e-09 | 0.09753351 | 0.002438338 | 0.002 | 368441.4
[10 empty] | 2012000 | 29853797569.1 | 4.061307e-10 | 3.330606e-22 | 4.01668e-11 | 8.291938e-12 | 8.294946e-09 | 0.09753352 | 0.002438338 | 0.002 | 368624.6
[10 empty] | 2013000 | 29868635440.6 | 4.059372e-10 | 3.32902e-22 | 4.017678e-11 | 8.28593e-12 | 8.288934e-09 | 0.09753353 | 0.002438338 | 0.002 | 368807.8
[10 empty] | 2014000 | 29883473312.2 | 4.05744e-10 | 3.327435e-22 | 4.018676e-11 | 8.279929e-12 | 8.282929e-09 | 0.09753354 | 0.002438338 | 0.002 | 368991
[10 empty] | 2015000 | 29898311183.7 | 4.055509e-10 | 3.325852e-22 | 4.019673e-11 | 8.273935e-12 | 8.276932e-09 | 0.09753355 | 0.002438339 | 0.002 | 369174.2
[10 empty] | 2016000 | 29913149055.3 | 4.053581e-10 | 3.32427e-22 | 4.020671e-11 | 8.267949e-12 | 8.270942e-09 | 0.09753355 | 0.002438339 | 0.002 | 369357.5
[10 empty] | 2017000 | 29927986926.8 | 4.051654e-10 | 3.32269e-22 | 4.021668e-11 | 8.26197e-12 | 8.264959e-09 | 0.09753356 | 0.002438339 | 0.002 | 369540.7
[10 empty] | 2018000 | 29942824798.4 | 4.049729e-10 | 3.321111e-22 | 4.022665e-11 | 8.255998e-12 | 8.258984e-09 | 0.09753357 | 0.002438339 | 0.002 | 369723.9
[10 empty] | 2019000 | 29957662669.9 | 4.047806e-10 | 3.319534e-22 | 4.023661e-11 | 8.250034e-12 | 8.253016e-09 | 0.09753358 | 0.002438339 | 0.002 | 369907.1
[10 empty] | 2020000 | 29972500541.5 | 4.045884e-10 | 3.317959e-22 | 4.024658e-11 | 8.244077e-12 | 8.247055e-09 | 0.09753359 | 0.00243834 | 0.002 | 370090.3
[10 empty] | 2021000 | 29987338413.1 | 4.043965e-10 | 3.316385e-22 | 4.025654e-11 | 8.238127e-12 | 8.241102e-09 | 0.0975336 | 0.00243834 | 0.002 | 370273.5
[10 empty] | 2022000 | 30002176284.6 | 4.042047e-10 | 3.314812e-22 | 4.02665e-11 | 8.232184e-12 | 8.235155e-09 | 0.0975336 | 0.00243834 | 0.002 | 370456.7
[10 empty] | 2023000 | 30017014156.2 | 4.040132e-10 | 3.313241e-22 | 4.027645e-11 | 8.226248e-12 | 8.229216e-09 | 0.09753361 | 0.00243834 | 0.002 | 370639.9
[10 empty] | 2024000 | 30031852027.7 | 4.038218e-10 | 3.311671e-22 | 4.02864e-11 | 8.22032e-12 | 8.223284e-09 | 0.09753362 | 0.002438341 | 0.002 | 370823.2
[10 empty] | 2025000 | 30046689899.3 | 4.036306e-10 | 3.310103e-22 | 4.029636e-11 | 8.214399e-12 | 8.21736e-09 | 0.09753363 | 0.002438341 | 0.002 | 371006.4
[10 empty] | 2026000 | 30061527770.8 | 4.034396e-10 | 3.308537e-22 | 4.03063e-11 | 8.208485e-12 | 8.211442e-09 | 0.09753364 | 0.002438341 | 0.002 | 371189.6
[10 empty] | 2027000 | 30076365642.4 | 4.032488e-10 | 3.306972e-22 | 4.031625e-11 | 8.202578e-12 | 8.205532e-09 | 0.09753364 | 0.002438341 | 0.002 | 371372.8
[10 empty] | 2028000 | 30091203513.9 | 4.030581e-10 | 3.305409e-22 | 4.032619e-11 | 8.196679e-12 | 8.199629e-09 | 0.09753365 | 0.002438341 | 0.002 | 371556
[10 empty] | 2029000 | 30106041385.5 | 4.028676e-10 | 3.303847e-22 | 4.033613e-11 | 8.190786e-12 | 8.193733e-09 | 0.09753366 | 0.002438342 | 0.002 | 371739.2
[10 empty] | 2030000 | 30120879257.1 | 4.026774e-10 | 3.302286e-22 | 4.034607e-11 | 8.184901e-12 | 8.187844e-09 | 0.09753367 | 0.002438342 | 0.002 | 371922.4
[10 empty] | 2031000 | 30135717128.6 | 4.024873e-10 | 3.300727e-22 | 4.035601e-11 | 8.179023e-12 | 8.181962e-09 | 0.09753368 | 0.002438342 | 0.002 | 372105.7
[10 empty] | 2032000 | 30150555000.2 | 4.022974e-10 | 3.29917e-22 | 4.036594e-11 | 8.173152e-12 | 8.176087e-09 | 0.09753369 | 0.002438342 | 0.002 | 372288.9
[10 empty] | 2033000 | 30165392871.7 | 4.021076e-10 | 3.297614e-22 | 4.037587e-11 | 8.167288e-12 | 8.17022e-09 | 0.09753369 | 0.002438342 | 0.002 | 372472.1
[10 empty] | 2034000 | 30180230743.3 | 4.019181e-10 | 3.296059e-22 | 4.03858e-11 | 8.161431e-12 | 8.164359e-09 | 0.0975337 | 0.002438343 | 0.002 | 372655.3
[10 empty] | 2035000 | 30195068614.8 | 4.017287e-10 | 3.294507e-22 | 4.039573e-11 | 8.155581e-12 | 8.158506e-09 | 0.09753371 | 0.002438343 | 0.002 | 372838.5
[10 empty] | 2036000 | 30209906486.4 | 4.015395e-10 | 3.292955e-22 | 4.040565e-11 | 8.149738e-12 | 8.15266e-09 | 0.09753372 | 0.002438343 | 0.002 | 373021.7
[10 empty] | 2037000 | 30224744357.9 | 4.013505e-10 | 3.291405e-22 | 4.041558e-11 | 8.143903e-12 | 8.146821e-09 | 0.09753373 | 0.002438343 | 0.002 | 373204.9
[10 empty] | 2038000 | 30239582229.5 | 4.011617e-10 | 3.289857e-22 | 4.042549e-11 | 8.138074e-12 | 8.140988e-09 | 0.09753373 | 0.002438343 | 0.002 | 373388.1
[10 empty] | 2039000 | 30254420101.0 | 4.009731e-10 | 3.28831e-22 | 4.043541e-11 | 8.132252e-12 | 8.135163e-09 | 0.09753374 | 0.002438344 | 0.002 | 373571.4
[10 empty] | 2040000 | 30269257972.6 | 4.007846e-10 | 3.286764e-22 | 4.044533e-11 | 8.126438e-12 | 8.129345e-09 | 0.09753375 | 0.002438344 | 0.002 | 373754.6
[10 empty] | 2041000 | 30284095844.2 | 4.005964e-10 | 3.28522e-22 | 4.045524e-11 | 8.12063e-12 | 8.123534e-09 | 0.09753376 | 0.002438344 | 0.002 | 373937.8
[10 empty] | 2042000 | 30298933715.7 | 4.004083e-10 | 3.283678e-22 | 4.046515e-11 | 8.114829e-12 | 8.11773e-09 | 0.09753377 | 0.002438344 | 0.002 | 374121
[10 empty] | 2043000 | 30313771587.3 | 4.002204e-10 | 3.282137e-22 | 4.047505e-11 | 8.109036e-12 | 8.111933e-09 | 0.09753378 | 0.002438344 | 0.002 | 374304.2
[10 empty] | 2044000 | 30328609458.8 | 4.000326e-10 | 3.280597e-22 | 4.048496e-11 | 8.103249e-12 | 8.106142e-09 | 0.09753378 | 0.002438345 | 0.002 | 374487.4
[10 empty] | 2045000 | 30343447330.4 | 3.998451e-10 | 3.279059e-22 | 4.049486e-11 | 8.097469e-12 | 8.100359e-09 | 0.09753379 | 0.002438345 | 0.002 | 374670.6
[10 empty] | 2046000 | 30358285201.9 | 3.996577e-10 | 3.277522e-22 | 4.050476e-11 | 8.091697e-12 | 8.094583e-09 | 0.0975338 | 0.002438345 | 0.002 | 374853.8
[10 empty] | 2047000 | 30373123073.5 | 3.994705e-10 | 3.275987e-22 | 4.051466e-11 | 8.085931e-12 | 8.088814e-09 | 0.09753381 | 0.002438345 | 0.002 | 375037.1
[10 empty] | 2048000 | 30387960945.0 | 3.992835e-10 | 3.274453e-22 | 4.052455e-11 | 8.080172e-12 | 8.083051e-09 | 0.09753382 | 0.002438345 | 0.002 | 375220.3
[10 empty] | 2049000 | 30402798816.6 | 3.990966e-10 | 3.272921e-22 | 4.053445e-11 | 8.07442e-12 | 8.077296e-09 | 0.09753382 | 0.002438346 | 0.002 | 375403.5
[10 empty] | 2050000 | 30417636688.2 | 3.9891e-10 | 3.27139e-22 | 4.054434e-11 | 8.068674e-12 | 8.071547e-09 | 0.09753383 | 0.002438346 | 0.002 | 375586.7
[10 empty] | 2051000 | 30432474559.7 | 3.987235e-10 | 3.269861e-22 | 4.055422e-11 | 8.062936e-12 | 8.065805e-09 | 0.09753384 | 0.002438346 | 0.002 | 375769.9
[10 empty] | 2052000 | 30447312431.3 | 3.985372e-10 | 3.268333e-22 | 4.056411e-11 | 8.057205e-12 | 8.06007e-09 | 0.09753385 | 0.002438346 | 0.002 | 375953.1
[10 empty] | 2053000 | 30462150302.8 | 3.983511e-10 | 3.266807e-22 | 4.057399e-11 | 8.05148e-12 | 8.054342e-09 | 0.09753386 | 0.002438346 | 0.002 | 376136.3
[10 empty] | 2054000 | 30476988174.4 | 3.981651e-10 | 3.265282e-22 | 4.058387e-11 | 8.045763e-12 | 8.048621e-09 | 0.09753386 | 0.002438347 | 0.002 | 376319.6
[10 empty] | 2055000 | 30491826045.9 | 3.979793e-10 | 3.263758e-22 | 4.059375e-11 | 8.040052e-12 | 8.042907e-09 | 0.09753387 | 0.002438347 | 0.002 | 376502.8
[10 empty] | 2056000 | 30506663917.5 | 3.977937e-10 | 3.262236e-22 | 4.060363e-11 | 8.034348e-12 | 8.0372e-09 | 0.09753388 | 0.002438347 | 0.002 | 376686
[10 empty] | 2057000 | 30521501789.0 | 3.976083e-10 | 3.260716e-22 | 4.06135e-11 | 8.02865e-12 | 8.031499e-09 | 0.09753389 | 0.002438347 | 0.002 | 376869.2
[10 empty] | 2058000 | 30536339660.6 | 3.974231e-10 | 3.259197e-22 | 4.062337e-11 | 8.02296e-12 | 8.025805e-09 | 0.0975339 | 0.002438347 | 0.002 | 377052.4
[10 empty] | 2059000 | 30551177532.2 | 3.97238e-10 | 3.257679e-22 | 4.063324e-11 | 8.017276e-12 | 8.020118e-09 | 0.0975339 | 0.002438348 | 0.002 | 377235.6
[10 empty] | 2060000 | 30566015403.7 | 3.970531e-10 | 3.256163e-22 | 4.06431e-11 | 8.0116e-12 | 8.014438e-09 | 0.09753391 | 0.002438348 | 0.002 | 377418.8
[10 empty] | 2061000 | 30580853275.3 | 3.968684e-10 | 3.254648e-22 | 4.065297e-11 | 8.005929e-12 | 8.008764e-09 | 0.09753392 | 0.002438348 | 0.002 | 377602
[10 empty] | 2062000 | 30595691146.8 | 3.966839e-10 | 3.253134e-22 | 4.066283e-11 | 8.000266e-12 | 8.003098e-09 | 0.09753393 | 0.002438348 | 0.002 | 377785.3
[10 empty] | 2063000 | 30610529018.4 | 3.964995e-10 | 3.251623e-22 | 4.067269e-11 | 7.99461e-12 | 7.997438e-09 | 0.09753394 | 0.002438348 | 0.002 | 377968.5
[10 empty] | 2064000 | 30625366889.9 | 3.963153e-10 | 3.250112e-22 | 4.068254e-11 | 7.98896e-12 | 7.991785e-09 | 0.09753394 | 0.002438349 | 0.002 | 378151.7
[10 empty] | 2065000 | 30640204761.5 | 3.961313e-10 | 3.248603e-22 | 4.06924e-11 | 7.983317e-12 | 7.986138e-09 | 0.09753395 | 0.002438349 | 0.002 | 378334.9
[10 empty] | 2066000 | 30655042633.0 | 3.959474e-10 | 3.247095e-22 | 4.070225e-11 | 7.97768e-12 | 7.980498e-09 | 0.09753396 | 0.002438349 | 0.002 | 378518.1
[10 empty] | 2067000 | 30669880504.6 | 3.957638e-10 | 3.245589e-22 | 4.07121e-11 | 7.97205e-12 | 7.974865e-09 | 0.09753397 | 0.002438349 | 0.002 | 378701.3
[10 empty] | 2068000 | 30684718376.1 | 3.955803e-10 | 3.244084e-22 | 4.072195e-11 | 7.966427e-12 | 7.969239e-09 | 0.09753398 | 0.002438349 | 0.002 | 378884.5
[10 empty] | 2069000 | 30699556247.7 | 3.95397e-10 | 3.242581e-22 | 4.073179e-11 | 7.960811e-12 | 7.963619e-09 | 0.09753398 | 0.00243835 | 0.002 | 379067.7
[10 empty] | 2070000 | 30714394119.3 | 3.952138e-10 | 3.241079e-22 | 4.074163e-11 | 7.955201e-12 | 7.958006e-09 | 0.09753399 | 0.00243835 | 0.002 | 379251
[10 empty] | 2071000 | 30729231990.8 | 3.950308e-10 | 3.239578e-22 | 4.075147e-11 | 7.949598e-12 | 7.9524e-09 | 0.097534 | 0.00243835 | 0.002 | 379434.2
[10 empty] | 2072000 | 30744069862.4 | 3.94848e-10 | 3.238079e-22 | 4.076131e-11 | 7.944002e-12 | 7.9468e-09 | 0.09753401 | 0.00243835 | 0.002 | 379617.4
[10 empty] | 2073000 | 30758907733.9 | 3.946654e-10 | 3.236582e-22 | 4.077114e-11 | 7.938412e-12 | 7.941207e-09 | 0.09753402 | 0.00243835 | 0.002 | 379800.6
[10 empty] | 2074000 | 30773745605.5 | 3.94483e-10 | 3.235085e-22 | 4.078098e-11 | 7.932829e-12 | 7.935621e-09 | 0.09753402 | 0.002438351 | 0.002 | 379983.8
[10 empty] | 2075000 | 30788583477.0 | 3.943007e-10 | 3.23359e-22 | 4.079081e-11 | 7.927253e-12 | 7.930041e-09 | 0.09753403 | 0.002438351 | 0.002 | 380167
[10 empty] | 2076000 | 30803421348.6 | 3.941186e-10 | 3.232097e-22 | 4.080064e-11 | 7.921683e-12 | 7.924468e-09 | 0.09753404 | 0.002438351 | 0.002 | 380350.2
[10 empty] | 2077000 | 30818259220.1 | 3.939366e-10 | 3.230605e-22 | 4.081046e-11 | 7.91612e-12 | 7.918901e-09 | 0.09753405 | 0.002438351 | 0.002 | 380533.5
[10 empty] | 2078000 | 30833097091.7 | 3.937549e-10 | 3.229114e-22 | 4.082028e-11 | 7.910563e-12 | 7.913341e-09 | 0.09753406 | 0.002438351 | 0.002 | 380716.7
[10 empty] | 2079000 | 30847934963.3 | 3.935733e-10 | 3.227625e-22 | 4.083011e-11 | 7.905013e-12 | 7.907788e-09 | 0.09753406 | 0.002438352 | 0.002 | 380899.9
[10 empty] | 2080000 | 30862772834.8 | 3.933918e-10 | 3.226137e-22 | 4.083992e-11 | 7.899469e-12 | 7.902241e-09 | 0.09753407 | 0.002438352 | 0.002 | 381083.1
[10 empty] | 2081000 | 30877610706.4 | 3.932106e-10 | 3.224651e-22 | 4.084974e-11 | 7.893932e-12 | 7.896701e-09 | 0.09753408 | 0.002438352 | 0.002 | 381266.3
[10 empty] | 2082000 | 30892448577.9 | 3.930295e-10 | 3.223166e-22 | 4.085955e-11 | 7.888401e-12 | 7.891167e-09 | 0.09753409 | 0.002438352 | 0.002 | 381449.5
[10 empty] | 2083000 | 30907286449.5 | 3.928486e-10 | 3.221682e-22 | 4.086936e-11 | 7.882877e-12 | 7.885639e-09 | 0.0975341 | 0.002438352 | 0.002 | 381632.7
[10 empty] | 2084000 | 30922124321.0 | 3.926678e-10 | 3.2202e-22 | 4.087917e-11 | 7.87736e-12 | 7.880119e-09 | 0.0975341 | 0.002438353 | 0.002 | 381815.9
[10 empty] | 2085000 | 30936962192.6 | 3.924872e-10 | 3.218719e-22 | 4.088898e-11 | 7.871849e-12 | 7.874604e-09 | 0.09753411 | 0.002438353 | 0.002 | 381999.2
[10 empty] | 2086000 | 30951800064.1 | 3.923068e-10 | 3.217239e-22 | 4.089878e-11 | 7.866345e-12 | 7.869097e-09 | 0.09753412 | 0.002438353 | 0.002 | 382182.4
[10 empty] | 2087000 | 30966637935.7 | 3.921266e-10 | 3.215761e-22 | 4.090859e-11 | 7.860847e-12 | 7.863596e-09 | 0.09753413 | 0.002438353 | 0.002 | 382365.6
[10 empty] | 2088000 | 30981475807.3 | 3.919465e-10 | 3.214285e-22 | 4.091839e-11 | 7.855355e-12 | 7.858101e-09 | 0.09753413 | 0.002438353 | 0.002 | 382548.8
[10 empty] | 2089000 | 30996313678.8 | 3.917666e-10 | 3.212809e-22 | 4.092818e-11 | 7.84987e-12 | 7.852612e-09 | 0.09753414 | 0.002438354 | 0.002 | 382732
[10 empty] | 2090000 | 31011151550.4 | 3.915869e-10 | 3.211335e-22 | 4.093798e-11 | 7.844391e-12 | 7.847131e-09 | 0.09753415 | 0.002438354 | 0.002 | 382915.2
[10 empty] | 2091000 | 31025989421.9 | 3.914073e-10 | 3.209863e-22 | 4.094777e-11 | 7.838919e-12 | 7.841655e-09 | 0.09753416 | 0.002438354 | 0.002 | 383098.4
[10 empty] | 2092000 | 31040827293.5 | 3.912279e-10 | 3.208391e-22 | 4.095756e-11 | 7.833453e-12 | 7.836186e-09 | 0.09753417 | 0.002438354 | 0.002 | 383281.6
[10 empty] | 2093000 | 31055665165.0 | 3.910487e-10 | 3.206922e-22 | 4.096735e-11 | 7.827994e-12 | 7.830724e-09 | 0.09753417 | 0.002438354 | 0.002 | 383464.9
[10 empty] | 2094000 | 31070503036.6 | 3.908697e-10 | 3.205453e-22 | 4.097714e-11 | 7.822541e-12 | 7.825268e-09 | 0.09753418 | 0.002438355 | 0.002 | 383648.1
[10 empty] | 2095000 | 31085340908.1 | 3.906908e-10 | 3.203986e-22 | 4.098692e-11 | 7.817095e-12 | 7.819818e-09 | 0.09753419 | 0.002438355 | 0.002 | 383831.3
[10 empty] | 2096000 | 31100178779.7 | 3.90512e-10 | 3.20252e-22 | 4.09967e-11 | 7.811654e-12 | 7.814374e-09 | 0.0975342 | 0.002438355 | 0.002 | 384014.5
[10 empty] | 2097000 | 31115016651.2 | 3.903335e-10 | 3.201056e-22 | 4.100648e-11 | 7.806221e-12 | 7.808937e-09 | 0.0975342 | 0.002438355 | 0.002 | 384197.7
[10 empty] | 2098000 | 31129854522.8 | 3.901551e-10 | 3.199593e-22 | 4.101625e-11 | 7.800793e-12 | 7.803507e-09 | 0.09753421 | 0.002438355 | 0.002 | 384380.9
[10 empty] | 2099000 | 31144692394.4 | 3.899769e-10 | 3.198132e-22 | 4.102603e-11 | 7.795372e-12 | 7.798083e-09 | 0.09753422 | 0.002438356 | 0.002 | 384564.1
[10 empty] | 2100000 | 31159530265.9 | 3.897988e-10 | 3.196671e-22 | 4.10358e-11 | 7.789957e-12 | 7.792665e-09 | 0.09753423 | 0.002438356 | 0.002 | 384747.4
[10 empty] | 2101000 | 31174368137.5 | 3.896209e-10 | 3.195212e-22 | 4.104557e-11 | 7.784549e-12 | 7.787253e-09 | 0.09753424 | 0.002438356 | 0.002 | 384930.6
[10 empty] | 2102000 | 31189206009.0 | 3.894432e-10 | 3.193755e-22 | 4.105534e-11 | 7.779147e-12 | 7.781848e-09 | 0.09753424 | 0.002438356 | 0.002 | 385113.8
[10 empty] | 2103000 | 31204043880.6 | 3.892656e-10 | 3.192299e-22 | 4.10651e-11 | 7.773751e-12 | 7.776449e-09 | 0.09753425 | 0.002438356 | 0.002 | 385297
[10 empty] | 2104000 | 31218881752.1 | 3.890882e-10 | 3.190844e-22 | 4.107486e-11 | 7.768362e-12 | 7.771056e-09 | 0.09753426 | 0.002438356 | 0.002 | 385480.2
[10 empty] | 2105000 | 31233719623.7 | 3.88911e-10 | 3.18939e-22 | 4.108462e-11 | 7.762979e-12 | 7.76567e-09 | 0.09753427 | 0.002438357 | 0.002 | 385663.4
[10 empty] | 2106000 | 31248557495.2 | 3.887339e-10 | 3.187938e-22 | 4.109438e-11 | 7.757602e-12 | 7.76029e-09 | 0.09753428 | 0.002438357 | 0.002 | 385846.6
[10 empty] | 2107000 | 31263395366.8 | 3.88557e-10 | 3.186488e-22 | 4.110414e-11 | 7.752231e-12 | 7.754916e-09 | 0.09753428 | 0.002438357 | 0.002 | 386029.8
[10 empty] | 2108000 | 31278233238.4 | 3.883803e-10 | 3.185038e-22 | 4.111389e-11 | 7.746867e-12 | 7.749549e-09 | 0.09753429 | 0.002438357 | 0.002 | 386213.1
[10 empty] | 2109000 | 31293071109.9 | 3.882037e-10 | 3.18359e-22 | 4.112364e-11 | 7.741509e-12 | 7.744188e-09 | 0.0975343 | 0.002438357 | 0.002 | 386396.3
[10 empty] | 2110000 | 31307908981.5 | 3.880273e-10 | 3.182143e-22 | 4.113339e-11 | 7.736157e-12 | 7.738833e-09 | 0.09753431 | 0.002438358 | 0.002 | 386579.5
[10 empty] | 2111000 | 31322746853.0 | 3.87851e-10 | 3.180698e-22 | 4.114313e-11 | 7.730811e-12 | 7.733484e-09 | 0.09753431 | 0.002438358 | 0.002 | 386762.7
[10 empty] | 2112000 | 31337584724.6 | 3.876749e-10 | 3.179254e-22 | 4.115288e-11 | 7.725472e-12 | 7.728142e-09 | 0.09753432 | 0.002438358 | 0.002 | 386945.9
[10 empty] | 2113000 | 31352422596.1 | 3.87499e-10 | 3.177811e-22 | 4.116262e-11 | 7.720139e-12 | 7.722805e-09 | 0.09753433 | 0.002438358 | 0.002 | 387129.1
[10 empty] | 2114000 | 31367260467.7 | 3.873233e-10 | 3.17637e-22 | 4.117236e-11 | 7.714812e-12 | 7.717475e-09 | 0.09753434 | 0.002438358 | 0.002 | 387312.3
[10 empty] | 2115000 | 31382098339.2 | 3.871477e-10 | 3.17493e-22 | 4.11821e-11 | 7.709491e-12 | 7.712151e-09 | 0.09753434 | 0.002438359 | 0.002 | 387495.5
[10 empty] | 2116000 | 31396936210.8 | 3.869722e-10 | 3.173491e-22 | 4.119183e-11 | 7.704176e-12 | 7.706834e-09 | 0.09753435 | 0.002438359 | 0.002 | 387678.8
[10 empty] | 2117000 | 31411774082.4 | 3.86797e-10 | 3.172054e-22 | 4.120156e-11 | 7.698868e-12 | 7.701522e-09 | 0.09753436 | 0.002438359 | 0.002 | 387862
[10 empty] | 2118000 | 31426611953.9 | 3.866219e-10 | 3.170618e-22 | 4.121129e-11 | 7.693565e-12 | 7.696217e-09 | 0.09753437 | 0.002438359 | 0.002 | 388045.2
[10 empty] | 2119000 | 31441449825.5 | 3.864469e-10 | 3.169183e-22 | 4.122102e-11 | 7.688269e-12 | 7.690917e-09 | 0.09753438 | 0.002438359 | 0.002 | 388228.4
[10 empty] | 2120000 | 31456287697.0 | 3.862721e-10 | 3.16775e-22 | 4.123075e-11 | 7.682979e-12 | 7.685624e-09 | 0.09753438 | 0.00243836 | 0.002 | 388411.6
[10 empty] | 2121000 | 31471125568.6 | 3.860975e-10 | 3.166318e-22 | 4.124047e-11 | 7.677695e-12 | 7.680337e-09 | 0.09753439 | 0.00243836 | 0.002 | 388594.8
[10 empty] | 2122000 | 31485963440.1 | 3.85923e-10 | 3.164887e-22 | 4.125019e-11 | 7.672418e-12 | 7.675057e-09 | 0.0975344 | 0.00243836 | 0.002 | 388778
[10 empty] | 2123000 | 31500801311.7 | 3.857487e-10 | 3.163457e-22 | 4.125991e-11 | 7.667146e-12 | 7.669782e-09 | 0.09753441 | 0.00243836 | 0.002 | 388961.3
[10 empty] | 2124000 | 31515639183.2 | 3.855746e-10 | 3.162029e-22 | 4.126962e-11 | 7.66188e-12 | 7.664513e-09 | 0.09753441 | 0.00243836 | 0.002 | 389144.5
[10 empty] | 2125000 | 31530477054.8 | 3.854006e-10 | 3.160602e-22 | 4.127934e-11 | 7.656621e-12 | 7.659251e-09 | 0.09753442 | 0.002438361 | 0.002 | 389327.7
[10 empty] | 2126000 | 31545314926.3 | 3.852268e-10 | 3.159177e-22 | 4.128905e-11 | 7.651368e-12 | 7.653994e-09 | 0.09753443 | 0.002438361 | 0.002 | 389510.9
[10 empty] | 2127000 | 31560152797.9 | 3.850531e-10 | 3.157753e-22 | 4.129876e-11 | 7.64612e-12 | 7.648744e-09 | 0.09753444 | 0.002438361 | 0.002 | 389694.1
[10 empty] | 2128000 | 31574990669.5 | 3.848796e-10 | 3.15633e-22 | 4.130847e-11 | 7.640879e-12 | 7.6435e-09 | 0.09753444 | 0.002438361 | 0.002 | 389877.3
[10 empty] | 2129000 | 31589828541.0 | 3.847063e-10 | 3.154908e-22 | 4.131817e-11 | 7.635644e-12 | 7.638261e-09 | 0.09753445 | 0.002438361 | 0.002 | 390060.5
[10 empty] | 2130000 | 31604666412.6 | 3.845331e-10 | 3.153488e-22 | 4.132787e-11 | 7.630415e-12 | 7.633029e-09 | 0.09753446 | 0.002438361 | 0.002 | 390243.7
[10 empty] | 2131000 | 31619504284.1 | 3.843601e-10 | 3.152069e-22 | 4.133757e-11 | 7.625192e-12 | 7.627803e-09 | 0.09753447 | 0.002438362 | 0.002 | 390427
[10 empty] | 2132000 | 31634342155.7 | 3.841872e-10 | 3.150652e-22 | 4.134727e-11 | 7.619974e-12 | 7.622583e-09 | 0.09753447 | 0.002438362 | 0.002 | 390610.2
[10 empty] | 2133000 | 31649180027.2 | 3.840145e-10 | 3.149235e-22 | 4.135697e-11 | 7.614763e-12 | 7.617369e-09 | 0.09753448 | 0.002438362 | 0.002 | 390793.4
[10 empty] | 2134000 | 31664017898.8 | 3.838419e-10 | 3.14782e-22 | 4.136666e-11 | 7.609558e-12 | 7.612161e-09 | 0.09753449 | 0.002438362 | 0.002 | 390976.6
[10 empty] | 2135000 | 31678855770.3 | 3.836695e-10 | 3.146406e-22 | 4.137635e-11 | 7.604359e-12 | 7.606959e-09 | 0.0975345 | 0.002438362 | 0.002 | 391159.8
[10 empty] | 2136000 | 31693693641.9 | 3.834973e-10 | 3.144994e-22 | 4.138604e-11 | 7.599166e-12 | 7.601763e-09 | 0.09753451 | 0.002438363 | 0.002 | 391343
[10 empty] | 2137000 | 31708531513.5 | 3.833252e-10 | 3.143583e-22 | 4.139573e-11 | 7.593979e-12 | 7.596572e-09 | 0.09753451 | 0.002438363 | 0.002 | 391526.2
[10 empty] | 2138000 | 31723369385.0 | 3.831533e-10 | 3.142173e-22 | 4.140541e-11 | 7.588798e-12 | 7.591388e-09 | 0.09753452 | 0.002438363 | 0.002 | 391709.4
[10 empty] | 2139000 | 31738207256.6 | 3.829816e-10 | 3.140764e-22 | 4.141509e-11 | 7.583622e-12 | 7.58621e-09 | 0.09753453 | 0.002438363 | 0.002 | 391892.7
[10 empty] | 2140000 | 31753045128.1 | 3.8281e-10 | 3.139357e-22 | 4.142477e-11 | 7.578453e-12 | 7.581038e-09 | 0.09753454 | 0.002438363 | 0.002 | 392075.9
[10 empty] | 2141000 | 31767882999.7 | 3.826385e-10 | 3.137951e-22 | 4.143445e-11 | 7.57329e-12 | 7.575871e-09 | 0.09753454 | 0.002438364 | 0.002 | 392259.1
[10 empty] | 2142000 | 31782720871.2 | 3.824672e-10 | 3.136546e-22 | 4.144413e-11 | 7.568132e-12 | 7.570711e-09 | 0.09753455 | 0.002438364 | 0.002 | 392442.3
[10 empty] | 2143000 | 31797558742.8 | 3.822961e-10 | 3.135143e-22 | 4.14538e-11 | 7.562981e-12 | 7.565557e-09 | 0.09753456 | 0.002438364 | 0.002 | 392625.5
[10 empty] | 2144000 | 31812396614.3 | 3.821251e-10 | 3.133741e-22 | 4.146347e-11 | 7.557835e-12 | 7.560408e-09 | 0.09753457 | 0.002438364 | 0.002 | 392808.7
[10 empty] | 2145000 | 31827234485.9 | 3.819543e-10 | 3.13234e-22 | 4.147314e-11 | 7.552695e-12 | 7.555265e-09 | 0.09753457 | 0.002438364 | 0.002 | 392991.9
[10 empty] | 2146000 | 31842072357.5 | 3.817836e-10 | 3.13094e-22 | 4.14828e-11 | 7.547562e-12 | 7.550129e-09 | 0.09753458 | 0.002438365 | 0.002 | 393175.2
[10 empty] | 2147000 | 31856910229.0 | 3.816131e-10 | 3.129542e-22 | 4.149247e-11 | 7.542434e-12 | 7.544998e-09 | 0.09753459 | 0.002438365 | 0.002 | 393358.4
[10 empty] | 2148000 | 31871748100.6 | 3.814428e-10 | 3.128145e-22 | 4.150213e-11 | 7.537312e-12 | 7.539873e-09 | 0.0975346 | 0.002438365 | 0.002 | 393541.6
[10 empty] | 2149000 | 31886585972.1 | 3.812726e-10 | 3.126749e-22 | 4.151179e-11 | 7.532195e-12 | 7.534753e-09 | 0.0975346 | 0.002438365 | 0.002 | 393724.8
[10 empty] | 2150000 | 31901423843.7 | 3.811025e-10 | 3.125355e-22 | 4.152145e-11 | 7.527085e-12 | 7.52964e-09 | 0.09753461 | 0.002438365 | 0.002 | 393908
[10 empty] | 2151000 | 31916261715.2 | 3.809326e-10 | 3.123961e-22 | 4.15311e-11 | 7.52198e-12 | 7.524533e-09 | 0.09753462 | 0.002438365 | 0.002 | 394091.2
[10 empty] | 2152000 | 31931099586.8 | 3.807629e-10 | 3.122569e-22 | 4.154076e-11 | 7.516882e-12 | 7.519431e-09 | 0.09753463 | 0.002438366 | 0.002 | 394274.4
[10 empty] | 2153000 | 31945937458.3 | 3.805933e-10 | 3.121179e-22 | 4.155041e-11 | 7.511789e-12 | 7.514335e-09 | 0.09753463 | 0.002438366 | 0.002 | 394457.6
[10 empty] | 2154000 | 31960775329.9 | 3.804239e-10 | 3.119789e-22 | 4.156005e-11 | 7.506702e-12 | 7.509245e-09 | 0.09753464 | 0.002438366 | 0.002 | 394640.9
[10 empty] | 2155000 | 31975613201.5 | 3.802546e-10 | 3.118401e-22 | 4.15697e-11 | 7.50162e-12 | 7.504161e-09 | 0.09753465 | 0.002438366 | 0.002 | 394824.1
[10 empty] | 2156000 | 31990451073.0 | 3.800855e-10 | 3.117014e-22 | 4.157934e-11 | 7.496545e-12 | 7.499083e-09 | 0.09753466 | 0.002438366 | 0.002 | 395007.3
[10 empty] | 2157000 | 32005288944.6 | 3.799165e-10 | 3.115629e-22 | 4.158899e-11 | 7.491475e-12 | 7.49401e-09 | 0.09753466 | 0.002438367 | 0.002 | 395190.5
[10 empty] | 2158000 | 32020126816.1 | 3.797477e-10 | 3.114244e-22 | 4.159862e-11 | 7.486411e-12 | 7.488943e-09 | 0.09753467 | 0.002438367 | 0.002 | 395373.7
[10 empty] | 2159000 | 32034964687.7 | 3.795791e-10 | 3.112861e-22 | 4.160826e-11 | 7.481353e-12 | 7.483882e-09 | 0.09753468 | 0.002438367 | 0.002 | 395556.9
[10 empty] | 2160000 | 32049802559.2 | 3.794105e-10 | 3.111479e-22 | 4.16179e-11 | 7.476301e-12 | 7.478827e-09 | 0.09753469 | 0.002438367 | 0.002 | 395740.1
[10 empty] | 2161000 | 32064640430.8 | 3.792422e-10 | 3.110098e-22 | 4.162753e-11 | 7.471254e-12 | 7.473777e-09 | 0.09753469 | 0.002438367 | 0.002 | 395923.3
[10 empty] | 2162000 | 32079478302.3 | 3.79074e-10 | 3.108719e-22 | 4.163716e-11 | 7.466213e-12 | 7.468733e-09 | 0.0975347 | 0.002438368 | 0.002 | 396106.6
[10 empty] | 2163000 | 32094316173.9 | 3.789059e-10 | 3.107341e-22 | 4.164679e-11 | 7.461178e-12 | 7.463695e-09 | 0.09753471 | 0.002438368 | 0.002 | 396289.8
[10 empty] | 2164000 | 32109154045.4 | 3.78738e-10 | 3.105964e-22 | 4.165641e-11 | 7.456148e-12 | 7.458663e-09 | 0.09753472 | 0.002438368 | 0.002 | 396473
[10 empty] | 2165000 | 32123991917.0 | 3.785703e-10 | 3.104588e-22 | 4.166604e-11 | 7.451124e-12 | 7.453636e-09 | 0.09753472 | 0.002438368 | 0.002 | 396656.2
[10 empty] | 2166000 | 32138829788.6 | 3.784027e-10 | 3.103214e-22 | 4.167566e-11 | 7.446106e-12 | 7.448615e-09 | 0.09753473 | 0.002438368 | 0.002 | 396839.4
[10 empty] | 2167000 | 32153667660.1 | 3.782353e-10 | 3.101841e-22 | 4.168528e-11 | 7.441094e-12 | 7.4436e-09 | 0.09753474 | 0.002438368 | 0.002 | 397022.6
[10 empty] | 2168000 | 32168505531.7 | 3.78068e-10 | 3.100469e-22 | 4.16949e-11 | 7.436087e-12 | 7.438591e-09 | 0.09753475 | 0.002438369 | 0.002 | 397205.8
[10 empty] | 2169000 | 32183343403.2 | 3.779008e-10 | 3.099098e-22 | 4.170451e-11 | 7.431086e-12 | 7.433587e-09 | 0.09753475 | 0.002438369 | 0.002 | 397389.1
[10 empty] | 2170000 | 32198181274.8 | 3.777338e-10 | 3.097729e-22 | 4.171412e-11 | 7.426091e-12 | 7.428589e-09 | 0.09753476 | 0.002438369 | 0.002 | 397572.3
[10 empty] | 2171000 | 32213019146.3 | 3.77567e-10 | 3.09636e-22 | 4.172373e-11 | 7.421101e-12 | 7.423596e-09 | 0.09753477 | 0.002438369 | 0.002 | 397755.5
[10 empty] | 2172000 | 32227857017.9 | 3.774003e-10 | 3.094993e-22 | 4.173334e-11 | 7.416117e-12 | 7.418609e-09 | 0.09753478 | 0.002438369 | 0.002 | 397938.7
[10 empty] | 2173000 | 32242694889.4 | 3.772338e-10 | 3.093628e-22 | 4.174295e-11 | 7.411139e-12 | 7.413628e-09 | 0.09753478 | 0.00243837 | 0.002 | 398121.9
[10 empty] | 2174000 | 32257532761.0 | 3.770674e-10 | 3.092263e-22 | 4.175255e-11 | 7.406166e-12 | 7.408652e-09 | 0.09753479 | 0.00243837 | 0.002 | 398305.1
[10 empty] | 2175000 | 32272370632.6 | 3.769011e-10 | 3.0909e-22 | 4.176215e-11 | 7.401199e-12 | 7.403682e-09 | 0.0975348 | 0.00243837 | 0.002 | 398488.3
[10 empty] | 2176000 | 32287208504.1 | 3.767351e-10 | 3.089538e-22 | 4.177175e-11 | 7.396237e-12 | 7.398718e-09 | 0.09753481 | 0.00243837 | 0.002 | 398671.5
[10 empty] | 2177000 | 32302046375.7 | 3.765691e-10 | 3.088177e-22 | 4.178135e-11 | 7.391281e-12 | 7.393759e-09 | 0.09753481 | 0.00243837 | 0.002 | 398854.8
[10 empty] | 2178000 | 32316884247.2 | 3.764033e-10 | 3.086817e-22 | 4.179094e-11 | 7.386331e-12 | 7.388806e-09 | 0.09753482 | 0.002438371 | 0.002 | 399038
[10 empty] | 2179000 | 32331722118.8 | 3.762377e-10 | 3.085459e-22 | 4.180054e-11 | 7.381386e-12 | 7.383858e-09 | 0.09753483 | 0.002438371 | 0.002 | 399221.2
[10 empty] | 2180000 | 32346559990.3 | 3.760722e-10 | 3.084102e-22 | 4.181013e-11 | 7.376447e-12 | 7.378916e-09 | 0.09753483 | 0.002438371 | 0.002 | 399404.4
[10 empty] | 2181000 | 32361397861.9 | 3.759068e-10 | 3.082746e-22 | 4.181972e-11 | 7.371513e-12 | 7.37398e-09 | 0.09753484 | 0.002438371 | 0.002 | 399587.6
[10 empty] | 2182000 | 32376235733.4 | 3.757416e-10 | 3.081391e-22 | 4.18293e-11 | 7.366585e-12 | 7.369049e-09 | 0.09753485 | 0.002438371 | 0.002 | 399770.8
[10 empty] | 2183000 | 32391073605.0 | 3.755766e-10 | 3.080037e-22 | 4.183889e-11 | 7.361662e-12 | 7.364123e-09 | 0.09753486 | 0.002438371 | 0.002 | 399954
[10 empty] | 2184000 | 32405911476.6 | 3.754117e-10 | 3.078685e-22 | 4.184847e-11 | 7.356745e-12 | 7.359204e-09 | 0.09753486 | 0.002438372 | 0.002 | 400137.2
[10 empty] | 2185000 | 32420749348.1 | 3.752469e-10 | 3.077334e-22 | 4.185805e-11 | 7.351834e-12 | 7.354289e-09 | 0.09753487 | 0.002438372 | 0.002 | 400320.5
[10 empty] | 2186000 | 32435587219.7 | 3.750823e-10 | 3.075984e-22 | 4.186763e-11 | 7.346928e-12 | 7.349381e-09 | 0.09753488 | 0.002438372 | 0.002 | 400503.7
[10 empty] | 2187000 | 32450425091.2 | 3.749179e-10 | 3.074635e-22 | 4.18772e-11 | 7.342027e-12 | 7.344477e-09 | 0.09753489 | 0.002438372 | 0.002 | 400686.9
[10 empty] | 2188000 | 32465262962.8 | 3.747536e-10 | 3.073288e-22 | 4.188677e-11 | 7.337132e-12 | 7.33958e-09 | 0.09753489 | 0.002438372 | 0.002 | 400870.1
[10 empty] | 2189000 | 32480100834.3 | 3.745894e-10 | 3.071942e-22 | 4.189634e-11 | 7.332243e-12 | 7.334687e-09 | 0.0975349 | 0.002438373 | 0.002 | 401053.3
[10 empty] | 2190000 | 32494938705.9 | 3.744254e-10 | 3.070597e-22 | 4.190591e-11 | 7.327359e-12 | 7.329801e-09 | 0.09753491 | 0.002438373 | 0.002 | 401236.5
[10 empty] | 2191000 | 32509776577.4 | 3.742615e-10 | 3.069253e-22 | 4.191548e-11 | 7.32248e-12 | 7.32492e-09 | 0.09753492 | 0.002438373 | 0.002 | 401419.7
[10 empty] | 2192000 | 32524614449.0 | 3.740978e-10 | 3.06791e-22 | 4.192504e-11 | 7.317607e-12 | 7.320044e-09 | 0.09753492 | 0.002438373 | 0.002 | 401603
[10 empty] | 2193000 | 32539452320.5 | 3.739342e-10 | 3.066569e-22 | 4.193461e-11 | 7.31274e-12 | 7.315173e-09 | 0.09753493 | 0.002438373 | 0.002 | 401786.2
[10 empty] | 2194000 | 32554290192.1 | 3.737708e-10 | 3.065228e-22 | 4.194417e-11 | 7.307878e-12 | 7.310309e-09 | 0.09753494 | 0.002438373 | 0.002 | 401969.4
[10 empty] | 2195000 | 32569128063.7 | 3.736075e-10 | 3.063889e-22 | 4.195372e-11 | 7.303021e-12 | 7.305449e-09 | 0.09753494 | 0.002438374 | 0.002 | 402152.6
[10 empty] | 2196000 | 32583965935.2 | 3.734443e-10 | 3.062551e-22 | 4.196328e-11 | 7.29817e-12 | 7.300595e-09 | 0.09753495 | 0.002438374 | 0.002 | 402335.8
[10 empty] | 2197000 | 32598803806.8 | 3.732813e-10 | 3.061215e-22 | 4.197283e-11 | 7.293324e-12 | 7.295747e-09 | 0.09753496 | 0.002438374 | 0.002 | 402519
[10 empty] | 2198000 | 32613641678.3 | 3.731185e-10 | 3.059879e-22 | 4.198238e-11 | 7.288483e-12 | 7.290904e-09 | 0.09753497 | 0.002438374 | 0.002 | 402702.2
[10 empty] | 2199000 | 32628479549.9 | 3.729558e-10 | 3.058545e-22 | 4.199193e-11 | 7.283648e-12 | 7.286066e-09 | 0.09753497 | 0.002438374 | 0.002 | 402885.4
[10 empty] | 2200000 | 32643317421.4 | 3.727932e-10 | 3.057212e-22 | 4.200148e-11 | 7.278819e-12 | 7.281234e-09 | 0.09753498 | 0.002438375 | 0.002 | 403068.7
[10 empty] | 2201000 | 32658155293.0 | 3.726308e-10 | 3.05588e-22 | 4.201102e-11 | 7.273995e-12 | 7.276407e-09 | 0.09753499 | 0.002438375 | 0.002 | 403251.9
[10 empty] | 2202000 | 32672993164.5 | 3.724685e-10 | 3.054549e-22 | 4.202057e-11 | 7.269176e-12 | 7.271585e-09 | 0.097535 | 0.002438375 | 0.002 | 403435.1
[10 empty] | 2203000 | 32687831036.1 | 3.723064e-10 | 3.053219e-22 | 4.203011e-11 | 7.264362e-12 | 7.266769e-09 | 0.097535 | 0.002438375 | 0.002 | 403618.3
[10 empty] | 2204000 | 32702668907.7 | 3.721444e-10 | 3.051891e-22 | 4.203965e-11 | 7.259554e-12 | 7.261958e-09 | 0.09753501 | 0.002438375 | 0.002 | 403801.5
[10 empty] | 2205000 | 32717506779.2 | 3.719826e-10 | 3.050564e-22 | 4.204918e-11 | 7.254752e-12 | 7.257153e-09 | 0.09753502 | 0.002438375 | 0.002 | 403984.7
[10 empty] | 2206000 | 32732344650.8 | 3.718209e-10 | 3.049238e-22 | 4.205872e-11 | 7.249954e-12 | 7.252353e-09 | 0.09753502 | 0.002438376 | 0.002 | 404167.9
[10 empty] | 2207000 | 32747182522.3 | 3.716593e-10 | 3.047913e-22 | 4.206825e-11 | 7.245162e-12 | 7.247558e-09 | 0.09753503 | 0.002438376 | 0.002 | 404351.1
[10 empty] | 2208000 | 32762020393.9 | 3.714979e-10 | 3.046589e-22 | 4.207778e-11 | 7.240376e-12 | 7.242769e-09 | 0.09753504 | 0.002438376 | 0.002 | 404534.4
[10 empty] | 2209000 | 32776858265.4 | 3.713367e-10 | 3.045267e-22 | 4.20873e-11 | 7.235594e-12 | 7.237985e-09 | 0.09753505 | 0.002438376 | 0.002 | 404717.6
[10 empty] | 2210000 | 32791696137.0 | 3.711755e-10 | 3.043945e-22 | 4.209683e-11 | 7.230818e-12 | 7.233206e-09 | 0.09753505 | 0.002438376 | 0.002 | 404900.8
[10 empty] | 2211000 | 32806534008.5 | 3.710146e-10 | 3.042625e-22 | 4.210635e-11 | 7.226047e-12 | 7.228433e-09 | 0.09753506 | 0.002438377 | 0.002 | 405084
[10 empty] | 2212000 | 32821371880.1 | 3.708537e-10 | 3.041306e-22 | 4.211587e-11 | 7.221282e-12 | 7.223665e-09 | 0.09753507 | 0.002438377 | 0.002 | 405267.2
[10 empty] | 2213000 | 32836209751.7 | 3.70693e-10 | 3.039988e-22 | 4.212539e-11 | 7.216522e-12 | 7.218902e-09 | 0.09753508 | 0.002438377 | 0.002 | 405450.4
[10 empty] | 2214000 | 32851047623.2 | 3.705325e-10 | 3.038671e-22 | 4.213491e-11 | 7.211767e-12 | 7.214144e-09 | 0.09753508 | 0.002438377 | 0.002 | 405633.6
[10 empty] | 2215000 | 32865885494.8 | 3.70372e-10 | 3.037356e-22 | 4.214442e-11 | 7.207017e-12 | 7.209392e-09 | 0.09753509 | 0.002438377 | 0.002 | 405816.9
[10 empty] | 2216000 | 32880723366.3 | 3.702118e-10 | 3.036042e-22 | 4.215394e-11 | 7.202273e-12 | 7.204645e-09 | 0.0975351 | 0.002438377 | 0.002 | 406000.1
[10 empty] | 2217000 | 32895561237.9 | 3.700516e-10 | 3.034728e-22 | 4.216345e-11 | 7.197534e-12 | 7.199904e-09 | 0.0975351 | 0.002438378 | 0.002 | 406183.3
[10 empty] | 2218000 | 32910399109.4 | 3.698917e-10 | 3.033416e-22 | 4.217295e-11 | 7.1928e-12 | 7.195167e-09 | 0.09753511 | 0.002438378 | 0.002 | 406366.5
[10 empty] | 2219000 | 32925236981.0 | 3.697318e-10 | 3.032105e-22 | 4.218246e-11 | 7.188072e-12 | 7.190436e-09 | 0.09753512 | 0.002438378 | 0.002 | 406549.7
[10 empty] | 2220000 | 32940074852.5 | 3.695721e-10 | 3.030796e-22 | 4.219196e-11 | 7.183348e-12 | 7.18571e-09 | 0.09753513 | 0.002438378 | 0.002 | 406732.9
[10 empty] | 2221000 | 32954912724.1 | 3.694125e-10 | 3.029487e-22 | 4.220147e-11 | 7.17863e-12 | 7.180989e-09 | 0.09753513 | 0.002438378 | 0.002 | 406916.1
[10 empty] | 2222000 | 32969750595.6 | 3.692531e-10 | 3.02818e-22 | 4.221096e-11 | 7.173917e-12 | 7.176274e-09 | 0.09753514 | 0.002438379 | 0.002 | 407099.3
[10 empty] | 2223000 | 32984588467.2 | 3.690938e-10 | 3.026873e-22 | 4.222046e-11 | 7.16921e-12 | 7.171564e-09 | 0.09753515 | 0.002438379 | 0.002 | 407282.6
[10 empty] | 2224000 | 32999426338.8 | 3.689347e-10 | 3.025568e-22 | 4.222996e-11 | 7.164507e-12 | 7.166858e-09 | 0.09753515 | 0.002438379 | 0.002 | 407465.8
[10 empty] | 2225000 | 33014264210.3 | 3.687757e-10 | 3.024264e-22 | 4.223945e-11 | 7.15981e-12 | 7.162159e-09 | 0.09753516 | 0.002438379 | 0.002 | 407649
[10 empty] | 2226000 | 33029102081.9 | 3.686168e-10 | 3.022962e-22 | 4.224894e-11 | 7.155118e-12 | 7.157464e-09 | 0.09753517 | 0.002438379 | 0.002 | 407832.2
[10 empty] | 2227000 | 33043939953.4 | 3.684581e-10 | 3.02166e-22 | 4.225843e-11 | 7.150431e-12 | 7.152774e-09 | 0.09753518 | 0.002438379 | 0.002 | 408015.4
[10 empty] | 2228000 | 33058777825.0 | 3.682995e-10 | 3.020359e-22 | 4.226792e-11 | 7.145749e-12 | 7.14809e-09 | 0.09753518 | 0.00243838 | 0.002 | 408198.6
[10 empty] | 2229000 | 33073615696.5 | 3.681411e-10 | 3.01906e-22 | 4.22774e-11 | 7.141073e-12 | 7.143411e-09 | 0.09753519 | 0.00243838 | 0.002 | 408381.8
[10 empty] | 2230000 | 33088453568.1 | 3.679827e-10 | 3.017762e-22 | 4.228688e-11 | 7.136401e-12 | 7.138737e-09 | 0.0975352 | 0.00243838 | 0.002 | 408565
[10 empty] | 2231000 | 33103291439.6 | 3.678246e-10 | 3.016465e-22 | 4.229636e-11 | 7.131735e-12 | 7.134068e-09 | 0.0975352 | 0.00243838 | 0.002 | 408748.3
[10 empty] | 2232000 | 33118129311.2 | 3.676665e-10 | 3.015169e-22 | 4.230584e-11 | 7.127074e-12 | 7.129404e-09 | 0.09753521 | 0.00243838 | 0.002 | 408931.5
[10 empty] | 2233000 | 33132967182.8 | 3.675087e-10 | 3.013874e-22 | 4.231532e-11 | 7.122418e-12 | 7.124746e-09 | 0.09753522 | 0.00243838 | 0.002 | 409114.7
[10 empty] | 2234000 | 33147805054.3 | 3.673509e-10 | 3.01258e-22 | 4.232479e-11 | 7.117767e-12 | 7.120092e-09 | 0.09753523 | 0.002438381 | 0.002 | 409297.9
[10 empty] | 2235000 | 33162642925.9 | 3.671933e-10 | 3.011287e-22 | 4.233426e-11 | 7.113121e-12 | 7.115444e-09 | 0.09753523 | 0.002438381 | 0.002 | 409481.1
[10 empty] | 2236000 | 33177480797.4 | 3.670358e-10 | 3.009996e-22 | 4.234373e-11 | 7.10848e-12 | 7.110801e-09 | 0.09753524 | 0.002438381 | 0.002 | 409664.3
[10 empty] | 2237000 | 33192318669.0 | 3.668785e-10 | 3.008706e-22 | 4.23532e-11 | 7.103845e-12 | 7.106163e-09 | 0.09753525 | 0.002438381 | 0.002 | 409847.5
[10 empty] | 2238000 | 33207156540.5 | 3.667213e-10 | 3.007417e-22 | 4.236267e-11 | 7.099214e-12 | 7.10153e-09 | 0.09753525 | 0.002438381 | 0.002 | 410030.7
[10 empty] | 2239000 | 33221994412.1 | 3.665642e-10 | 3.006128e-22 | 4.237213e-11 | 7.094589e-12 | 7.096902e-09 | 0.09753526 | 0.002438382 | 0.002 | 410214
[10 empty] | 2240000 | 33236832283.6 | 3.664073e-10 | 3.004842e-22 | 4.238159e-11 | 7.089969e-12 | 7.092279e-09 | 0.09753527 | 0.002438382 | 0.002 | 410397.2
[10 empty] | 2241000 | 33251670155.2 | 3.662505e-10 | 3.003556e-22 | 4.239105e-11 | 7.085353e-12 | 7.087661e-09 | 0.09753528 | 0.002438382 | 0.002 | 410580.4
[10 empty] | 2242000 | 33266508026.8 | 3.660938e-10 | 3.002271e-22 | 4.240051e-11 | 7.080743e-12 | 7.083048e-09 | 0.09753528 | 0.002438382 | 0.002 | 410763.6
[10 empty] | 2243000 | 33281345898.3 | 3.659373e-10 | 3.000987e-22 | 4.240996e-11 | 7.076138e-12 | 7.078441e-09 | 0.09753529 | 0.002438382 | 0.002 | 410946.8
[10 empty] | 2244000 | 33296183769.9 | 3.657809e-10 | 2.999705e-22 | 4.241942e-11 | 7.071538e-12 | 7.073838e-09 | 0.0975353 | 0.002438382 | 0.002 | 411130
[10 empty] | 2245000 | 33311021641.4 | 3.656247e-10 | 2.998424e-22 | 4.242887e-11 | 7.066943e-12 | 7.06924e-09 | 0.0975353 | 0.002438383 | 0.002 | 411313.2
[10 empty] | 2246000 | 33325859513.0 | 3.654686e-10 | 2.997143e-22 | 4.243831e-11 | 7.062353e-12 | 7.064648e-09 | 0.09753531 | 0.002438383 | 0.002 | 411496.5
[10 empty] | 2247000 | 33340697384.5 | 3.653126e-10 | 2.995864e-22 | 4.244776e-11 | 7.057768e-12 | 7.06006e-09 | 0.09753532 | 0.002438383 | 0.002 | 411679.7
[10 empty] | 2248000 | 33355535256.1 | 3.651568e-10 | 2.994586e-22 | 4.245721e-11 | 7.053188e-12 | 7.055478e-09 | 0.09753533 | 0.002438383 | 0.002 | 411862.9
[10 empty] | 2249000 | 33370373127.6 | 3.650011e-10 | 2.99331e-22 | 4.246665e-11 | 7.048613e-12 | 7.0509e-09 | 0.09753533 | 0.002438383 | 0.002 | 412046.1
[10 empty] | 2250000 | 33385210999.2 | 3.648455e-10 | 2.992034e-22 | 4.247609e-11 | 7.044043e-12 | 7.046328e-09 | 0.09753534 | 0.002438383 | 0.002 | 412229.3
[10 empty] | 2251000 | 33400048870.7 | 3.646901e-10 | 2.990759e-22 | 4.248553e-11 | 7.039478e-12 | 7.04176e-09 | 0.09753535 | 0.002438384 | 0.002 | 412412.5
[10 empty] | 2252000 | 33414886742.3 | 3.645348e-10 | 2.989486e-22 | 4.249496e-11 | 7.034918e-12 | 7.037198e-09 | 0.09753535 | 0.002438384 | 0.002 | 412595.7
[10 empty] | 2253000 | 33429724613.9 | 3.643796e-10 | 2.988213e-22 | 4.25044e-11 | 7.030363e-12 | 7.03264e-09 | 0.09753536 | 0.002438384 | 0.002 | 412778.9
[10 empty] | 2254000 | 33444562485.4 | 3.642246e-10 | 2.986942e-22 | 4.251383e-11 | 7.025812e-12 | 7.028088e-09 | 0.09753537 | 0.002438384 | 0.002 | 412962.2
[10 empty] | 2255000 | 33459400357.0 | 3.640697e-10 | 2.985672e-22 | 4.252326e-11 | 7.021267e-12 | 7.02354e-09 | 0.09753537 | 0.002438384 | 0.002 | 413145.4
[10 empty] | 2256000 | 33474238228.5 | 3.63915e-10 | 2.984402e-22 | 4.253269e-11 | 7.016727e-12 | 7.018997e-09 | 0.09753538 | 0.002438385 | 0.002 | 413328.6
[10 empty] | 2257000 | 33489076100.1 | 3.637603e-10 | 2.983134e-22 | 4.254211e-11 | 7.012192e-12 | 7.01446e-09 | 0.09753539 | 0.002438385 | 0.002 | 413511.8
[10 empty] | 2258000 | 33503913971.6 | 3.636058e-10 | 2.981868e-22 | 4.255153e-11 | 7.007662e-12 | 7.009927e-09 | 0.0975354 | 0.002438385 | 0.002 | 413695
[10 empty] | 2259000 | 33518751843.2 | 3.634515e-10 | 2.980602e-22 | 4.256096e-11 | 7.003136e-12 | 7.005399e-09 | 0.0975354 | 0.002438385 | 0.002 | 413878.2
[10 empty] | 2260000 | 33533589714.7 | 3.632973e-10 | 2.979337e-22 | 4.257037e-11 | 6.998616e-12 | 7.000876e-09 | 0.09753541 | 0.002438385 | 0.002 | 414061.4
[10 empty] | 2261000 | 33548427586.3 | 3.631432e-10 | 2.978073e-22 | 4.257979e-11 | 6.9941e-12 | 6.996358e-09 | 0.09753542 | 0.002438385 | 0.002 | 414244.6
[10 empty] | 2262000 | 33563265457.9 | 3.629892e-10 | 2.976811e-22 | 4.258921e-11 | 6.98959e-12 | 6.991845e-09 | 0.09753542 | 0.002438386 | 0.002 | 414427.9
[10 empty] | 2263000 | 33578103329.4 | 3.628354e-10 | 2.975549e-22 | 4.259862e-11 | 6.985084e-12 | 6.987337e-09 | 0.09753543 | 0.002438386 | 0.002 | 414611.1
[10 empty] | 2264000 | 33592941201.0 | 3.626817e-10 | 2.974289e-22 | 4.260803e-11 | 6.980583e-12 | 6.982833e-09 | 0.09753544 | 0.002438386 | 0.002 | 414794.3
[10 empty] | 2265000 | 33607779072.5 | 3.625282e-10 | 2.97303e-22 | 4.261744e-11 | 6.976087e-12 | 6.978335e-09 | 0.09753544 | 0.002438386 | 0.002 | 414977.5
[10 empty] | 2266000 | 33622616944.1 | 3.623747e-10 | 2.971771e-22 | 4.262685e-11 | 6.971596e-12 | 6.973841e-09 | 0.09753545 | 0.002438386 | 0.002 | 415160.7
[10 empty] | 2267000 | 33637454815.6 | 3.622215e-10 | 2.970514e-22 | 4.263625e-11 | 6.96711e-12 | 6.969353e-09 | 0.09753546 | 0.002438386 | 0.002 | 415343.9
[10 empty] | 2268000 | 33652292687.2 | 3.620683e-10 | 2.969258e-22 | 4.264565e-11 | 6.962628e-12 | 6.964869e-09 | 0.09753547 | 0.002438387 | 0.002 | 415527.1
[10 empty] | 2269000 | 33667130558.7 | 3.619153e-10 | 2.968003e-22 | 4.265505e-11 | 6.958152e-12 | 6.96039e-09 | 0.09753547 | 0.002438387 | 0.002 | 415710.4
[10 empty] | 2270000 | 33681968430.3 | 3.617624e-10 | 2.96675e-22 | 4.266445e-11 | 6.95368e-12 | 6.955916e-09 | 0.09753548 | 0.002438387 | 0.002 | 415893.6
[10 empty] | 2271000 | 33696806301.9 | 3.616096e-10 | 2.965497e-22 | 4.267385e-11 | 6.949213e-12 | 6.951447e-09 | 0.09753549 | 0.002438387 | 0.002 | 416076.8
[10 empty] | 2272000 | 33711644173.4 | 3.61457e-10 | 2.964245e-22 | 4.268324e-11 | 6.944751e-12 | 6.946982e-09 | 0.09753549 | 0.002438387 | 0.002 | 416260
[10 empty] | 2273000 | 33726482045.0 | 3.613045e-10 | 2.962995e-22 | 4.269264e-11 | 6.940294e-12 | 6.942523e-09 | 0.0975355 | 0.002438388 | 0.002 | 416443.2
[10 empty] | 2274000 | 33741319916.5 | 3.611521e-10 | 2.961745e-22 | 4.270203e-11 | 6.935842e-12 | 6.938068e-09 | 0.09753551 | 0.002438388 | 0.002 | 416626.4
[10 empty] | 2275000 | 33756157788.1 | 3.609999e-10 | 2.960497e-22 | 4.271141e-11 | 6.931394e-12 | 6.933618e-09 | 0.09753551 | 0.002438388 | 0.002 | 416809.6
[10 empty] | 2276000 | 33770995659.6 | 3.608478e-10 | 2.959249e-22 | 4.27208e-11 | 6.926952e-12 | 6.929173e-09 | 0.09753552 | 0.002438388 | 0.002 | 416992.8
[10 empty] | 2277000 | 33785833531.2 | 3.606958e-10 | 2.958003e-22 | 4.273018e-11 | 6.922514e-12 | 6.924733e-09 | 0.09753553 | 0.002438388 | 0.002 | 417176.1
[10 empty] | 2278000 | 33800671402.7 | 3.60544e-10 | 2.956758e-22 | 4.273957e-11 | 6.91808e-12 | 6.920297e-09 | 0.09753553 | 0.002438388 | 0.002 | 417359.3
[10 empty] | 2279000 | 33815509274.3 | 3.603923e-10 | 2.955513e-22 | 4.274895e-11 | 6.913652e-12 | 6.915866e-09 | 0.09753554 | 0.002438389 | 0.002 | 417542.5
[10 empty] | 2280000 | 33830347145.8 | 3.602407e-10 | 2.95427e-22 | 4.275832e-11 | 6.909228e-12 | 6.91144e-09 | 0.09753555 | 0.002438389 | 0.002 | 417725.7
[10 empty] | 2281000 | 33845185017.4 | 3.600892e-10 | 2.953028e-22 | 4.27677e-11 | 6.90481e-12 | 6.907019e-09 | 0.09753556 | 0.002438389 | 0.002 | 417908.9
[10 empty] | 2282000 | 33860022889.0 | 3.599379e-10 | 2.951787e-22 | 4.277707e-11 | 6.900396e-12 | 6.902603e-09 | 0.09753556 | 0.002438389 | 0.002 | 418092.1
[10 empty] | 2283000 | 33874860760.5 | 3.597867e-10 | 2.950547e-22 | 4.278645e-11 | 6.895986e-12 | 6.898191e-09 | 0.09753557 | 0.002438389 | 0.002 | 418275.3
[10 empty] | 2284000 | 33889698632.1 | 3.596356e-10 | 2.949309e-22 | 4.279582e-11 | 6.891582e-12 | 6.893784e-09 | 0.09753558 | 0.002438389 | 0.002 | 418458.5
[10 empty] | 2285000 | 33904536503.6 | 3.594847e-10 | 2.948071e-22 | 4.280518e-11 | 6.887182e-12 | 6.889382e-09 | 0.09753558 | 0.00243839 | 0.002 | 418641.8
[10 empty] | 2286000 | 33919374375.2 | 3.593339e-10 | 2.946834e-22 | 4.281455e-11 | 6.882787e-12 | 6.884984e-09 | 0.09753559 | 0.00243839 | 0.002 | 418825
[10 empty] | 2287000 | 33934212246.7 | 3.591832e-10 | 2.945598e-22 | 4.282391e-11 | 6.878396e-12 | 6.880592e-09 | 0.0975356 | 0.00243839 | 0.002 | 419008.2
[10 empty] | 2288000 | 33949050118.3 | 3.590327e-10 | 2.944364e-22 | 4.283327e-11 | 6.874011e-12 | 6.876203e-09 | 0.0975356 | 0.00243839 | 0.002 | 419191.4
[10 empty] | 2289000 | 33963887989.8 | 3.588823e-10 | 2.94313e-22 | 4.284263e-11 | 6.86963e-12 | 6.87182e-09 | 0.09753561 | 0.00243839 | 0.002 | 419374.6
[10 empty] | 2290000 | 33978725861.4 | 3.58732e-10 | 2.941898e-22 | 4.285199e-11 | 6.865253e-12 | 6.867442e-09 | 0.09753562 | 0.00243839 | 0.002 | 419557.8
[10 empty] | 2291000 | 33993563733.0 | 3.585818e-10 | 2.940666e-22 | 4.286135e-11 | 6.860882e-12 | 6.863068e-09 | 0.09753562 | 0.002438391 | 0.002 | 419741
[10 empty] | 2292000 | 34008401604.5 | 3.584318e-10 | 2.939436e-22 | 4.28707e-11 | 6.856515e-12 | 6.858698e-09 | 0.09753563 | 0.002438391 | 0.002 | 419924.3
[10 empty] | 2293000 | 34023239476.1 | 3.582819e-10 | 2.938207e-22 | 4.288005e-11 | 6.852153e-12 | 6.854334e-09 | 0.09753564 | 0.002438391 | 0.002 | 420107.5
[10 empty] | 2294000 | 34038077347.6 | 3.581321e-10 | 2.936978e-22 | 4.28894e-11 | 6.847795e-12 | 6.849974e-09 | 0.09753564 | 0.002438391 | 0.002 | 420290.7
[10 empty] | 2295000 | 34052915219.2 | 3.579824e-10 | 2.935751e-22 | 4.289875e-11 | 6.843442e-12 | 6.845619e-09 | 0.09753565 | 0.002438391 | 0.002 | 420473.9
[10 empty] | 2296000 | 34067753090.7 | 3.578329e-10 | 2.934525e-22 | 4.290809e-11 | 6.839094e-12 | 6.841268e-09 | 0.09753566 | 0.002438391 | 0.002 | 420657.1
[10 empty] | 2297000 | 34082590962.3 | 3.576835e-10 | 2.9333e-22 | 4.291743e-11 | 6.834751e-12 | 6.836922e-09 | 0.09753567 | 0.002438392 | 0.002 | 420840.3
[10 empty] | 2298000 | 34097428833.8 | 3.575343e-10 | 2.932075e-22 | 4.292678e-11 | 6.830412e-12 | 6.832581e-09 | 0.09753567 | 0.002438392 | 0.002 | 421023.5
[10 empty] | 2299000 | 34112266705.4 | 3.573851e-10 | 2.930852e-22 | 4.293611e-11 | 6.826077e-12 | 6.828245e-09 | 0.09753568 | 0.002438392 | 0.002 | 421206.7
[10 empty] | 2300000 | 34127104577.0 | 3.572361e-10 | 2.92963e-22 | 4.294545e-11 | 6.821748e-12 | 6.823913e-09 | 0.09753569 | 0.002438392 | 0.002 | 421390
[10 empty] | 2301000 | 34141942448.5 | 3.570872e-10 | 2.928409e-22 | 4.295479e-11 | 6.817423e-12 | 6.819585e-09 | 0.09753569 | 0.002438392 | 0.002 | 421573.2
[10 empty] | 2302000 | 34156780320.1 | 3.569385e-10 | 2.927189e-22 | 4.296412e-11 | 6.813102e-12 | 6.815263e-09 | 0.0975357 | 0.002438392 | 0.002 | 421756.4
[10 empty] | 2303000 | 34171618191.6 | 3.567898e-10 | 2.925971e-22 | 4.297345e-11 | 6.808787e-12 | 6.810945e-09 | 0.09753571 | 0.002438393 | 0.002 | 421939.6
[10 empty] | 2304000 | 34186456063.2 | 3.566413e-10 | 2.924753e-22 | 4.298278e-11 | 6.804475e-12 | 6.806631e-09 | 0.09753571 | 0.002438393 | 0.002 | 422122.8
[10 empty] | 2305000 | 34201293934.7 | 3.564929e-10 | 2.923536e-22 | 4.299211e-11 | 6.800169e-12 | 6.802322e-09 | 0.09753572 | 0.002438393 | 0.002 | 422306
[10 empty] | 2306000 | 34216131806.3 | 3.563447e-10 | 2.92232e-22 | 4.300143e-11 | 6.795867e-12 | 6.798018e-09 | 0.09753573 | 0.002438393 | 0.002 | 422489.2
[10 empty] | 2307000 | 34230969677.8 | 3.561966e-10 | 2.921105e-22 | 4.301075e-11 | 6.791569e-12 | 6.793718e-09 | 0.09753573 | 0.002438393 | 0.002 | 422672.4
[10 empty] | 2308000 | 34245807549.4 | 3.560485e-10 | 2.919891e-22 | 4.302007e-11 | 6.787277e-12 | 6.789423e-09 | 0.09753574 | 0.002438394 | 0.002 | 422855.7
[10 empty] | 2309000 | 34260645421.0 | 3.559007e-10 | 2.918679e-22 | 4.302939e-11 | 6.782988e-12 | 6.785132e-09 | 0.09753575 | 0.002438394 | 0.002 | 423038.9
[10 empty] | 2310000 | 34275483292.5 | 3.557529e-10 | 2.917467e-22 | 4.303871e-11 | 6.778705e-12 | 6.780846e-09 | 0.09753575 | 0.002438394 | 0.002 | 423222.1
[10 empty] | 2311000 | 34290321164.1 | 3.556053e-10 | 2.916256e-22 | 4.304802e-11 | 6.774425e-12 | 6.776565e-09 | 0.09753576 | 0.002438394 | 0.002 | 423405.3
[10 empty] | 2312000 | 34305159035.6 | 3.554578e-10 | 2.915047e-22 | 4.305734e-11 | 6.770151e-12 | 6.772288e-09 | 0.09753577 | 0.002438394 | 0.002 | 423588.5
[10 empty] | 2313000 | 34319996907.2 | 3.553104e-10 | 2.913838e-22 | 4.306665e-11 | 6.765881e-12 | 6.768016e-09 | 0.09753577 | 0.002438394 | 0.002 | 423771.7
[10 empty] | 2314000 | 34334834778.7 | 3.551632e-10 | 2.91263e-22 | 4.307596e-11 | 6.761615e-12 | 6.763748e-09 | 0.09753578 | 0.002438395 | 0.002 | 423954.9
[10 empty] | 2315000 | 34349672650.3 | 3.55016e-10 | 2.911424e-22 | 4.308526e-11 | 6.757354e-12 | 6.759485e-09 | 0.09753579 | 0.002438395 | 0.002 | 424138.2
[10 empty] | 2316000 | 34364510521.8 | 3.54869e-10 | 2.910218e-22 | 4.309457e-11 | 6.753098e-12 | 6.755226e-09 | 0.09753579 | 0.002438395 | 0.002 | 424321.4
[10 empty] | 2317000 | 34379348393.4 | 3.547221e-10 | 2.909014e-22 | 4.310387e-11 | 6.748846e-12 | 6.750972e-09 | 0.0975358 | 0.002438395 | 0.002 | 424504.6
[10 empty] | 2318000 | 34394186264.9 | 3.545754e-10 | 2.90781e-22 | 4.311317e-11 | 6.744598e-12 | 6.746722e-09 | 0.09753581 | 0.002438395 | 0.002 | 424687.8
[10 empty] | 2319000 | 34409024136.5 | 3.544288e-10 | 2.906608e-22 | 4.312247e-11 | 6.740355e-12 | 6.742477e-09 | 0.09753581 | 0.002438395 | 0.002 | 424871
[10 empty] | 2320000 | 34423862008.1 | 3.542822e-10 | 2.905406e-22 | 4.313177e-11 | 6.736117e-12 | 6.738236e-09 | 0.09753582 | 0.002438396 | 0.002 | 425054.2
[10 empty] | 2321000 | 34438699879.6 | 3.541359e-10 | 2.904206e-22 | 4.314106e-11 | 6.731883e-12 | 6.734e-09 | 0.09753583 | 0.002438396 | 0.002 | 425237.4
[10 empty] | 2322000 | 34453537751.2 | 3.539896e-10 | 2.903006e-22 | 4.315035e-11 | 6.727654e-12 | 6.729768e-09 | 0.09753583 | 0.002438396 | 0.002 | 425420.6
[10 empty] | 2323000 | 34468375622.7 | 3.538435e-10 | 2.901808e-22 | 4.315964e-11 | 6.723429e-12 | 6.725541e-09 | 0.09753584 | 0.002438396 | 0.002 | 425603.9
[10 empty] | 2324000 | 34483213494.3 | 3.536974e-10 | 2.90061e-22 | 4.316893e-11 | 6.719208e-12 | 6.721318e-09 | 0.09753585 | 0.002438396 | 0.002 | 425787.1
[10 empty] | 2325000 | 34498051365.8 | 3.535515e-10 | 2.899414e-22 | 4.317822e-11 | 6.714992e-12 | 6.7171e-09 | 0.09753586 | 0.002438396 | 0.002 | 425970.3
[10 empty] | 2326000 | 34512889237.4 | 3.534058e-10 | 2.898219e-22 | 4.31875e-11 | 6.71078e-12 | 6.712886e-09 | 0.09753586 | 0.002438397 | 0.002 | 426153.5
[10 empty] | 2327000 | 34527727108.9 | 3.532601e-10 | 2.897024e-22 | 4.319679e-11 | 6.706573e-12 | 6.708677e-09 | 0.09753587 | 0.002438397 | 0.002 | 426336.7
[10 empty] | 2328000 | 34542564980.5 | 3.531146e-10 | 2.895831e-22 | 4.320607e-11 | 6.70237e-12 | 6.704472e-09 | 0.09753588 | 0.002438397 | 0.002 | 426519.9
[10 empty] | 2329000 | 34557402852.1 | 3.529692e-10 | 2.894638e-22 | 4.321535e-11 | 6.698172e-12 | 6.700271e-09 | 0.09753588 | 0.002438397 | 0.002 | 426703.1
[10 empty] | 2330000 | 34572240723.6 | 3.528239e-10 | 2.893447e-22 | 4.322462e-11 | 6.693978e-12 | 6.696075e-09 | 0.09753589 | 0.002438397 | 0.002 | 426886.3
[10 empty] | 2331000 | 34587078595.2 | 3.526788e-10 | 2.892256e-22 | 4.32339e-11 | 6.689789e-12 | 6.691883e-09 | 0.0975359 | 0.002438397 | 0.002 | 427069.6
[10 empty] | 2332000 | 34601916466.7 | 3.525337e-10 | 2.891067e-22 | 4.324317e-11 | 6.685604e-12 | 6.687696e-09 | 0.0975359 | 0.002438398 | 0.002 | 427252.8
[10 empty] | 2333000 | 34616754338.3 | 3.523888e-10 | 2.889879e-22 | 4.325244e-11 | 6.681423e-12 | 6.683513e-09 | 0.09753591 | 0.002438398 | 0.002 | 427436
[10 empty] | 2334000 | 34631592209.8 | 3.52244e-10 | 2.888691e-22 | 4.326171e-11 | 6.677247e-12 | 6.679335e-09 | 0.09753592 | 0.002438398 | 0.002 | 427619.2
[10 empty] | 2335000 | 34646430081.4 | 3.520993e-10 | 2.887505e-22 | 4.327098e-11 | 6.673075e-12 | 6.675161e-09 | 0.09753592 | 0.002438398 | 0.002 | 427802.4
[10 empty] | 2336000 | 34661267952.9 | 3.519548e-10 | 2.886319e-22 | 4.328024e-11 | 6.668908e-12 | 6.670991e-09 | 0.09753593 | 0.002438398 | 0.002 | 427985.6
[10 empty] | 2337000 | 34676105824.5 | 3.518104e-10 | 2.885135e-22 | 4.32895e-11 | 6.664745e-12 | 6.666826e-09 | 0.09753594 | 0.002438398 | 0.002 | 428168.8
[10 empty] | 2338000 | 34690943696.1 | 3.516661e-10 | 2.883951e-22 | 4.329876e-11 | 6.660586e-12 | 6.662665e-09 | 0.09753594 | 0.002438399 | 0.002 | 428352.1
[10 empty] | 2339000 | 34705781567.6 | 3.515219e-10 | 2.882769e-22 | 4.330802e-11 | 6.656432e-12 | 6.658509e-09 | 0.09753595 | 0.002438399 | 0.002 | 428535.3
[10 empty] | 2340000 | 34720619439.2 | 3.513778e-10 | 2.881587e-22 | 4.331728e-11 | 6.652282e-12 | 6.654357e-09 | 0.09753596 | 0.002438399 | 0.002 | 428718.5
[10 empty] | 2341000 | 34735457310.7 | 3.512339e-10 | 2.880407e-22 | 4.332654e-11 | 6.648136e-12 | 6.650209e-09 | 0.09753596 | 0.002438399 | 0.002 | 428901.7
[10 empty] | 2342000 | 34750295182.3 | 3.5109e-10 | 2.879227e-22 | 4.333579e-11 | 6.643995e-12 | 6.646065e-09 | 0.09753597 | 0.002438399 | 0.002 | 429084.9
[10 empty] | 2343000 | 34765133053.8 | 3.509463e-10 | 2.878049e-22 | 4.334504e-11 | 6.639858e-12 | 6.641926e-09 | 0.09753598 | 0.002438399 | 0.002 | 429268.1
[10 empty] | 2344000 | 34779970925.4 | 3.508027e-10 | 2.876871e-22 | 4.335429e-11 | 6.635725e-12 | 6.637792e-09 | 0.09753598 | 0.0024384 | 0.002 | 429451.3
[10 empty] | 2345000 | 34794808796.9 | 3.506593e-10 | 2.875695e-22 | 4.336353e-11 | 6.631597e-12 | 6.633661e-09 | 0.09753599 | 0.0024384 | 0.002 | 429634.5
[10 empty] | 2346000 | 34809646668.5 | 3.505159e-10 | 2.874519e-22 | 4.337278e-11 | 6.627473e-12 | 6.629535e-09 | 0.097536 | 0.0024384 | 0.002 | 429817.8
[10 empty] | 2347000 | 34824484540.0 | 3.503727e-10 | 2.873345e-22 | 4.338202e-11 | 6.623354e-12 | 6.625413e-09 | 0.097536 | 0.0024384 | 0.002 | 430001
[10 empty] | 2348000 | 34839322411.6 | 3.502296e-10 | 2.872171e-22 | 4.339126e-11 | 6.619238e-12 | 6.621296e-09 | 0.09753601 | 0.0024384 | 0.002 | 430184.2
[10 empty] | 2349000 | 34854160283.2 | 3.500866e-10 | 2.870999e-22 | 4.34005e-11 | 6.615127e-12 | 6.617183e-09 | 0.09753602 | 0.0024384 | 0.002 | 430367.4
[10 empty] | 2350000 | 34868998154.7 | 3.499437e-10 | 2.869827e-22 | 4.340974e-11 | 6.611021e-12 | 6.613074e-09 | 0.09753602 | 0.002438401 | 0.002 | 430550.6
[10 empty] | 2351000 | 34883836026.3 | 3.49801e-10 | 2.868656e-22 | 4.341898e-11 | 6.606918e-12 | 6.608969e-09 | 0.09753603 | 0.002438401 | 0.002 | 430733.8
[10 empty] | 2352000 | 34898673897.8 | 3.496583e-10 | 2.867486e-22 | 4.342821e-11 | 6.60282e-12 | 6.604869e-09 | 0.09753603 | 0.002438401 | 0.002 | 430917
[10 empty] | 2353000 | 34913511769.4 | 3.495158e-10 | 2.866318e-22 | 4.343744e-11 | 6.598726e-12 | 6.600773e-09 | 0.09753604 | 0.002438401 | 0.002 | 431100.2
[10 empty] | 2354000 | 34928349640.9 | 3.493734e-10 | 2.86515e-22 | 4.344667e-11 | 6.594637e-12 | 6.596682e-09 | 0.09753605 | 0.002438401 | 0.002 | 431283.5
[10 empty] | 2355000 | 34943187512.5 | 3.492312e-10 | 2.863983e-22 | 4.34559e-11 | 6.590552e-12 | 6.592594e-09 | 0.09753605 | 0.002438401 | 0.002 | 431466.7
[10 empty] | 2356000 | 34958025384.0 | 3.49089e-10 | 2.862817e-22 | 4.346512e-11 | 6.586471e-12 | 6.588511e-09 | 0.09753606 | 0.002438402 | 0.002 | 431649.9
[10 empty] | 2357000 | 34972863255.6 | 3.48947e-10 | 2.861653e-22 | 4.347434e-11 | 6.582394e-12 | 6.584432e-09 | 0.09753607 | 0.002438402 | 0.002 | 431833.1
[10 empty] | 2358000 | 34987701127.2 | 3.48805e-10 | 2.860489e-22 | 4.348357e-11 | 6.578321e-12 | 6.580358e-09 | 0.09753607 | 0.002438402 | 0.002 | 432016.3
[10 empty] | 2359000 | 35002538998.7 | 3.486632e-10 | 2.859326e-22 | 4.349279e-11 | 6.574253e-12 | 6.576287e-09 | 0.09753608 | 0.002438402 | 0.002 | 432199.5
[10 empty] | 2360000 | 35017376870.3 | 3.485215e-10 | 2.858164e-22 | 4.3502e-11 | 6.570189e-12 | 6.572221e-09 | 0.09753609 | 0.002438402 | 0.002 | 432382.7
[10 empty] | 2361000 | 35032214741.8 | 3.4838e-10 | 2.857003e-22 | 4.351122e-11 | 6.566129e-12 | 6.568159e-09 | 0.09753609 | 0.002438402 | 0.002 | 432566
[10 empty] | 2362000 | 35047052613.4 | 3.482385e-10 | 2.855843e-22 | 4.352043e-11 | 6.562074e-12 | 6.564101e-09 | 0.0975361 | 0.002438403 | 0.002 | 432749.2
[10 empty] | 2363000 | 35061890484.9 | 3.480972e-10 | 2.854684e-22 | 4.352964e-11 | 6.558022e-12 | 6.560048e-09 | 0.09753611 | 0.002438403 | 0.002 | 432932.4
[10 empty] | 2364000 | 35076728356.5 | 3.47956e-10 | 2.853526e-22 | 4.353885e-11 | 6.553975e-12 | 6.555999e-09 | 0.09753611 | 0.002438403 | 0.002 | 433115.6
[10 empty] | 2365000 | 35091566228.0 | 3.478149e-10 | 2.852368e-22 | 4.354806e-11 | 6.549932e-12 | 6.551954e-09 | 0.09753612 | 0.002438403 | 0.002 | 433298.8
[10 empty] | 2366000 | 35106404099.6 | 3.476739e-10 | 2.851212e-22 | 4.355727e-11 | 6.545893e-12 | 6.547913e-09 | 0.09753613 | 0.002438403 | 0.002 | 433482
[10 empty] | 2367000 | 35121241971.2 | 3.47533e-10 | 2.850057e-22 | 4.356647e-11 | 6.541859e-12 | 6.543876e-09 | 0.09753613 | 0.002438403 | 0.002 | 433665.2
[10 empty] | 2368000 | 35136079842.7 | 3.473923e-10 | 2.848903e-22 | 4.357567e-11 | 6.537829e-12 | 6.539844e-09 | 0.09753614 | 0.002438404 | 0.002 | 433848.4
[10 empty] | 2369000 | 35150917714.3 | 3.472516e-10 | 2.847749e-22 | 4.358487e-11 | 6.533802e-12 | 6.535815e-09 | 0.09753615 | 0.002438404 | 0.002 | 434031.7
[10 empty] | 2370000 | 35165755585.8 | 3.471111e-10 | 2.846597e-22 | 4.359407e-11 | 6.52978e-12 | 6.531791e-09 | 0.09753615 | 0.002438404 | 0.002 | 434214.9
[10 empty] | 2371000 | 35180593457.4 | 3.469707e-10 | 2.845446e-22 | 4.360327e-11 | 6.525763e-12 | 6.527771e-09 | 0.09753616 | 0.002438404 | 0.002 | 434398.1
[10 empty] | 2372000 | 35195431328.9 | 3.468304e-10 | 2.844295e-22 | 4.361246e-11 | 6.521749e-12 | 6.523756e-09 | 0.09753617 | 0.002438404 | 0.002 | 434581.3
[10 empty] | 2373000 | 35210269200.5 | 3.466902e-10 | 2.843146e-22 | 4.362165e-11 | 6.517739e-12 | 6.519744e-09 | 0.09753617 | 0.002438404 | 0.002 | 434764.5
[10 empty] | 2374000 | 35225107072.0 | 3.465502e-10 | 2.841997e-22 | 4.363084e-11 | 6.513734e-12 | 6.515737e-09 | 0.09753618 | 0.002438404 | 0.002 | 434947.7
[10 empty] | 2375000 | 35239944943.6 | 3.464103e-10 | 2.840849e-22 | 4.364003e-11 | 6.509733e-12 | 6.511733e-09 | 0.09753619 | 0.002438405 | 0.002 | 435130.9
[10 empty] | 2376000 | 35254782815.1 | 3.462704e-10 | 2.839703e-22 | 4.364922e-11 | 6.505736e-12 | 6.507734e-09 | 0.09753619 | 0.002438405 | 0.002 | 435314.1
[10 empty] | 2377000 | 35269620686.7 | 3.461307e-10 | 2.838557e-22 | 4.36584e-11 | 6.501743e-12 | 6.503739e-09 | 0.0975362 | 0.002438405 | 0.002 | 435497.4
[10 empty] | 2378000 | 35284458558.3 | 3.459911e-10 | 2.837412e-22 | 4.366759e-11 | 6.497754e-12 | 6.499748e-09 | 0.09753621 | 0.002438405 | 0.002 | 435680.6
[10 empty] | 2379000 | 35299296429.8 | 3.458516e-10 | 2.836268e-22 | 4.367677e-11 | 6.493769e-12 | 6.495762e-09 | 0.09753621 | 0.002438405 | 0.002 | 435863.8
[10 empty] | 2380000 | 35314134301.4 | 3.457123e-10 | 2.835126e-22 | 4.368594e-11 | 6.489789e-12 | 6.491779e-09 | 0.09753622 | 0.002438405 | 0.002 | 436047
[10 empty] | 2381000 | 35328972172.9 | 3.45573e-10 | 2.833984e-22 | 4.369512e-11 | 6.485812e-12 | 6.4878e-09 | 0.09753622 | 0.002438406 | 0.002 | 436230.2
[10 empty] | 2382000 | 35343810044.5 | 3.454339e-10 | 2.832842e-22 | 4.37043e-11 | 6.48184e-12 | 6.483826e-09 | 0.09753623 | 0.002438406 | 0.002 | 436413.4
[10 empty] | 2383000 | 35358647916.0 | 3.452949e-10 | 2.831702e-22 | 4.371347e-11 | 6.477872e-12 | 6.479856e-09 | 0.09753624 | 0.002438406 | 0.002 | 436596.6
[10 empty] | 2384000 | 35373485787.6 | 3.45156e-10 | 2.830563e-22 | 4.372264e-11 | 6.473907e-12 | 6.475889e-09 | 0.09753624 | 0.002438406 | 0.002 | 436779.9
[10 empty] | 2385000 | 35388323659.1 | 3.450172e-10 | 2.829425e-22 | 4.373181e-11 | 6.469947e-12 | 6.471927e-09 | 0.09753625 | 0.002438406 | 0.002 | 436963.1
[10 empty] | 2386000 | 35403161530.7 | 3.448785e-10 | 2.828288e-22 | 4.374098e-11 | 6.465991e-12 | 6.467969e-09 | 0.09753626 | 0.002438406 | 0.002 | 437146.3
[10 empty] | 2387000 | 35417999402.3 | 3.447399e-10 | 2.827151e-22 | 4.375014e-11 | 6.462039e-12 | 6.464015e-09 | 0.09753626 | 0.002438407 | 0.002 | 437329.5
[10 empty] | 2388000 | 35432837273.8 | 3.446015e-10 | 2.826016e-22 | 4.37593e-11 | 6.458091e-12 | 6.460065e-09 | 0.09753627 | 0.002438407 | 0.002 | 437512.7
[10 empty] | 2389000 | 35447675145.4 | 3.444631e-10 | 2.824881e-22 | 4.376847e-11 | 6.454148e-12 | 6.45612e-09 | 0.09753628 | 0.002438407 | 0.002 | 437695.9
[10 empty] | 2390000 | 35462513016.9 | 3.443249e-10 | 2.823748e-22 | 4.377763e-11 | 6.450208e-12 | 6.452178e-09 | 0.09753628 | 0.002438407 | 0.002 | 437879.1
[10 empty] | 2391000 | 35477350888.5 | 3.441868e-10 | 2.822615e-22 | 4.378678e-11 | 6.446272e-12 | 6.44824e-09 | 0.09753629 | 0.002438407 | 0.002 | 438062.3
[10 empty] | 2392000 | 35492188760.0 | 3.440488e-10 | 2.821484e-22 | 4.379594e-11 | 6.442341e-12 | 6.444306e-09 | 0.0975363 | 0.002438407 | 0.002 | 438245.6
[10 empty] | 2393000 | 35507026631.6 | 3.439109e-10 | 2.820353e-22 | 4.380509e-11 | 6.438413e-12 | 6.440377e-09 | 0.0975363 | 0.002438408 | 0.002 | 438428.8
[10 empty] | 2394000 | 35521864503.1 | 3.437731e-10 | 2.819223e-22 | 4.381424e-11 | 6.434489e-12 | 6.436451e-09 | 0.09753631 | 0.002438408 | 0.002 | 438612
[10 empty] | 2395000 | 35536702374.7 | 3.436355e-10 | 2.818094e-22 | 4.382339e-11 | 6.43057e-12 | 6.43253e-09 | 0.09753632 | 0.002438408 | 0.002 | 438795.2
[10 empty] | 2396000 | 35551540246.3 | 3.434979e-10 | 2.816966e-22 | 4.383254e-11 | 6.426654e-12 | 6.428612e-09 | 0.09753632 | 0.002438408 | 0.002 | 438978.4
[10 empty] | 2397000 | 35566378117.8 | 3.433605e-10 | 2.815839e-22 | 4.384169e-11 | 6.422743e-12 | 6.424698e-09 | 0.09753633 | 0.002438408 | 0.002 | 439161.6
[10 empty] | 2398000 | 35581215989.4 | 3.432232e-10 | 2.814713e-22 | 4.385083e-11 | 6.418835e-12 | 6.420789e-09 | 0.09753633 | 0.002438408 | 0.002 | 439344.8
[10 empty] | 2399000 | 35596053860.9 | 3.430859e-10 | 2.813587e-22 | 4.385997e-11 | 6.414932e-12 | 6.416883e-09 | 0.09753634 | 0.002438409 | 0.002 | 439528
[10 empty] | 2400000 | 35610891732.5 | 3.429488e-10 | 2.812463e-22 | 4.386912e-11 | 6.411032e-12 | 6.412982e-09 | 0.09753635 | 0.002438409 | 0.002 | 439711.3
[10 empty] | 2401000 | 35625729604.0 | 3.428118e-10 | 2.81134e-22 | 4.387825e-11 | 6.407137e-12 | 6.409084e-09 | 0.09753635 | 0.002438409 | 0.002 | 439894.5
[10 empty] | 2402000 | 35640567475.6 | 3.42675e-10 | 2.810217e-22 | 4.388739e-11 | 6.403245e-12 | 6.405191e-09 | 0.09753636 | 0.002438409 | 0.002 | 440077.7
[10 empty] | 2403000 | 35655405347.1 | 3.425382e-10 | 2.809096e-22 | 4.389652e-11 | 6.399357e-12 | 6.401301e-09 | 0.09753637 | 0.002438409 | 0.002 | 440260.9
[10 empty] | 2404000 | 35670243218.7 | 3.424016e-10 | 2.807975e-22 | 4.390566e-11 | 6.395474e-12 | 6.397416e-09 | 0.09753637 | 0.002438409 | 0.002 | 440444.1
[10 empty] | 2405000 | 35685081090.2 | 3.42265e-10 | 2.806855e-22 | 4.391479e-11 | 6.391594e-12 | 6.393534e-09 | 0.09753638 | 0.002438409 | 0.002 | 440627.3
[10 empty] | 2406000 | 35699918961.8 | 3.421286e-10 | 2.805736e-22 | 4.392392e-11 | 6.387719e-12 | 6.389656e-09 | 0.09753639 | 0.00243841 | 0.002 | 440810.5
[10 empty] | 2407000 | 35714756833.4 | 3.419923e-10 | 2.804618e-22 | 4.393304e-11 | 6.383847e-12 | 6.385783e-09 | 0.09753639 | 0.00243841 | 0.002 | 440993.8
[10 empty] | 2408000 | 35729594704.9 | 3.41856e-10 | 2.803501e-22 | 4.394217e-11 | 6.379979e-12 | 6.381913e-09 | 0.0975364 | 0.00243841 | 0.002 | 441177
[10 empty] | 2409000 | 35744432576.5 | 3.417199e-10 | 2.802385e-22 | 4.395129e-11 | 6.376115e-12 | 6.378047e-09 | 0.0975364 | 0.00243841 | 0.002 | 441360.2
[10 empty] | 2410000 | 35759270448.0 | 3.41584e-10 | 2.80127e-22 | 4.396041e-11 | 6.372255e-12 | 6.374185e-09 | 0.09753641 | 0.00243841 | 0.002 | 441543.4
[10 empty] | 2411000 | 35774108319.6 | 3.414481e-10 | 2.800156e-22 | 4.396953e-11 | 6.368399e-12 | 6.370327e-09 | 0.09753642 | 0.00243841 | 0.002 | 441726.6
[10 empty] | 2412000 | 35788946191.1 | 3.413123e-10 | 2.799042e-22 | 4.397865e-11 | 6.364547e-12 | 6.366473e-09 | 0.09753642 | 0.002438411 | 0.002 | 441909.8
[10 empty] | 2413000 | 35803784062.7 | 3.411766e-10 | 2.79793e-22 | 4.398777e-11 | 6.360699e-12 | 6.362623e-09 | 0.09753643 | 0.002438411 | 0.002 | 442093
[10 empty] | 2414000 | 35818621934.2 | 3.410411e-10 | 2.796818e-22 | 4.399688e-11 | 6.356855e-12 | 6.358777e-09 | 0.09753644 | 0.002438411 | 0.002 | 442276.2
[10 empty] | 2415000 | 35833459805.8 | 3.409057e-10 | 2.795707e-22 | 4.400599e-11 | 6.353015e-12 | 6.354935e-09 | 0.09753644 | 0.002438411 | 0.002 | 442459.5
[10 empty] | 2416000 | 35848297677.4 | 3.407703e-10 | 2.794597e-22 | 4.40151e-11 | 6.349179e-12 | 6.351097e-09 | 0.09753645 | 0.002438411 | 0.002 | 442642.7
[10 empty] | 2417000 | 35863135548.9 | 3.406351e-10 | 2.793489e-22 | 4.402421e-11 | 6.345346e-12 | 6.347262e-09 | 0.09753646 | 0.002438411 | 0.002 | 442825.9
[10 empty] | 2418000 | 35877973420.5 | 3.405e-10 | 2.792381e-22 | 4.403332e-11 | 6.341518e-12 | 6.343432e-09 | 0.09753646 | 0.002438412 | 0.002 | 443009.1
[10 empty] | 2419000 | 35892811292.0 | 3.40365e-10 | 2.791273e-22 | 4.404242e-11 | 6.337693e-12 | 6.339605e-09 | 0.09753647 | 0.002438412 | 0.002 | 443192.3
[10 empty] | 2420000 | 35907649163.6 | 3.402301e-10 | 2.790167e-22 | 4.405152e-11 | 6.333872e-12 | 6.335783e-09 | 0.09753647 | 0.002438412 | 0.002 | 443375.5
[10 empty] | 2421000 | 35922487035.1 | 3.400953e-10 | 2.789062e-22 | 4.406062e-11 | 6.330055e-12 | 6.331964e-09 | 0.09753648 | 0.002438412 | 0.002 | 443558.7
[10 empty] | 2422000 | 35937324906.7 | 3.399607e-10 | 2.787957e-22 | 4.406972e-11 | 6.326242e-12 | 6.328149e-09 | 0.09753649 | 0.002438412 | 0.002 | 443741.9
[10 empty] | 2423000 | 35952162778.2 | 3.398261e-10 | 2.786854e-22 | 4.407882e-11 | 6.322433e-12 | 6.324338e-09 | 0.09753649 | 0.002438412 | 0.002 | 443925.2
[10 empty] | 2424000 | 35967000649.8 | 3.396916e-10 | 2.785751e-22 | 4.408792e-11 | 6.318628e-12 | 6.32053e-09 | 0.0975365 | 0.002438412 | 0.002 | 444108.4
[10 empty] | 2425000 | 35981838521.4 | 3.395573e-10 | 2.78465e-22 | 4.409701e-11 | 6.314826e-12 | 6.316727e-09 | 0.09753651 | 0.002438413 | 0.002 | 444291.6
[10 empty] | 2426000 | 35996676392.9 | 3.39423e-10 | 2.783549e-22 | 4.41061e-11 | 6.311029e-12 | 6.312928e-09 | 0.09753651 | 0.002438413 | 0.002 | 444474.8
[10 empty] | 2427000 | 36011514264.5 | 3.392889e-10 | 2.782449e-22 | 4.411519e-11 | 6.307235e-12 | 6.309132e-09 | 0.09753652 | 0.002438413 | 0.002 | 444658
[10 empty] | 2428000 | 36026352136.0 | 3.391549e-10 | 2.78135e-22 | 4.412428e-11 | 6.303445e-12 | 6.30534e-09 | 0.09753653 | 0.002438413 | 0.002 | 444841.2
[10 empty] | 2429000 | 36041190007.6 | 3.39021e-10 | 2.780251e-22 | 4.413336e-11 | 6.299659e-12 | 6.301552e-09 | 0.09753653 | 0.002438413 | 0.002 | 445024.4
[10 empty] | 2430000 | 36056027879.1 | 3.388872e-10 | 2.779154e-22 | 4.414245e-11 | 6.295877e-12 | 6.297768e-09 | 0.09753654 | 0.002438413 | 0.002 | 445207.7
[10 empty] | 2431000 | 36070865750.7 | 3.387535e-10 | 2.778058e-22 | 4.415153e-11 | 6.292098e-12 | 6.293988e-09 | 0.09753654 | 0.002438414 | 0.002 | 445390.9
[10 empty] | 2432000 | 36085703622.2 | 3.386199e-10 | 2.776962e-22 | 4.416061e-11 | 6.288324e-12 | 6.290211e-09 | 0.09753655 | 0.002438414 | 0.002 | 445574.1
[10 empty] | 2433000 | 36100541493.8 | 3.384864e-10 | 2.775867e-22 | 4.416969e-11 | 6.284553e-12 | 6.286438e-09 | 0.09753656 | 0.002438414 | 0.002 | 445757.3
[10 empty] | 2434000 | 36115379365.4 | 3.38353e-10 | 2.774774e-22 | 4.417876e-11 | 6.280786e-12 | 6.28267e-09 | 0.09753656 | 0.002438414 | 0.002 | 445940.5
[10 empty] | 2435000 | 36130217236.9 | 3.382198e-10 | 2.773681e-22 | 4.418784e-11 | 6.277023e-12 | 6.278905e-09 | 0.09753657 | 0.002438414 | 0.002 | 446123.7
[10 empty] | 2436000 | 36145055108.5 | 3.380866e-10 | 2.772589e-22 | 4.419691e-11 | 6.273264e-12 | 6.275143e-09 | 0.09753658 | 0.002438414 | 0.002 | 446306.9
[10 empty] | 2437000 | 36159892980.0 | 3.379535e-10 | 2.771497e-22 | 4.420598e-11 | 6.269508e-12 | 6.271386e-09 | 0.09753658 | 0.002438415 | 0.002 | 446490.1
[10 empty] | 2438000 | 36174730851.6 | 3.378206e-10 | 2.770407e-22 | 4.421505e-11 | 6.265756e-12 | 6.267632e-09 | 0.09753659 | 0.002438415 | 0.002 | 446673.4
[10 empty] | 2439000 | 36189568723.1 | 3.376877e-10 | 2.769318e-22 | 4.422412e-11 | 6.262008e-12 | 6.263882e-09 | 0.09753659 | 0.002438415 | 0.002 | 446856.6
[10 empty] | 2440000 | 36204406594.7 | 3.37555e-10 | 2.768229e-22 | 4.423318e-11 | 6.258264e-12 | 6.260136e-09 | 0.0975366 | 0.002438415 | 0.002 | 447039.8
[10 empty] | 2441000 | 36219244466.2 | 3.374224e-10 | 2.767141e-22 | 4.424224e-11 | 6.254523e-12 | 6.256394e-09 | 0.09753661 | 0.002438415 | 0.002 | 447223
[10 empty] | 2442000 | 36234082337.8 | 3.372899e-10 | 2.766055e-22 | 4.425131e-11 | 6.250787e-12 | 6.252655e-09 | 0.09753661 | 0.002438415 | 0.002 | 447406.2
[10 empty] | 2443000 | 36248920209.3 | 3.371574e-10 | 2.764969e-22 | 4.426036e-11 | 6.247054e-12 | 6.24892e-09 | 0.09753662 | 0.002438415 | 0.002 | 447589.4
[10 empty] | 2444000 | 36263758080.9 | 3.370251e-10 | 2.763884e-22 | 4.426942e-11 | 6.243325e-12 | 6.245189e-09 | 0.09753663 | 0.002438416 | 0.002 | 447772.6
[10 empty] | 2445000 | 36278595952.5 | 3.368929e-10 | 2.7628e-22 | 4.427848e-11 | 6.239599e-12 | 6.241462e-09 | 0.09753663 | 0.002438416 | 0.002 | 447955.8
[10 empty] | 2446000 | 36293433824.0 | 3.367608e-10 | 2.761716e-22 | 4.428753e-11 | 6.235877e-12 | 6.237738e-09 | 0.09753664 | 0.002438416 | 0.002 | 448139.1
[10 empty] | 2447000 | 36308271695.6 | 3.366288e-10 | 2.760634e-22 | 4.429658e-11 | 6.232159e-12 | 6.234018e-09 | 0.09753664 | 0.002438416 | 0.002 | 448322.3
[10 empty] | 2448000 | 36323109567.1 | 3.364969e-10 | 2.759552e-22 | 4.430563e-11 | 6.228445e-12 | 6.230302e-09 | 0.09753665 | 0.002438416 | 0.002 | 448505.5
[10 empty] | 2449000 | 36337947438.7 | 3.363652e-10 | 2.758471e-22 | 4.431468e-11 | 6.224735e-12 | 6.22659e-09 | 0.09753666 | 0.002438416 | 0.002 | 448688.7
[10 empty] | 2450000 | 36352785310.2 | 3.362335e-10 | 2.757392e-22 | 4.432373e-11 | 6.221028e-12 | 6.222881e-09 | 0.09753666 | 0.002438417 | 0.002 | 448871.9
[10 empty] | 2451000 | 36367623181.8 | 3.361019e-10 | 2.756313e-22 | 4.433277e-11 | 6.217325e-12 | 6.219176e-09 | 0.09753667 | 0.002438417 | 0.002 | 449055.1
[10 empty] | 2452000 | 36382461053.3 | 3.359704e-10 | 2.755234e-22 | 4.434182e-11 | 6.213626e-12 | 6.215475e-09 | 0.09753668 | 0.002438417 | 0.002 | 449238.3
[10 empty] | 2453000 | 36397298924.9 | 3.358391e-10 | 2.754157e-22 | 4.435086e-11 | 6.20993e-12 | 6.211778e-09 | 0.09753668 | 0.002438417 | 0.002 | 449421.5
[10 empty] | 2454000 | 36412136796.5 | 3.357078e-10 | 2.753081e-22 | 4.43599e-11 | 6.206238e-12 | 6.208084e-09 | 0.09753669 | 0.002438417 | 0.002 | 449604.8
[10 empty] | 2455000 | 36426974668.0 | 3.355767e-10 | 2.752005e-22 | 4.436893e-11 | 6.20255e-12 | 6.204394e-09 | 0.09753669 | 0.002438417 | 0.002 | 449788
[10 empty] | 2456000 | 36441812539.6 | 3.354456e-10 | 2.750931e-22 | 4.437797e-11 | 6.198865e-12 | 6.200707e-09 | 0.0975367 | 0.002438418 | 0.002 | 449971.2
[10 empty] | 2457000 | 36456650411.1 | 3.353147e-10 | 2.749857e-22 | 4.4387e-11 | 6.195184e-12 | 6.197025e-09 | 0.09753671 | 0.002438418 | 0.002 | 450154.4
[10 empty] | 2458000 | 36471488282.7 | 3.351838e-10 | 2.748784e-22 | 4.439604e-11 | 6.191507e-12 | 6.193346e-09 | 0.09753671 | 0.002438418 | 0.002 | 450337.6
[10 empty] | 2459000 | 36486326154.2 | 3.350531e-10 | 2.747712e-22 | 4.440507e-11 | 6.187834e-12 | 6.18967e-09 | 0.09753672 | 0.002438418 | 0.002 | 450520.8
[10 empty] | 2460000 | 36501164025.8 | 3.349225e-10 | 2.74664e-22 | 4.441409e-11 | 6.184164e-12 | 6.185999e-09 | 0.09753673 | 0.002438418 | 0.002 | 450704
[10 empty] | 2461000 | 36516001897.3 | 3.34792e-10 | 2.74557e-22 | 4.442312e-11 | 6.180498e-12 | 6.182331e-09 | 0.09753673 | 0.002438418 | 0.002 | 450887.3
[10 empty] | 2462000 | 36530839768.9 | 3.346615e-10 | 2.7445e-22 | 4.443214e-11 | 6.176835e-12 | 6.178666e-09 | 0.09753674 | 0.002438418 | 0.002 | 451070.5
[10 empty] | 2463000 | 36545677640.5 | 3.345312e-10 | 2.743432e-22 | 4.444117e-11 | 6.173176e-12 | 6.175006e-09 | 0.09753674 | 0.002438419 | 0.002 | 451253.7
[10 empty] | 2464000 | 36560515512.0 | 3.34401e-10 | 2.742364e-22 | 4.445019e-11 | 6.169521e-12 | 6.171349e-09 | 0.09753675 | 0.002438419 | 0.002 | 451436.9
[10 empty] | 2465000 | 36575353383.6 | 3.342709e-10 | 2.741297e-22 | 4.445921e-11 | 6.165869e-12 | 6.167695e-09 | 0.09753676 | 0.002438419 | 0.002 | 451620.1
[10 empty] | 2466000 | 36590191255.1 | 3.341409e-10 | 2.74023e-22 | 4.446822e-11 | 6.162221e-12 | 6.164045e-09 | 0.09753676 | 0.002438419 | 0.002 | 451803.3
[10 empty] | 2467000 | 36605029126.7 | 3.34011e-10 | 2.739165e-22 | 4.447724e-11 | 6.158577e-12 | 6.160399e-09 | 0.09753677 | 0.002438419 | 0.002 | 451986.5
[10 empty] | 2468000 | 36619866998.2 | 3.338812e-10 | 2.738101e-22 | 4.448625e-11 | 6.154936e-12 | 6.156757e-09 | 0.09753677 | 0.002438419 | 0.002 | 452169.7
[10 empty] | 2469000 | 36634704869.8 | 3.337515e-10 | 2.737037e-22 | 4.449527e-11 | 6.151299e-12 | 6.153118e-09 | 0.09753678 | 0.00243842 | 0.002 | 452353
[10 empty] | 2470000 | 36649542741.3 | 3.336219e-10 | 2.735974e-22 | 4.450427e-11 | 6.147666e-12 | 6.149483e-09 | 0.09753679 | 0.00243842 | 0.002 | 452536.2
[10 empty] | 2471000 | 36664380612.9 | 3.334924e-10 | 2.734912e-22 | 4.451328e-11 | 6.144036e-12 | 6.145851e-09 | 0.09753679 | 0.00243842 | 0.002 | 452719.4
[10 empty] | 2472000 | 36679218484.4 | 3.33363e-10 | 2.733851e-22 | 4.452229e-11 | 6.14041e-12 | 6.142223e-09 | 0.0975368 | 0.00243842 | 0.002 | 452902.6
[10 empty] | 2473000 | 36694056356.0 | 3.332337e-10 | 2.732791e-22 | 4.453129e-11 | 6.136787e-12 | 6.138599e-09 | 0.09753681 | 0.00243842 | 0.002 | 453085.8
[10 empty] | 2474000 | 36708894227.6 | 3.331045e-10 | 2.731731e-22 | 4.45403e-11 | 6.133168e-12 | 6.134978e-09 | 0.09753681 | 0.00243842 | 0.002 | 453269
[10 empty] | 2475000 | 36723732099.1 | 3.329754e-10 | 2.730673e-22 | 4.45493e-11 | 6.129553e-12 | 6.131361e-09 | 0.09753682 | 0.00243842 | 0.002 | 453452.2
[10 empty] | 2476000 | 36738569970.7 | 3.328464e-10 | 2.729615e-22 | 4.45583e-11 | 6.125941e-12 | 6.127747e-09 | 0.09753682 | 0.002438421 | 0.002 | 453635.4
[10 empty] | 2477000 | 36753407842.2 | 3.327176e-10 | 2.728558e-22 | 4.456729e-11 | 6.122333e-12 | 6.124137e-09 | 0.09753683 | 0.002438421 | 0.002 | 453818.7
[10 empty] | 2478000 | 36768245713.8 | 3.325888e-10 | 2.727502e-22 | 4.457629e-11 | 6.118728e-12 | 6.120531e-09 | 0.09753684 | 0.002438421 | 0.002 | 454001.9
[10 empty] | 2479000 | 36783083585.3 | 3.324601e-10 | 2.726447e-22 | 4.458528e-11 | 6.115127e-12 | 6.116928e-09 | 0.09753684 | 0.002438421 | 0.002 | 454185.1
[10 empty] | 2480000 | 36797921456.9 | 3.323315e-10 | 2.725392e-22 | 4.459427e-11 | 6.11153e-12 | 6.113328e-09 | 0.09753685 | 0.002438421 | 0.002 | 454368.3
[10 empty] | 2481000 | 36812759328.4 | 3.32203e-10 | 2.724339e-22 | 4.460326e-11 | 6.107936e-12 | 6.109733e-09 | 0.09753685 | 0.002438421 | 0.002 | 454551.5
[10 empty] | 2482000 | 3.68275972e+10 | 3.320747e-10 | 2.723286e-22 | 4.461225e-11 | 6.104345e-12 | 6.10614e-09 | 0.09753686 | 0.002438422 | 0.002 | 454734.7
[10 empty] | 2483000 | 36842435071.6 | 3.319464e-10 | 2.722234e-22 | 4.462124e-11 | 6.100758e-12 | 6.102552e-09 | 0.09753687 | 0.002438422 | 0.002 | 454917.9
[10 empty] | 2484000 | 36857272943.1 | 3.318182e-10 | 2.721183e-22 | 4.463022e-11 | 6.097175e-12 | 6.098967e-09 | 0.09753687 | 0.002438422 | 0.002 | 455101.2
[10 empty] | 2485000 | 36872110814.7 | 3.316902e-10 | 2.720133e-22 | 4.46392e-11 | 6.093595e-12 | 6.095385e-09 | 0.09753688 | 0.002438422 | 0.002 | 455284.4
[10 empty] | 2486000 | 36886948686.2 | 3.315622e-10 | 2.719083e-22 | 4.464819e-11 | 6.090019e-12 | 6.091807e-09 | 0.09753688 | 0.002438422 | 0.002 | 455467.6
[10 empty] | 2487000 | 36901786557.8 | 3.314343e-10 | 2.718034e-22 | 4.465716e-11 | 6.086447e-12 | 6.088233e-09 | 0.09753689 | 0.002438422 | 0.002 | 455650.8
[10 empty] | 2488000 | 36916624429.3 | 3.313065e-10 | 2.716987e-22 | 4.466614e-11 | 6.082877e-12 | 6.084662e-09 | 0.0975369 | 0.002438422 | 0.002 | 455834
[10 empty] | 2489000 | 36931462300.9 | 3.311789e-10 | 2.71594e-22 | 4.467512e-11 | 6.079312e-12 | 6.081095e-09 | 0.0975369 | 0.002438423 | 0.002 | 456017.2
[10 empty] | 2490000 | 36946300172.4 | 3.310513e-10 | 2.714894e-22 | 4.468409e-11 | 6.07575e-12 | 6.077531e-09 | 0.09753691 | 0.002438423 | 0.002 | 456200.4
[10 empty] | 2491000 | 36961138044.0 | 3.309238e-10 | 2.713848e-22 | 4.469306e-11 | 6.072191e-12 | 6.07397e-09 | 0.09753691 | 0.002438423 | 0.002 | 456383.6
[10 empty] | 2492000 | 36975975915.6 | 3.307965e-10 | 2.712804e-22 | 4.470203e-11 | 6.068636e-12 | 6.070414e-09 | 0.09753692 | 0.002438423 | 0.002 | 456566.9
[10 empty] | 2493000 | 36990813787.1 | 3.306692e-10 | 2.71176e-22 | 4.4711e-11 | 6.065084e-12 | 6.06686e-09 | 0.09753693 | 0.002438423 | 0.002 | 456750.1
[10 empty] | 2494000 | 37005651658.7 | 3.30542e-10 | 2.710717e-22 | 4.471997e-11 | 6.061536e-12 | 6.06331e-09 | 0.09753693 | 0.002438423 | 0.002 | 456933.3
[10 empty] | 2495000 | 37020489530.2 | 3.30415e-10 | 2.709675e-22 | 4.472893e-11 | 6.057992e-12 | 6.059764e-09 | 0.09753694 | 0.002438423 | 0.002 | 457116.5
[10 empty] | 2496000 | 37035327401.8 | 3.30288e-10 | 2.708634e-22 | 4.473789e-11 | 6.054451e-12 | 6.056221e-09 | 0.09753695 | 0.002438424 | 0.002 | 457299.7
[10 empty] | 2497000 | 37050165273.3 | 3.301611e-10 | 2.707593e-22 | 4.474686e-11 | 6.050913e-12 | 6.052682e-09 | 0.09753695 | 0.002438424 | 0.002 | 457482.9
[10 empty] | 2498000 | 37065003144.9 | 3.300344e-10 | 2.706554e-22 | 4.475582e-11 | 6.047379e-12 | 6.049146e-09 | 0.09753696 | 0.002438424 | 0.002 | 457666.1
[10 empty] | 2499000 | 37079841016.4 | 3.299077e-10 | 2.705515e-22 | 4.476477e-11 | 6.043848e-12 | 6.045614e-09 | 0.09753696 | 0.002438424 | 0.002 | 457849.3
[10 empty] | 2500000 | 37094678888.0 | 3.297811e-10 | 2.704477e-22 | 4.477373e-11 | 6.040321e-12 | 6.042085e-09 | 0.09753697 | 0.002438424 | 0.002 | 458032.6
[10 empty] | 2501000 | 37109516759.5 | 3.296547e-10 | 2.70344e-22 | 4.478268e-11 | 6.036797e-12 | 6.038559e-09 | 0.09753698 | 0.002438424 | 0.002 | 458215.8
[10 empty] | 2502000 | 37124354631.1 | 3.295283e-10 | 2.702403e-22 | 4.479163e-11 | 6.033277e-12 | 6.035037e-09 | 0.09753698 | 0.002438425 | 0.002 | 458399
[10 empty] | 2503000 | 37139192502.7 | 3.29402e-10 | 2.701368e-22 | 4.480058e-11 | 6.02976e-12 | 6.031519e-09 | 0.09753699 | 0.002438425 | 0.002 | 458582.2
[10 empty] | 2504000 | 37154030374.2 | 3.292758e-10 | 2.700333e-22 | 4.480953e-11 | 6.026247e-12 | 6.028004e-09 | 0.09753699 | 0.002438425 | 0.002 | 458765.4
[10 empty] | 2505000 | 37168868245.8 | 3.291498e-10 | 2.699299e-22 | 4.481848e-11 | 6.022737e-12 | 6.024492e-09 | 0.097537 | 0.002438425 | 0.002 | 458948.6
[10 empty] | 2506000 | 37183706117.3 | 3.290238e-10 | 2.698266e-22 | 4.482742e-11 | 6.019231e-12 | 6.020984e-09 | 0.09753701 | 0.002438425 | 0.002 | 459131.8
[10 empty] | 2507000 | 37198543988.9 | 3.288979e-10 | 2.697234e-22 | 4.483637e-11 | 6.015728e-12 | 6.017479e-09 | 0.09753701 | 0.002438425 | 0.002 | 459315.1
[10 empty] | 2508000 | 37213381860.4 | 3.287721e-10 | 2.696202e-22 | 4.484531e-11 | 6.012228e-12 | 6.013978e-09 | 0.09753702 | 0.002438425 | 0.002 | 459498.3
[10 empty] | 2509000 | 37228219732.0 | 3.286464e-10 | 2.695172e-22 | 4.485425e-11 | 6.008732e-12 | 6.01048e-09 | 0.09753702 | 0.002438426 | 0.002 | 459681.5
[10 empty] | 2510000 | 37243057603.5 | 3.285209e-10 | 2.694142e-22 | 4.486319e-11 | 6.005239e-12 | 6.006986e-09 | 0.09753703 | 0.002438426 | 0.002 | 459864.7
[10 empty] | 2511000 | 37257895475.1 | 3.283954e-10 | 2.693113e-22 | 4.487212e-11 | 6.00175e-12 | 6.003495e-09 | 0.09753704 | 0.002438426 | 0.002 | 460047.9
[10 empty] | 2512000 | 37272733346.7 | 3.2827e-10 | 2.692084e-22 | 4.488106e-11 | 5.998264e-12 | 6.000007e-09 | 0.09753704 | 0.002438426 | 0.002 | 460231.1
[10 empty] | 2513000 | 37287571218.2 | 3.281447e-10 | 2.691057e-22 | 4.488999e-11 | 5.994782e-12 | 5.996523e-09 | 0.09753705 | 0.002438426 | 0.002 | 460414.3
[10 empty] | 2514000 | 37302409089.8 | 3.280195e-10 | 2.69003e-22 | 4.489892e-11 | 5.991303e-12 | 5.993042e-09 | 0.09753705 | 0.002438426 | 0.002 | 460597.5
[10 empty] | 2515000 | 37317246961.3 | 3.278944e-10 | 2.689004e-22 | 4.490785e-11 | 5.987827e-12 | 5.989565e-09 | 0.09753706 | 0.002438426 | 0.002 | 460780.8
[10 empty] | 2516000 | 37332084832.9 | 3.277694e-10 | 2.687979e-22 | 4.491678e-11 | 5.984355e-12 | 5.986091e-09 | 0.09753707 | 0.002438427 | 0.002 | 460964
[10 empty] | 2517000 | 37346922704.4 | 3.276445e-10 | 2.686955e-22 | 4.49257e-11 | 5.980886e-12 | 5.98262e-09 | 0.09753707 | 0.002438427 | 0.002 | 461147.2
[10 empty] | 2518000 | 37361760576.0 | 3.275197e-10 | 2.685931e-22 | 4.493462e-11 | 5.97742e-12 | 5.979153e-09 | 0.09753708 | 0.002438427 | 0.002 | 461330.4
[10 empty] | 2519000 | 37376598447.5 | 3.27395e-10 | 2.684909e-22 | 4.494355e-11 | 5.973958e-12 | 5.975689e-09 | 0.09753708 | 0.002438427 | 0.002 | 461513.6
[10 empty] | 2520000 | 37391436319.1 | 3.272704e-10 | 2.683887e-22 | 4.495247e-11 | 5.970499e-12 | 5.972229e-09 | 0.09753709 | 0.002438427 | 0.002 | 461696.8
[10 empty] | 2521000 | 37406274190.7 | 3.271459e-10 | 2.682866e-22 | 4.496138e-11 | 5.967044e-12 | 5.968772e-09 | 0.0975371 | 0.002438427 | 0.002 | 461880
[10 empty] | 2522000 | 37421112062.2 | 3.270214e-10 | 2.681845e-22 | 4.49703e-11 | 5.963592e-12 | 5.965318e-09 | 0.0975371 | 0.002438428 | 0.002 | 462063.2
[10 empty] | 2523000 | 37435949933.8 | 3.268971e-10 | 2.680826e-22 | 4.497922e-11 | 5.960143e-12 | 5.961868e-09 | 0.09753711 | 0.002438428 | 0.002 | 462246.5
[10 empty] | 2524000 | 37450787805.3 | 3.267729e-10 | 2.679807e-22 | 4.498813e-11 | 5.956698e-12 | 5.958421e-09 | 0.09753711 | 0.002438428 | 0.002 | 462429.7
[10 empty] | 2525000 | 37465625676.9 | 3.266488e-10 | 2.678789e-22 | 4.499704e-11 | 5.953256e-12 | 5.954977e-09 | 0.09753712 | 0.002438428 | 0.002 | 462612.9
[10 empty] | 2526000 | 37480463548.4 | 3.265247e-10 | 2.677772e-22 | 4.500595e-11 | 5.949817e-12 | 5.951537e-09 | 0.09753713 | 0.002438428 | 0.002 | 462796.1
[10 empty] | 2527000 | 37495301420.0 | 3.264008e-10 | 2.676755e-22 | 4.501486e-11 | 5.946382e-12 | 5.9481e-09 | 0.09753713 | 0.002438428 | 0.002 | 462979.3
[10 empty] | 2528000 | 37510139291.5 | 3.26277e-10 | 2.67574e-22 | 4.502376e-11 | 5.94295e-12 | 5.944666e-09 | 0.09753714 | 0.002438428 | 0.002 | 463162.5
[10 empty] | 2529000 | 37524977163.1 | 3.261532e-10 | 2.674725e-22 | 4.503267e-11 | 5.939522e-12 | 5.941236e-09 | 0.09753714 | 0.002438429 | 0.002 | 463345.7
[10 empty] | 2530000 | 37539815034.6 | 3.260296e-10 | 2.673711e-22 | 4.504157e-11 | 5.936097e-12 | 5.937809e-09 | 0.09753715 | 0.002438429 | 0.002 | 463529
[10 empty] | 2531000 | 37554652906.2 | 3.25906e-10 | 2.672698e-22 | 4.505047e-11 | 5.932675e-12 | 5.934386e-09 | 0.09753716 | 0.002438429 | 0.002 | 463712.2
[10 empty] | 2532000 | 37569490777.8 | 3.257826e-10 | 2.671685e-22 | 4.505937e-11 | 5.929256e-12 | 5.930965e-09 | 0.09753716 | 0.002438429 | 0.002 | 463895.4
[10 empty] | 2533000 | 37584328649.3 | 3.256592e-10 | 2.670674e-22 | 4.506827e-11 | 5.925841e-12 | 5.927548e-09 | 0.09753717 | 0.002438429 | 0.002 | 464078.6
[10 empty] | 2534000 | 37599166520.9 | 3.255359e-10 | 2.669663e-22 | 4.507716e-11 | 5.922429e-12 | 5.924135e-09 | 0.09753717 | 0.002438429 | 0.002 | 464261.8
[10 empty] | 2535000 | 37614004392.4 | 3.254128e-10 | 2.668653e-22 | 4.508605e-11 | 5.91902e-12 | 5.920724e-09 | 0.09753718 | 0.002438429 | 0.002 | 464445
[10 empty] | 2536000 | 37628842264.0 | 3.252897e-10 | 2.667643e-22 | 4.509495e-11 | 5.915615e-12 | 5.917318e-09 | 0.09753718 | 0.00243843 | 0.002 | 464628.2
[10 empty] | 2537000 | 37643680135.5 | 3.251667e-10 | 2.666635e-22 | 4.510384e-11 | 5.912213e-12 | 5.913914e-09 | 0.09753719 | 0.00243843 | 0.002 | 464811.4
[10 empty] | 2538000 | 37658518007.1 | 3.250438e-10 | 2.665627e-22 | 4.511273e-11 | 5.908814e-12 | 5.910513e-09 | 0.0975372 | 0.00243843 | 0.002 | 464994.7
[10 empty] | 2539000 | 37673355878.6 | 3.24921e-10 | 2.66462e-22 | 4.512161e-11 | 5.905419e-12 | 5.907116e-09 | 0.0975372 | 0.00243843 | 0.002 | 465177.9
[10 empty] | 2540000 | 37688193750.2 | 3.247983e-10 | 2.663614e-22 | 4.51305e-11 | 5.902026e-12 | 5.903722e-09 | 0.09753721 | 0.00243843 | 0.002 | 465361.1
[10 empty] | 2541000 | 37703031621.8 | 3.246757e-10 | 2.662608e-22 | 4.513938e-11 | 5.898637e-12 | 5.900332e-09 | 0.09753721 | 0.00243843 | 0.002 | 465544.3
[10 empty] | 2542000 | 37717869493.3 | 3.245532e-10 | 2.661604e-22 | 4.514826e-11 | 5.895252e-12 | 5.896945e-09 | 0.09753722 | 0.002438431 | 0.002 | 465727.5
[10 empty] | 2543000 | 37732707364.9 | 3.244308e-10 | 2.6606e-22 | 4.515714e-11 | 5.89187e-12 | 5.893561e-09 | 0.09753723 | 0.002438431 | 0.002 | 465910.7
[10 empty] | 2544000 | 37747545236.4 | 3.243085e-10 | 2.659597e-22 | 4.516602e-11 | 5.88849e-12 | 5.89018e-09 | 0.09753723 | 0.002438431 | 0.002 | 466093.9
[10 empty] | 2545000 | 37762383108.0 | 3.241862e-10 | 2.658594e-22 | 4.517489e-11 | 5.885115e-12 | 5.886803e-09 | 0.09753724 | 0.002438431 | 0.002 | 466277.1
[10 empty] | 2546000 | 37777220979.5 | 3.240641e-10 | 2.657593e-22 | 4.518377e-11 | 5.881742e-12 | 5.883428e-09 | 0.09753724 | 0.002438431 | 0.002 | 466460.4
[10 empty] | 2547000 | 37792058851.1 | 3.239421e-10 | 2.656592e-22 | 4.519264e-11 | 5.878373e-12 | 5.880057e-09 | 0.09753725 | 0.002438431 | 0.002 | 466643.6
[10 empty] | 2548000 | 37806896722.6 | 3.238201e-10 | 2.655592e-22 | 4.520151e-11 | 5.875007e-12 | 5.87669e-09 | 0.09753726 | 0.002438431 | 0.002 | 466826.8
[10 empty] | 2549000 | 37821734594.2 | 3.236983e-10 | 2.654593e-22 | 4.521038e-11 | 5.871644e-12 | 5.873325e-09 | 0.09753726 | 0.002438432 | 0.002 | 467010
[10 empty] | 2550000 | 37836572465.8 | 3.235765e-10 | 2.653594e-22 | 4.521925e-11 | 5.868284e-12 | 5.869964e-09 | 0.09753727 | 0.002438432 | 0.002 | 467193.2
[10 empty] | 2551000 | 37851410337.3 | 3.234549e-10 | 2.652596e-22 | 4.522811e-11 | 5.864928e-12 | 5.866606e-09 | 0.09753727 | 0.002438432 | 0.002 | 467376.4
[10 empty] | 2552000 | 37866248208.9 | 3.233333e-10 | 2.651599e-22 | 4.523698e-11 | 5.861575e-12 | 5.863251e-09 | 0.09753728 | 0.002438432 | 0.002 | 467559.6
[10 empty] | 2553000 | 37881086080.4 | 3.232118e-10 | 2.650603e-22 | 4.524584e-11 | 5.858225e-12 | 5.8599e-09 | 0.09753728 | 0.002438432 | 0.002 | 467742.9
[10 empty] | 2554000 | 37895923952.0 | 3.230904e-10 | 2.649608e-22 | 4.52547e-11 | 5.854878e-12 | 5.856552e-09 | 0.09753729 | 0.002438432 | 0.002 | 467926.1
[10 empty] | 2555000 | 37910761823.5 | 3.229691e-10 | 2.648613e-22 | 4.526356e-11 | 5.851535e-12 | 5.853207e-09 | 0.0975373 | 0.002438432 | 0.002 | 468109.3
[10 empty] | 2556000 | 37925599695.1 | 3.228479e-10 | 2.647619e-22 | 4.527242e-11 | 5.848195e-12 | 5.849865e-09 | 0.0975373 | 0.002438433 | 0.002 | 468292.5
[10 empty] | 2557000 | 37940437566.6 | 3.227268e-10 | 2.646626e-22 | 4.528127e-11 | 5.844858e-12 | 5.846526e-09 | 0.09753731 | 0.002438433 | 0.002 | 468475.7
[10 empty] | 2558000 | 37955275438.2 | 3.226058e-10 | 2.645634e-22 | 4.529013e-11 | 5.841524e-12 | 5.843191e-09 | 0.09753731 | 0.002438433 | 0.002 | 468658.9
[10 empty] | 2559000 | 37970113309.7 | 3.224849e-10 | 2.644642e-22 | 4.529898e-11 | 5.838193e-12 | 5.839859e-09 | 0.09753732 | 0.002438433 | 0.002 | 468842.1
[10 empty] | 2560000 | 37984951181.3 | 3.223641e-10 | 2.643651e-22 | 4.530783e-11 | 5.834866e-12 | 5.83653e-09 | 0.09753733 | 0.002438433 | 0.002 | 469025.3
[10 empty] | 2561000 | 37999789052.9 | 3.222433e-10 | 2.642661e-22 | 4.531668e-11 | 5.831542e-12 | 5.833204e-09 | 0.09753733 | 0.002438433 | 0.002 | 469208.6
[10 empty] | 2562000 | 38014626924.4 | 3.221227e-10 | 2.641671e-22 | 4.532552e-11 | 5.828221e-12 | 5.829881e-09 | 0.09753734 | 0.002438433 | 0.002 | 469391.8
[10 empty] | 2563000 | 38029464796.0 | 3.220021e-10 | 2.640683e-22 | 4.533437e-11 | 5.824903e-12 | 5.826562e-09 | 0.09753734 | 0.002438434 | 0.002 | 469575
[10 empty] | 2564000 | 38044302667.5 | 3.218817e-10 | 2.639695e-22 | 4.534321e-11 | 5.821588e-12 | 5.823246e-09 | 0.09753735 | 0.002438434 | 0.002 | 469758.2
[10 empty] | 2565000 | 38059140539.1 | 3.217613e-10 | 2.638708e-22 | 4.535205e-11 | 5.818277e-12 | 5.819933e-09 | 0.09753735 | 0.002438434 | 0.002 | 469941.4
[10 empty] | 2566000 | 38073978410.6 | 3.21641e-10 | 2.637722e-22 | 4.536089e-11 | 5.814969e-12 | 5.816623e-09 | 0.09753736 | 0.002438434 | 0.002 | 470124.6
[10 empty] | 2567000 | 38088816282.2 | 3.215209e-10 | 2.636736e-22 | 4.536973e-11 | 5.811663e-12 | 5.813316e-09 | 0.09753737 | 0.002438434 | 0.002 | 470307.8
[10 empty] | 2568000 | 38103654153.7 | 3.214008e-10 | 2.635751e-22 | 4.537857e-11 | 5.808361e-12 | 5.810012e-09 | 0.09753737 | 0.002438434 | 0.002 | 470491
[10 empty] | 2569000 | 38118492025.3 | 3.212808e-10 | 2.634767e-22 | 4.53874e-11 | 5.805063e-12 | 5.806712e-09 | 0.09753738 | 0.002438434 | 0.002 | 470674.3
[10 empty] | 2570000 | 38133329896.9 | 3.211609e-10 | 2.633784e-22 | 4.539623e-11 | 5.801767e-12 | 5.803415e-09 | 0.09753738 | 0.002438435 | 0.002 | 470857.5
[10 empty] | 2571000 | 38148167768.4 | 3.21041e-10 | 2.632801e-22 | 4.540506e-11 | 5.798474e-12 | 5.800121e-09 | 0.09753739 | 0.002438435 | 0.002 | 471040.7
[10 empty] | 2572000 | 38163005640.0 | 3.209213e-10 | 2.631819e-22 | 4.541389e-11 | 5.795185e-12 | 5.79683e-09 | 0.0975374 | 0.002438435 | 0.002 | 471223.9
[10 empty] | 2573000 | 38177843511.5 | 3.208017e-10 | 2.630838e-22 | 4.542272e-11 | 5.791899e-12 | 5.793542e-09 | 0.0975374 | 0.002438435 | 0.002 | 471407.1
[10 empty] | 2574000 | 38192681383.1 | 3.206821e-10 | 2.629858e-22 | 4.543155e-11 | 5.788616e-12 | 5.790257e-09 | 0.09753741 | 0.002438435 | 0.002 | 471590.3
[10 empty] | 2575000 | 38207519254.6 | 3.205627e-10 | 2.628878e-22 | 4.544037e-11 | 5.785336e-12 | 5.786976e-09 | 0.09753741 | 0.002438435 | 0.002 | 471773.5
[10 empty] | 2576000 | 38222357126.2 | 3.204433e-10 | 2.627899e-22 | 4.544919e-11 | 5.782059e-12 | 5.783697e-09 | 0.09753742 | 0.002438435 | 0.002 | 471956.8
[10 empty] | 2577000 | 38237194997.7 | 3.20324e-10 | 2.626921e-22 | 4.545801e-11 | 5.778785e-12 | 5.780422e-09 | 0.09753742 | 0.002438436 | 0.002 | 472140
[10 empty] | 2578000 | 38252032869.3 | 3.202049e-10 | 2.625944e-22 | 4.546683e-11 | 5.775515e-12 | 5.77715e-09 | 0.09753743 | 0.002438436 | 0.002 | 472323.2
[10 empty] | 2579000 | 38266870740.9 | 3.200858e-10 | 2.624967e-22 | 4.547565e-11 | 5.772247e-12 | 5.773881e-09 | 0.09753744 | 0.002438436 | 0.002 | 472506.4
[10 empty] | 2580000 | 38281708612.4 | 3.199668e-10 | 2.623991e-22 | 4.548447e-11 | 5.768983e-12 | 5.770615e-09 | 0.09753744 | 0.002438436 | 0.002 | 472689.6
[10 empty] | 2581000 | 38296546484.0 | 3.198479e-10 | 2.623016e-22 | 4.549328e-11 | 5.765722e-12 | 5.767352e-09 | 0.09753745 | 0.002438436 | 0.002 | 472872.8
[10 empty] | 2582000 | 38311384355.5 | 3.19729e-10 | 2.622042e-22 | 4.550209e-11 | 5.762464e-12 | 5.764093e-09 | 0.09753745 | 0.002438436 | 0.002 | 473056
[10 empty] | 2583000 | 38326222227.1 | 3.196103e-10 | 2.621068e-22 | 4.55109e-11 | 5.759209e-12 | 5.760836e-09 | 0.09753746 | 0.002438436 | 0.002 | 473239.2
[10 empty] | 2584000 | 38341060098.6 | 3.194917e-10 | 2.620095e-22 | 4.551971e-11 | 5.755957e-12 | 5.757583e-09 | 0.09753746 | 0.002438437 | 0.002 | 473422.5
[10 empty] | 2585000 | 38355897970.2 | 3.193731e-10 | 2.619123e-22 | 4.552852e-11 | 5.752708e-12 | 5.754332e-09 | 0.09753747 | 0.002438437 | 0.002 | 473605.7
[10 empty] | 2586000 | 38370735841.7 | 3.192547e-10 | 2.618151e-22 | 4.553732e-11 | 5.749462e-12 | 5.751085e-09 | 0.09753748 | 0.002438437 | 0.002 | 473788.9
[10 empty] | 2587000 | 38385573713.3 | 3.191363e-10 | 2.61718e-22 | 4.554613e-11 | 5.746219e-12 | 5.747841e-09 | 0.09753748 | 0.002438437 | 0.002 | 473972.1
[10 empty] | 2588000 | 38400411584.9 | 3.19018e-10 | 2.61621e-22 | 4.555493e-11 | 5.74298e-12 | 5.7446e-09 | 0.09753748776 | 0.002438437194 | 0.002 | 474155.3
[10 empty] | 2589000 | 38415249456.4 | 3.188998e-10 | 2.615241e-22 | 4.556373e-11 | 5.739743e-12 | 5.741362e-09 | 0.09753749 | 0.002438437 | 0.002 | 474338.5
[10 empty] | 2590000 | 38430087328.0 | 3.187817e-10 | 2.614273e-22 | 4.557253e-11 | 5.73651e-12 | 5.738127e-09 | 0.0975375 | 0.002438437 | 0.002 | 474521.7
[10 empty] | 2591000 | 38444925199.5 | 3.186637e-10 | 2.613305e-22 | 4.558133e-11 | 5.73328e-12 | 5.734895e-09 | 0.0975375 | 0.002438438 | 0.002 | 474704.9
[10 empty] | 2592000 | 38459763071.1 | 3.185458e-10 | 2.612338e-22 | 4.559012e-11 | 5.730052e-12 | 5.731666e-09 | 0.09753751 | 0.002438438 | 0.002 | 474888.2
[10 empty] | 2593000 | 38474600942.6 | 3.184279e-10 | 2.611371e-22 | 4.559892e-11 | 5.726828e-12 | 5.72844e-09 | 0.09753752 | 0.002438438 | 0.002 | 475071.4
[10 empty] | 2594000 | 38489438814.2 | 3.183102e-10 | 2.610406e-22 | 4.560771e-11 | 5.723607e-12 | 5.725217e-09 | 0.09753752 | 0.002438438 | 0.002 | 475254.6
[10 empty] | 2595000 | 38504276685.7 | 3.181925e-10 | 2.609441e-22 | 4.56165e-11 | 5.720389e-12 | 5.721998e-09 | 0.09753753 | 0.002438438 | 0.002 | 475437.8
[10 empty] | 2596000 | 38519114557.3 | 3.18075e-10 | 2.608477e-22 | 4.562529e-11 | 5.717174e-12 | 5.718781e-09 | 0.09753753 | 0.002438438 | 0.002 | 475621
[10 empty] | 2597000 | 38533952428.8 | 3.179575e-10 | 2.607513e-22 | 4.563407e-11 | 5.713961e-12 | 5.715568e-09 | 0.09753754 | 0.002438438 | 0.002 | 475804.2
[10 empty] | 2598000 | 38548790300.4 | 3.178401e-10 | 2.606551e-22 | 4.564286e-11 | 5.710752e-12 | 5.712357e-09 | 0.09753755 | 0.002438439 | 0.002 | 475987.4
[10 empty] | 2599000 | 38563628172.0 | 3.177228e-10 | 2.605589e-22 | 4.565164e-11 | 5.707546e-12 | 5.709149e-09 | 0.09753755 | 0.002438439 | 0.002 | 476170.7
[10 empty] | 2600000 | 38578466043.5 | 3.176056e-10 | 2.604627e-22 | 4.566042e-11 | 5.704344e-12 | 5.705945e-09 | 0.09753756 | 0.002438439 | 0.002 | 476353.9
[10 empty] | 2601000 | 38593303915.1 | 3.174884e-10 | 2.603667e-22 | 4.56692e-11 | 5.701144e-12 | 5.702744e-09 | 0.09753756 | 0.002438439 | 0.002 | 476537.1
[10 empty] | 2602000 | 38608141786.6 | 3.173714e-10 | 2.602707e-22 | 4.567798e-11 | 5.697947e-12 | 5.699545e-09 | 0.09753757 | 0.002438439 | 0.002 | 476720.3
[10 empty] | 2603000 | 38622979658.2 | 3.172545e-10 | 2.601748e-22 | 4.568676e-11 | 5.694753e-12 | 5.69635e-09 | 0.09753757 | 0.002438439 | 0.002 | 476903.5
[10 empty] | 2604000 | 38637817529.7 | 3.171376e-10 | 2.60079e-22 | 4.569553e-11 | 5.691562e-12 | 5.693157e-09 | 0.09753758 | 0.002438439 | 0.002 | 477086.7
[10 empty] | 2605000 | 38652655401.3 | 3.170208e-10 | 2.599832e-22 | 4.570431e-11 | 5.688374e-12 | 5.689968e-09 | 0.09753758 | 0.00243844 | 0.002 | 477269.9
[10 empty] | 2606000 | 38667493272.8 | 3.169041e-10 | 2.598875e-22 | 4.571308e-11 | 5.685189e-12 | 5.686782e-09 | 0.09753759 | 0.00243844 | 0.002 | 477453.1
[10 empty] | 2607000 | 38682331144.4 | 3.167875e-10 | 2.597919e-22 | 4.572185e-11 | 5.682007e-12 | 5.683598e-09 | 0.0975376 | 0.00243844 | 0.002 | 477636.4
[10 empty] | 2608000 | 38697169016.0 | 3.16671e-10 | 2.596963e-22 | 4.573062e-11 | 5.678829e-12 | 5.680418e-09 | 0.0975376 | 0.00243844 | 0.002 | 477819.6
[10 empty] | 2609000 | 38712006887.5 | 3.165546e-10 | 2.596008e-22 | 4.573938e-11 | 5.675653e-12 | 5.677241e-09 | 0.09753761 | 0.00243844 | 0.002 | 478002.8
[10 empty] | 2610000 | 38726844759.1 | 3.164383e-10 | 2.595054e-22 | 4.574815e-11 | 5.67248e-12 | 5.674066e-09 | 0.09753761 | 0.00243844 | 0.002 | 478186
[10 empty] | 2611000 | 38741682630.6 | 3.16322e-10 | 2.594101e-22 | 4.575691e-11 | 5.66931e-12 | 5.670895e-09 | 0.09753762 | 0.00243844 | 0.002 | 478369.2
[10 empty] | 2612000 | 38756520502.2 | 3.162058e-10 | 2.593148e-22 | 4.576567e-11 | 5.666143e-12 | 5.667727e-09 | 0.09753762 | 0.002438441 | 0.002 | 478552.4
[10 empty] | 2613000 | 38771358373.7 | 3.160898e-10 | 2.592197e-22 | 4.577443e-11 | 5.662979e-12 | 5.664561e-09 | 0.09753763 | 0.002438441 | 0.002 | 478735.6
[10 empty] | 2614000 | 38786196245.3 | 3.159738e-10 | 2.591245e-22 | 4.578319e-11 | 5.659818e-12 | 5.661399e-09 | 0.09753764 | 0.002438441 | 0.002 | 478918.8
[10 empty] | 2615000 | 38801034116.8 | 3.158579e-10 | 2.590295e-22 | 4.579195e-11 | 5.65666e-12 | 5.658239e-09 | 0.09753764 | 0.002438441 | 0.002 | 479102.1
[10 empty] | 2616000 | 38815871988.4 | 3.157421e-10 | 2.589345e-22 | 4.58007e-11 | 5.653505e-12 | 5.655083e-09 | 0.09753765 | 0.002438441 | 0.002 | 479285.3
[10 empty] | 2617000 | 38830709860.0 | 3.156263e-10 | 2.588396e-22 | 4.580945e-11 | 5.650353e-12 | 5.651929e-09 | 0.09753765 | 0.002438441 | 0.002 | 479468.5
[10 empty] | 2618000 | 38845547731.5 | 3.155107e-10 | 2.587448e-22 | 4.581821e-11 | 5.647204e-12 | 5.648779e-09 | 0.09753766 | 0.002438441 | 0.002 | 479651.7
[10 empty] | 2619000 | 38860385603.1 | 3.153951e-10 | 2.5865e-22 | 4.582696e-11 | 5.644058e-12 | 5.645631e-09 | 0.09753766 | 0.002438442 | 0.002 | 479834.9
[10 empty] | 2620000 | 38875223474.6 | 3.152797e-10 | 2.585553e-22 | 4.58357e-11 | 5.640915e-12 | 5.642486e-09 | 0.09753767 | 0.002438442 | 0.002 | 480018.1
[10 empty] | 2621000 | 38890061346.2 | 3.151643e-10 | 2.584607e-22 | 4.584445e-11 | 5.637775e-12 | 5.639345e-09 | 0.09753768 | 0.002438442 | 0.002 | 480201.3
[10 empty] | 2622000 | 38904899217.7 | 3.15049e-10 | 2.583661e-22 | 4.585319e-11 | 5.634637e-12 | 5.636206e-09 | 0.09753768 | 0.002438442 | 0.002 | 480384.6
[10 empty] | 2623000 | 38919737089.3 | 3.149338e-10 | 2.582716e-22 | 4.586194e-11 | 5.631503e-12 | 5.63307e-09 | 0.09753769 | 0.002438442 | 0.002 | 480567.8
[10 empty] | 2624000 | 38934574960.8 | 3.148186e-10 | 2.581772e-22 | 4.587068e-11 | 5.628372e-12 | 5.629937e-09 | 0.09753769 | 0.002438442 | 0.002 | 480751
[10 empty] | 2625000 | 38949412832.4 | 3.147036e-10 | 2.580829e-22 | 4.587942e-11 | 5.625243e-12 | 5.626807e-09 | 0.0975377 | 0.002438442 | 0.002 | 480934.2
[10 empty] | 2626000 | 38964250703.9 | 3.145886e-10 | 2.579886e-22 | 4.588816e-11 | 5.622118e-12 | 5.62368e-09 | 0.0975377 | 0.002438443 | 0.002 | 481117.4
[10 empty] | 2627000 | 38979088575.5 | 3.144738e-10 | 2.578944e-22 | 4.589689e-11 | 5.618995e-12 | 5.620556e-09 | 0.09753771 | 0.002438443 | 0.002 | 481300.6
[10 empty] | 2628000 | 38993926447.1 | 3.14359e-10 | 2.578003e-22 | 4.590563e-11 | 5.615875e-12 | 5.617435e-09 | 0.09753771 | 0.002438443 | 0.002 | 481483.8
[10 empty] | 2629000 | 39008764318.6 | 3.142443e-10 | 2.577062e-22 | 4.591436e-11 | 5.612758e-12 | 5.614317e-09 | 0.09753772 | 0.002438443 | 0.002 | 481667
[10 empty] | 2630000 | 39023602190.2 | 3.141297e-10 | 2.576122e-22 | 4.592309e-11 | 5.609645e-12 | 5.611201e-09 | 0.09753773 | 0.002438443 | 0.002 | 481850.3
[10 empty] | 2631000 | 39038440061.7 | 3.140152e-10 | 2.575183e-22 | 4.593182e-11 | 5.606534e-12 | 5.608089e-09 | 0.09753773 | 0.002438443 | 0.002 | 482033.5
[10 empty] | 2632000 | 39053277933.3 | 3.139007e-10 | 2.574245e-22 | 4.594055e-11 | 5.603426e-12 | 5.60498e-09 | 0.09753774 | 0.002438443 | 0.002 | 482216.7
[10 empty] | 2633000 | 39068115804.8 | 3.137864e-10 | 2.573307e-22 | 4.594928e-11 | 5.60032e-12 | 5.601873e-09 | 0.09753774 | 0.002438444 | 0.002 | 482399.9
[10 empty] | 2634000 | 39082953676.4 | 3.136721e-10 | 2.57237e-22 | 4.5958e-11 | 5.597218e-12 | 5.598769e-09 | 0.09753775 | 0.002438444 | 0.002 | 482583.1
[10 empty] | 2635000 | 39097791547.9 | 3.135579e-10 | 2.571433e-22 | 4.596673e-11 | 5.594119e-12 | 5.595668e-09 | 0.09753775 | 0.002438444 | 0.002 | 482766.3
[10 empty] | 2636000 | 39112629419.5 | 3.134438e-10 | 2.570497e-22 | 4.597545e-11 | 5.591022e-12 | 5.592571e-09 | 0.09753776 | 0.002438444 | 0.002 | 482949.5
[10 empty] | 2637000 | 39127467291.1 | 3.133298e-10 | 2.569562e-22 | 4.598417e-11 | 5.587929e-12 | 5.589475e-09 | 0.09753777 | 0.002438444 | 0.002 | 483132.7
[10 empty] | 2638000 | 39142305162.6 | 3.132159e-10 | 2.568628e-22 | 4.599288e-11 | 5.584838e-12 | 5.586383e-09 | 0.09753777 | 0.002438444 | 0.002 | 483316
[10 empty] | 2639000 | 39157143034.2 | 3.13102e-10 | 2.567694e-22 | 4.60016e-11 | 5.58175e-12 | 5.583294e-09 | 0.09753778 | 0.002438444 | 0.002 | 483499.2
[10 empty] | 2640000 | 39171980905.7 | 3.129882e-10 | 2.566761e-22 | 4.601032e-11 | 5.578665e-12 | 5.580208e-09 | 0.09753778 | 0.002438445 | 0.002 | 483682.4
[10 empty] | 2641000 | 39186818777.3 | 3.128746e-10 | 2.565829e-22 | 4.601903e-11 | 5.575583e-12 | 5.577124e-09 | 0.09753779 | 0.002438445 | 0.002 | 483865.6
[10 empty] | 2642000 | 39201656648.8 | 3.12761e-10 | 2.564898e-22 | 4.602774e-11 | 5.572504e-12 | 5.574044e-09 | 0.09753779 | 0.002438445 | 0.002 | 484048.8
[10 empty] | 2643000 | 39216494520.4 | 3.126475e-10 | 2.563967e-22 | 4.603645e-11 | 5.569428e-12 | 5.570966e-09 | 0.0975378 | 0.002438445 | 0.002 | 484232
[10 empty] | 2644000 | 39231332391.9 | 3.12534e-10 | 2.563037e-22 | 4.604516e-11 | 5.566354e-12 | 5.567891e-09 | 0.0975378 | 0.002438445 | 0.002 | 484415.2
[10 empty] | 2645000 | 39246170263.5 | 3.124207e-10 | 2.562107e-22 | 4.605387e-11 | 5.563283e-12 | 5.564819e-09 | 0.09753781 | 0.002438445 | 0.002 | 484598.5
[10 empty] | 2646000 | 39261008135.1 | 3.123074e-10 | 2.561178e-22 | 4.606257e-11 | 5.560216e-12 | 5.56175e-09 | 0.09753782 | 0.002438445 | 0.002 | 484781.7
[10 empty] | 2647000 | 39275846006.6 | 3.121943e-10 | 2.56025e-22 | 4.607127e-11 | 5.557151e-12 | 5.558683e-09 | 0.09753782 | 0.002438446 | 0.002 | 484964.9
[10 empty] | 2648000 | 39290683878.2 | 3.120812e-10 | 2.559323e-22 | 4.607998e-11 | 5.554089e-12 | 5.55562e-09 | 0.09753783 | 0.002438446 | 0.002 | 485148.1
[10 empty] | 2649000 | 39305521749.7 | 3.119682e-10 | 2.558396e-22 | 4.608868e-11 | 5.551029e-12 | 5.552559e-09 | 0.09753783 | 0.002438446 | 0.002 | 485331.3
[10 empty] | 2650000 | 39320359621.3 | 3.118552e-10 | 2.55747e-22 | 4.609737e-11 | 5.547973e-12 | 5.549501e-09 | 0.09753784 | 0.002438446 | 0.002 | 485514.5
[10 empty] | 2651000 | 39335197492.8 | 3.117424e-10 | 2.556544e-22 | 4.610607e-11 | 5.544919e-12 | 5.546446e-09 | 0.09753784 | 0.002438446 | 0.002 | 485697.7
[10 empty] | 2652000 | 39350035364.4 | 3.116296e-10 | 2.55562e-22 | 4.611477e-11 | 5.541869e-12 | 5.543394e-09 | 0.09753785 | 0.002438446 | 0.002 | 485880.9
[10 empty] | 2653000 | 39364873235.9 | 3.11517e-10 | 2.554696e-22 | 4.612346e-11 | 5.538821e-12 | 5.540345e-09 | 0.09753785 | 0.002438446 | 0.002 | 486064.2
[10 empty] | 2654000 | 39379711107.5 | 3.114044e-10 | 2.553772e-22 | 4.613215e-11 | 5.535776e-12 | 5.537298e-09 | 0.09753786 | 0.002438446 | 0.002 | 486247.4
[10 empty] | 2655000 | 39394548979.0 | 3.112919e-10 | 2.55285e-22 | 4.614084e-11 | 5.532733e-12 | 5.534254e-09 | 0.09753787 | 0.002438447 | 0.002 | 486430.6
[10 empty] | 2656000 | 39409386850.6 | 3.111794e-10 | 2.551928e-22 | 4.614953e-11 | 5.529694e-12 | 5.531214e-09 | 0.09753787 | 0.002438447 | 0.002 | 486613.8
[10 empty] | 2657000 | 39424224722.2 | 3.110671e-10 | 2.551006e-22 | 4.615822e-11 | 5.526657e-12 | 5.528176e-09 | 0.09753788 | 0.002438447 | 0.002 | 486797
[10 empty] | 2658000 | 39439062593.7 | 3.109548e-10 | 2.550086e-22 | 4.61669e-11 | 5.523623e-12 | 5.52514e-09 | 0.09753788 | 0.002438447 | 0.002 | 486980.2
[10 empty] | 2659000 | 39453900465.3 | 3.108427e-10 | 2.549166e-22 | 4.617559e-11 | 5.520592e-12 | 5.522108e-09 | 0.09753789 | 0.002438447 | 0.002 | 487163.4
[10 empty] | 2660000 | 39468738336.8 | 3.107306e-10 | 2.548247e-22 | 4.618427e-11 | 5.517564e-12 | 5.519078e-09 | 0.09753789 | 0.002438447 | 0.002 | 487346.6
[10 empty] | 2661000 | 39483576208.4 | 3.106185e-10 | 2.547328e-22 | 4.619295e-11 | 5.514539e-12 | 5.516051e-09 | 0.0975379 | 0.002438447 | 0.002 | 487529.9
[10 empty] | 2662000 | 39498414079.9 | 3.105066e-10 | 2.54641e-22 | 4.620163e-11 | 5.511516e-12 | 5.513027e-09 | 0.0975379 | 0.002438448 | 0.002 | 487713.1
[10 empty] | 2663000 | 39513251951.5 | 3.103948e-10 | 2.545493e-22 | 4.621031e-11 | 5.508496e-12 | 5.510006e-09 | 0.09753791 | 0.002438448 | 0.002 | 487896.3
[10 empty] | 2664000 | 39528089823.0 | 3.10283e-10 | 2.544576e-22 | 4.621898e-11 | 5.505479e-12 | 5.506988e-09 | 0.09753792 | 0.002438448 | 0.002 | 488079.5
[10 empty] | 2665000 | 39542927694.6 | 3.101713e-10 | 2.54366e-22 | 4.622765e-11 | 5.502465e-12 | 5.503972e-09 | 0.09753792 | 0.002438448 | 0.002 | 488262.7
[10 empty] | 2666000 | 39557765566.2 | 3.100597e-10 | 2.542745e-22 | 4.623633e-11 | 5.499453e-12 | 5.500959e-09 | 0.09753793 | 0.002438448 | 0.002 | 488445.9
[10 empty] | 2667000 | 39572603437.7 | 3.099482e-10 | 2.541831e-22 | 4.6245e-11 | 5.496445e-12 | 5.497949e-09 | 0.09753793 | 0.002438448 | 0.002 | 488629.1
[10 empty] | 2668000 | 39587441309.3 | 3.098368e-10 | 2.540917e-22 | 4.625367e-11 | 5.493439e-12 | 5.494942e-09 | 0.09753794 | 0.002438448 | 0.002 | 488812.4
[10 empty] | 2669000 | 39602279180.8 | 3.097254e-10 | 2.540004e-22 | 4.626233e-11 | 5.490435e-12 | 5.491937e-09 | 0.09753794 | 0.002438449 | 0.002 | 488995.6
[10 empty] | 2670000 | 39617117052.4 | 3.096141e-10 | 2.539091e-22 | 4.6271e-11 | 5.487435e-12 | 5.488935e-09 | 0.09753795 | 0.002438449 | 0.002 | 489178.8
[10 empty] | 2671000 | 39631954923.9 | 3.095029e-10 | 2.538179e-22 | 4.627966e-11 | 5.484437e-12 | 5.485936e-09 | 0.09753795 | 0.002438449 | 0.002 | 489362
[10 empty] | 2672000 | 39646792795.5 | 3.093918e-10 | 2.537268e-22 | 4.628833e-11 | 5.481442e-12 | 5.48294e-09 | 0.09753796 | 0.002438449 | 0.002 | 489545.2
[10 empty] | 2673000 | 39661630667.0 | 3.092808e-10 | 2.536357e-22 | 4.629699e-11 | 5.47845e-12 | 5.479946e-09 | 0.09753796 | 0.002438449 | 0.002 | 489728.4
[10 empty] | 2674000 | 39676468538.6 | 3.091699e-10 | 2.535448e-22 | 4.630565e-11 | 5.475461e-12 | 5.476955e-09 | 0.09753797 | 0.002438449 | 0.002 | 489911.6
[10 empty] | 2675000 | 39691306410.2 | 3.09059e-10 | 2.534538e-22 | 4.63143e-11 | 5.472474e-12 | 5.473967e-09 | 0.09753798 | 0.002438449 | 0.002 | 490094.8
[10 empty] | 2676000 | 39706144281.7 | 3.089482e-10 | 2.53363e-22 | 4.632296e-11 | 5.46949e-12 | 5.470982e-09 | 0.09753798 | 0.00243845 | 0.002 | 490278.1
[10 empty] | 2677000 | 39720982153.3 | 3.088375e-10 | 2.532722e-22 | 4.633162e-11 | 5.466509e-12 | 5.468e-09 | 0.09753799 | 0.00243845 | 0.002 | 490461.3
[10 empty] | 2678000 | 39735820024.8 | 3.087269e-10 | 2.531815e-22 | 4.634027e-11 | 5.463531e-12 | 5.46502e-09 | 0.09753799 | 0.00243845 | 0.002 | 490644.5
[10 empty] | 2679000 | 39750657896.4 | 3.086163e-10 | 2.530908e-22 | 4.634892e-11 | 5.460555e-12 | 5.462043e-09 | 0.097538 | 0.00243845 | 0.002 | 490827.7
[10 empty] | 2680000 | 39765495767.9 | 3.085059e-10 | 2.530002e-22 | 4.635757e-11 | 5.457582e-12 | 5.459068e-09 | 0.097538 | 0.00243845 | 0.002 | 491010.9
[10 empty] | 2681000 | 39780333639.5 | 3.083955e-10 | 2.529097e-22 | 4.636622e-11 | 5.454612e-12 | 5.456097e-09 | 0.09753801 | 0.00243845 | 0.002 | 491194.1
[10 empty] | 2682000 | 39795171511.0 | 3.082852e-10 | 2.528192e-22 | 4.637486e-11 | 5.451644e-12 | 5.453128e-09 | 0.09753801 | 0.00243845 | 0.002 | 491377.3
[10 empty] | 2683000 | 39810009382.6 | 3.08175e-10 | 2.527289e-22 | 4.638351e-11 | 5.448679e-12 | 5.450162e-09 | 0.09753802 | 0.00243845 | 0.002 | 491560.5
[10 empty] | 2684000 | 39824847254.1 | 3.080648e-10 | 2.526385e-22 | 4.639215e-11 | 5.445717e-12 | 5.447198e-09 | 0.09753802 | 0.002438451 | 0.002 | 491743.8
[10 empty] | 2685000 | 39839685125.7 | 3.079548e-10 | 2.525483e-22 | 4.640079e-11 | 5.442758e-12 | 5.444237e-09 | 0.09753803 | 0.002438451 | 0.002 | 491927
[10 empty] | 2686000 | 39854522997.3 | 3.078448e-10 | 2.524581e-22 | 4.640943e-11 | 5.439801e-12 | 5.441279e-09 | 0.09753804 | 0.002438451 | 0.002 | 492110.2
[10 empty] | 2687000 | 39869360868.8 | 3.077349e-10 | 2.52368e-22 | 4.641807e-11 | 5.436847e-12 | 5.438324e-09 | 0.09753804 | 0.002438451 | 0.002 | 492293.4
[10 empty] | 2688000 | 39884198740.4 | 3.076251e-10 | 2.522779e-22 | 4.642671e-11 | 5.433896e-12 | 5.435371e-09 | 0.09753805 | 0.002438451 | 0.002 | 492476.6
[10 empty] | 2689000 | 39899036611.9 | 3.075153e-10 | 2.521879e-22 | 4.643534e-11 | 5.430947e-12 | 5.432422e-09 | 0.09753805 | 0.002438451 | 0.002 | 492659.8
[10 empty] | 2690000 | 39913874483.5 | 3.074057e-10 | 2.52098e-22 | 4.644398e-11 | 5.428001e-12 | 5.429474e-09 | 0.09753806 | 0.002438451 | 0.002 | 492843
[10 empty] | 2691000 | 39928712355.0 | 3.072961e-10 | 2.520081e-22 | 4.645261e-11 | 5.425058e-12 | 5.42653e-09 | 0.09753806 | 0.002438452 | 0.002 | 493026.2
[10 empty] | 2692000 | 39943550226.6 | 3.071866e-10 | 2.519183e-22 | 4.646124e-11 | 5.422118e-12 | 5.423588e-09 | 0.09753807 | 0.002438452 | 0.002 | 493209.5
[10 empty] | 2693000 | 39958388098.1 | 3.070772e-10 | 2.518286e-22 | 4.646987e-11 | 5.41918e-12 | 5.420649e-09 | 0.09753807 | 0.002438452 | 0.002 | 493392.7
[10 empty] | 2694000 | 39973225969.7 | 3.069678e-10 | 2.517389e-22 | 4.647849e-11 | 5.416245e-12 | 5.417712e-09 | 0.09753808 | 0.002438452 | 0.002 | 493575.9
[10 empty] | 2695000 | 39988063841.3 | 3.068586e-10 | 2.516493e-22 | 4.648712e-11 | 5.413312e-12 | 5.414778e-09 | 0.09753808 | 0.002438452 | 0.002 | 493759.1
[10 empty] | 2696000 | 40002901712.8 | 3.067494e-10 | 2.515598e-22 | 4.649574e-11 | 5.410382e-12 | 5.411847e-09 | 0.09753809 | 0.002438452 | 0.002 | 493942.3
[10 empty] | 2697000 | 40017739584.4 | 3.066403e-10 | 2.514703e-22 | 4.650437e-11 | 5.407455e-12 | 5.408919e-09 | 0.0975381 | 0.002438452 | 0.002 | 494125.5
[10 empty] | 2698000 | 40032577455.9 | 3.065312e-10 | 2.513809e-22 | 4.651299e-11 | 5.404531e-12 | 5.405993e-09 | 0.0975381 | 0.002438453 | 0.002 | 494308.7
[10 empty] | 2699000 | 40047415327.5 | 3.064223e-10 | 2.512915e-22 | 4.652161e-11 | 5.401609e-12 | 5.40307e-09 | 0.09753811 | 0.002438453 | 0.002 | 494492
[10 empty] | 2700000 | 40062253199.0 | 3.063134e-10 | 2.512022e-22 | 4.653022e-11 | 5.39869e-12 | 5.40015e-09 | 0.09753811 | 0.002438453 | 0.002 | 494675.2
[10 empty] | 2701000 | 40077091070.6 | 3.062046e-10 | 2.51113e-22 | 4.653884e-11 | 5.395773e-12 | 5.397232e-09 | 0.09753812 | 0.002438453 | 0.002 | 494858.4
[10 empty] | 2702000 | 40091928942.1 | 3.060959e-10 | 2.510239e-22 | 4.654745e-11 | 5.39286e-12 | 5.394317e-09 | 0.09753812 | 0.002438453 | 0.002 | 495041.6
[10 empty] | 2703000 | 40106766813.7 | 3.059873e-10 | 2.509348e-22 | 4.655607e-11 | 5.389948e-12 | 5.391404e-09 | 0.09753813 | 0.002438453 | 0.002 | 495224.8
[10 empty] | 2704000 | 40121604685.3 | 3.058788e-10 | 2.508458e-22 | 4.656468e-11 | 5.38704e-12 | 5.388494e-09 | 0.09753813 | 0.002438453 | 0.002 | 495408
[10 empty] | 2705000 | 40136442556.8 | 3.057703e-10 | 2.507568e-22 | 4.657329e-11 | 5.384134e-12 | 5.385587e-09 | 0.09753814 | 0.002438453 | 0.002 | 495591.2
[10 empty] | 2706000 | 40151280428.4 | 3.056619e-10 | 2.506679e-22 | 4.658189e-11 | 5.381231e-12 | 5.382682e-09 | 0.09753814 | 0.002438454 | 0.002 | 495774.4
[10 empty] | 2707000 | 40166118299.9 | 3.055536e-10 | 2.505791e-22 | 4.65905e-11 | 5.37833e-12 | 5.379781e-09 | 0.09753815 | 0.002438454 | 0.002 | 495957.7
[10 empty] | 2708000 | 40180956171.5 | 3.054453e-10 | 2.504903e-22 | 4.659911e-11 | 5.375432e-12 | 5.376881e-09 | 0.09753815 | 0.002438454 | 0.002 | 496140.9
[10 empty] | 2709000 | 40195794043.0 | 3.053372e-10 | 2.504016e-22 | 4.660771e-11 | 5.372537e-12 | 5.373985e-09 | 0.09753816 | 0.002438454 | 0.002 | 496324.1
[10 empty] | 2710000 | 40210631914.6 | 3.052291e-10 | 2.50313e-22 | 4.661631e-11 | 5.369644e-12 | 5.371091e-09 | 0.09753817 | 0.002438454 | 0.002 | 496507.3
[10 empty] | 2711000 | 40225469786.1 | 3.051211e-10 | 2.502244e-22 | 4.662491e-11 | 5.366754e-12 | 5.368199e-09 | 0.09753817 | 0.002438454 | 0.002 | 496690.5
[10 empty] | 2712000 | 40240307657.7 | 3.050132e-10 | 2.501359e-22 | 4.663351e-11 | 5.363867e-12 | 5.36531e-09 | 0.09753818 | 0.002438454 | 0.002 | 496873.7
[10 empty] | 2713000 | 40255145529.3 | 3.049053e-10 | 2.500475e-22 | 4.664211e-11 | 5.360982e-12 | 5.362424e-09 | 0.09753818 | 0.002438455 | 0.002 | 497056.9
[10 empty] | 2714000 | 40269983400.8 | 3.047975e-10 | 2.499591e-22 | 4.66507e-11 | 5.3581e-12 | 5.359541e-09 | 0.09753819 | 0.002438455 | 0.002 | 497240.1
[10 empty] | 2715000 | 40284821272.4 | 3.046899e-10 | 2.498708e-22 | 4.665929e-11 | 5.35522e-12 | 5.35666e-09 | 0.09753819 | 0.002438455 | 0.002 | 497423.4
[10 empty] | 2716000 | 40299659143.9 | 3.045822e-10 | 2.497825e-22 | 4.666789e-11 | 5.352343e-12 | 5.353781e-09 | 0.0975382 | 0.002438455 | 0.002 | 497606.6
[10 empty] | 2717000 | 40314497015.5 | 3.044747e-10 | 2.496943e-22 | 4.667648e-11 | 5.349468e-12 | 5.350906e-09 | 0.0975382 | 0.002438455 | 0.002 | 497789.8
[10 empty] | 2718000 | 40329334887.0 | 3.043672e-10 | 2.496062e-22 | 4.668507e-11 | 5.346597e-12 | 5.348032e-09 | 0.09753821 | 0.002438455 | 0.002 | 497973
[10 empty] | 2719000 | 40344172758.6 | 3.042599e-10 | 2.495182e-22 | 4.669365e-11 | 5.343727e-12 | 5.345162e-09 | 0.09753821 | 0.002438455 | 0.002 | 498156.2
[10 empty] | 2720000 | 40359010630.1 | 3.041526e-10 | 2.494302e-22 | 4.670224e-11 | 5.340861e-12 | 5.342294e-09 | 0.09753822 | 0.002438455 | 0.002 | 498339.4
[10 empty] | 2721000 | 40373848501.7 | 3.040453e-10 | 2.493422e-22 | 4.671082e-11 | 5.337997e-12 | 5.339429e-09 | 0.09753822 | 0.002438456 | 0.002 | 498522.6
[10 empty] | 2722000 | 40388686373.2 | 3.039382e-10 | 2.492543e-22 | 4.671941e-11 | 5.335135e-12 | 5.336566e-09 | 0.09753823 | 0.002438456 | 0.002 | 498705.9
[10 empty] | 2723000 | 40403524244.8 | 3.038311e-10 | 2.491665e-22 | 4.672799e-11 | 5.332276e-12 | 5.333706e-09 | 0.09753823 | 0.002438456 | 0.002 | 498889.1
[10 empty] | 2724000 | 40418362116.4 | 3.037241e-10 | 2.490788e-22 | 4.673657e-11 | 5.32942e-12 | 5.330848e-09 | 0.09753824 | 0.002438456 | 0.002 | 499072.3
[10 empty] | 2725000 | 40433199987.9 | 3.036172e-10 | 2.489911e-22 | 4.674514e-11 | 5.326566e-12 | 5.327993e-09 | 0.09753825 | 0.002438456 | 0.002 | 499255.5
[10 empty] | 2726000 | 40448037859.5 | 3.035103e-10 | 2.489035e-22 | 4.675372e-11 | 5.323715e-12 | 5.325141e-09 | 0.09753825 | 0.002438456 | 0.002 | 499438.7
[10 empty] | 2727000 | 40462875731.0 | 3.034036e-10 | 2.488159e-22 | 4.67623e-11 | 5.320867e-12 | 5.322291e-09 | 0.09753826 | 0.002438456 | 0.002 | 499621.9
[10 empty] | 2728000 | 40477713602.6 | 3.032969e-10 | 2.487284e-22 | 4.677087e-11 | 5.318021e-12 | 5.319444e-09 | 0.09753826 | 0.002438457 | 0.002 | 499805.1
[10 empty] | 2729000 | 40492551474.1 | 3.031903e-10 | 2.48641e-22 | 4.677944e-11 | 5.315177e-12 | 5.316599e-09 | 0.09753827 | 0.002438457 | 0.002 | 499988.3
[10 empty] | 2730000 | 40507389345.7 | 3.030837e-10 | 2.485536e-22 | 4.678801e-11 | 5.312336e-12 | 5.313757e-09 | 0.09753827 | 0.002438457 | 0.002 | 500171.6
[10 empty] | 2731000 | 40522227217.2 | 3.029773e-10 | 2.484663e-22 | 4.679658e-11 | 5.309498e-12 | 5.310917e-09 | 0.09753828 | 0.002438457 | 0.002 | 500354.8
[10 empty] | 2732000 | 40537065088.8 | 3.028709e-10 | 2.483791e-22 | 4.680515e-11 | 5.306662e-12 | 5.30808e-09 | 0.09753828 | 0.002438457 | 0.002 | 500538
[10 empty] | 2733000 | 40551902960.4 | 3.027646e-10 | 2.482919e-22 | 4.681371e-11 | 5.303829e-12 | 5.305245e-09 | 0.09753829 | 0.002438457 | 0.002 | 500721.2
[10 empty] | 2734000 | 40566740831.9 | 3.026584e-10 | 2.482048e-22 | 4.682227e-11 | 5.300998e-12 | 5.302413e-09 | 0.09753829 | 0.002438457 | 0.002 | 500904.4
[10 empty] | 2735000 | 40581578703.5 | 3.025522e-10 | 2.481177e-22 | 4.683084e-11 | 5.29817e-12 | 5.299584e-09 | 0.0975383 | 0.002438457 | 0.002 | 501087.6
[10 empty] | 2736000 | 40596416575.0 | 3.024461e-10 | 2.480307e-22 | 4.68394e-11 | 5.295344e-12 | 5.296757e-09 | 0.0975383 | 0.002438458 | 0.002 | 501270.8
[10 empty] | 2737000 | 40611254446.6 | 3.023401e-10 | 2.479438e-22 | 4.684796e-11 | 5.292521e-12 | 5.293933e-09 | 0.09753831 | 0.002438458 | 0.002 | 501454
[10 empty] | 2738000 | 40626092318.1 | 3.022342e-10 | 2.478569e-22 | 4.685651e-11 | 5.289701e-12 | 5.291111e-09 | 0.09753831 | 0.002438458 | 0.002 | 501637.3
[10 empty] | 2739000 | 40640930189.7 | 3.021283e-10 | 2.477701e-22 | 4.686507e-11 | 5.286883e-12 | 5.288292e-09 | 0.09753832 | 0.002438458 | 0.002 | 501820.5
[10 empty] | 2740000 | 40655768061.2 | 3.020226e-10 | 2.476834e-22 | 4.687362e-11 | 5.284067e-12 | 5.285475e-09 | 0.09753833 | 0.002438458 | 0.002 | 502003.7
[10 empty] | 2741000 | 40670605932.8 | 3.019169e-10 | 2.475967e-22 | 4.688218e-11 | 5.281254e-12 | 5.282661e-09 | 0.09753833 | 0.002438458 | 0.002 | 502186.9
[10 empty] | 2742000 | 40685443804.4 | 3.018112e-10 | 2.475101e-22 | 4.689073e-11 | 5.278444e-12 | 5.279849e-09 | 0.09753834 | 0.002438458 | 0.002 | 502370.1
[10 empty] | 2743000 | 40700281675.9 | 3.017057e-10 | 2.474235e-22 | 4.689928e-11 | 5.275636e-12 | 5.27704e-09 | 0.09753834 | 0.002438459 | 0.002 | 502553.3
[10 empty] | 2744000 | 40715119547.5 | 3.016002e-10 | 2.47337e-22 | 4.690783e-11 | 5.272831e-12 | 5.274233e-09 | 0.09753835 | 0.002438459 | 0.002 | 502736.5
[10 empty] | 2745000 | 40729957419.0 | 3.014948e-10 | 2.472506e-22 | 4.691637e-11 | 5.270028e-12 | 5.271429e-09 | 0.09753835 | 0.002438459 | 0.002 | 502919.8
[10 empty] | 2746000 | 40744795290.6 | 3.013895e-10 | 2.471642e-22 | 4.692492e-11 | 5.267227e-12 | 5.268628e-09 | 0.09753836 | 0.002438459 | 0.002 | 503103
[10 empty] | 2747000 | 40759633162.1 | 3.012842e-10 | 2.470779e-22 | 4.693346e-11 | 5.26443e-12 | 5.265828e-09 | 0.09753836 | 0.002438459 | 0.002 | 503286.2
[10 empty] | 2748000 | 40774471033.7 | 3.011791e-10 | 2.469916e-22 | 4.6942e-11 | 5.261634e-12 | 5.263032e-09 | 0.09753837 | 0.002438459 | 0.002 | 503469.4
[10 empty] | 2749000 | 40789308905.2 | 3.01074e-10 | 2.469055e-22 | 4.695054e-11 | 5.258841e-12 | 5.260238e-09 | 0.09753837 | 0.002438459 | 0.002 | 503652.6
[10 empty] | 2750000 | 40804146776.8 | 3.009689e-10 | 2.468193e-22 | 4.695908e-11 | 5.256051e-12 | 5.257446e-09 | 0.09753838 | 0.002438459 | 0.002 | 503835.8
[10 empty] | 2751000 | 40818984648.3 | 3.00864e-10 | 2.467333e-22 | 4.696762e-11 | 5.253263e-12 | 5.254657e-09 | 0.09753838 | 0.00243846 | 0.002 | 504019
[10 empty] | 2752000 | 40833822519.9 | 3.007591e-10 | 2.466473e-22 | 4.697616e-11 | 5.250478e-12 | 5.25187e-09 | 0.09753839 | 0.00243846 | 0.002 | 504202.2
[10 empty] | 2753000 | 40848660391.5 | 3.006543e-10 | 2.465613e-22 | 4.698469e-11 | 5.247695e-12 | 5.249086e-09 | 0.09753839 | 0.00243846 | 0.002 | 504385.5
[10 empty] | 2754000 | 40863498263.0 | 3.005496e-10 | 2.464754e-22 | 4.699322e-11 | 5.244914e-12 | 5.246305e-09 | 0.0975384 | 0.00243846 | 0.002 | 504568.7
[10 empty] | 2755000 | 40878336134.6 | 3.004449e-10 | 2.463896e-22 | 4.700175e-11 | 5.242136e-12 | 5.243525e-09 | 0.0975384 | 0.00243846 | 0.002 | 504751.9
[10 empty] | 2756000 | 40893174006.1 | 3.003404e-10 | 2.463038e-22 | 4.701028e-11 | 5.239361e-12 | 5.240749e-09 | 0.09753841 | 0.00243846 | 0.002 | 504935.1
[10 empty] | 2757000 | 40908011877.7 | 3.002359e-10 | 2.462181e-22 | 4.701881e-11 | 5.236588e-12 | 5.237974e-09 | 0.09753841 | 0.00243846 | 0.002 | 505118.3
[10 empty] | 2758000 | 40922849749.2 | 3.001314e-10 | 2.461325e-22 | 4.702734e-11 | 5.233817e-12 | 5.235203e-09 | 0.09753842 | 0.00243846 | 0.002 | 505301.5
[10 empty] | 2759000 | 40937687620.8 | 3.000271e-10 | 2.460469e-22 | 4.703586e-11 | 5.231049e-12 | 5.232433e-09 | 0.09753842 | 0.002438461 | 0.002 | 505484.7
[10 empty] | 2760000 | 40952525492.3 | 2.999228e-10 | 2.459614e-22 | 4.704438e-11 | 5.228284e-12 | 5.229667e-09 | 0.09753843 | 0.002438461 | 0.002 | 505667.9
[10 empty] | 2761000 | 40967363363.9 | 2.998186e-10 | 2.458759e-22 | 4.705291e-11 | 5.225521e-12 | 5.226902e-09 | 0.09753844 | 0.002438461 | 0.002 | 505851.2
[10 empty] | 2762000 | 40982201235.5 | 2.997145e-10 | 2.457905e-22 | 4.706143e-11 | 5.22276e-12 | 5.22414e-09 | 0.09753844 | 0.002438461 | 0.002 | 506034.4
[10 empty] | 2763000 | 40997039107.0 | 2.996104e-10 | 2.457052e-22 | 4.706995e-11 | 5.220002e-12 | 5.221381e-09 | 0.09753845 | 0.002438461 | 0.002 | 506217.6
[10 empty] | 2764000 | 41011876978.6 | 2.995064e-10 | 2.456199e-22 | 4.707846e-11 | 5.217246e-12 | 5.218624e-09 | 0.09753845 | 0.002438461 | 0.002 | 506400.8
[10 empty] | 2765000 | 41026714850.1 | 2.994025e-10 | 2.455347e-22 | 4.708698e-11 | 5.214493e-12 | 5.21587e-09 | 0.09753846 | 0.002438461 | 0.002 | 506584
[10 empty] | 2766000 | 41041552721.7 | 2.992987e-10 | 2.454496e-22 | 4.709549e-11 | 5.211742e-12 | 5.213117e-09 | 0.09753846 | 0.002438462 | 0.002 | 506767.2
[10 empty] | 2767000 | 41056390593.2 | 2.991949e-10 | 2.453645e-22 | 4.7104e-11 | 5.208994e-12 | 5.210368e-09 | 0.09753847 | 0.002438462 | 0.002 | 506950.4
[10 empty] | 2768000 | 41071228464.8 | 2.990912e-10 | 2.452794e-22 | 4.711252e-11 | 5.206248e-12 | 5.207621e-09 | 0.09753847 | 0.002438462 | 0.002 | 507133.7
[10 empty] | 2769000 | 41086066336.3 | 2.989876e-10 | 2.451944e-22 | 4.712103e-11 | 5.203504e-12 | 5.204876e-09 | 0.09753848 | 0.002438462 | 0.002 | 507316.9
[10 empty] | 2770000 | 41100904207.9 | 2.98884e-10 | 2.451095e-22 | 4.712953e-11 | 5.200763e-12 | 5.202134e-09 | 0.09753848 | 0.002438462 | 0.002 | 507500.1
[10 empty] | 2771000 | 41115742079.5 | 2.987806e-10 | 2.450247e-22 | 4.713804e-11 | 5.198024e-12 | 5.199394e-09 | 0.09753849 | 0.002438462 | 0.002 | 507683.3
[10 empty] | 2772000 | 41130579951.0 | 2.986772e-10 | 2.449399e-22 | 4.714654e-11 | 5.195288e-12 | 5.196656e-09 | 0.09753849 | 0.002438462 | 0.002 | 507866.5
[10 empty] | 2773000 | 41145417822.6 | 2.985738e-10 | 2.448551e-22 | 4.715505e-11 | 5.192554e-12 | 5.193921e-09 | 0.0975385 | 0.002438462 | 0.002 | 508049.7
[10 empty] | 2774000 | 41160255694.1 | 2.984706e-10 | 2.447705e-22 | 4.716355e-11 | 5.189823e-12 | 5.191189e-09 | 0.0975385 | 0.002438463 | 0.002 | 508232.9
[10 empty] | 2775000 | 41175093565.7 | 2.983674e-10 | 2.446859e-22 | 4.717205e-11 | 5.187094e-12 | 5.188458e-09 | 0.09753851 | 0.002438463 | 0.002 | 508416.1
[10 empty] | 2776000 | 41189931437.2 | 2.982643e-10 | 2.446013e-22 | 4.718055e-11 | 5.184367e-12 | 5.185731e-09 | 0.09753851 | 0.002438463 | 0.002 | 508599.4
[10 empty] | 2777000 | 41204769308.8 | 2.981613e-10 | 2.445168e-22 | 4.718905e-11 | 5.181643e-12 | 5.183005e-09 | 0.09753852 | 0.002438463 | 0.002 | 508782.6
[10 empty] | 2778000 | 41219607180.3 | 2.980583e-10 | 2.444324e-22 | 4.719754e-11 | 5.178922e-12 | 5.180282e-09 | 0.09753852 | 0.002438463 | 0.002 | 508965.8
[10 empty] | 2779000 | 41234445051.9 | 2.979554e-10 | 2.44348e-22 | 4.720604e-11 | 5.176202e-12 | 5.177562e-09 | 0.09753853 | 0.002438463 | 0.002 | 509149
[10 empty] | 2780000 | 41249282923.4 | 2.978526e-10 | 2.442637e-22 | 4.721453e-11 | 5.173485e-12 | 5.174844e-09 | 0.09753853 | 0.002438463 | 0.002 | 509332.2
[10 empty] | 2781000 | 41264120795.0 | 2.977498e-10 | 2.441794e-22 | 4.722302e-11 | 5.170771e-12 | 5.172128e-09 | 0.09753854 | 0.002438463 | 0.002 | 509515.4
[10 empty] | 2782000 | 41278958666.6 | 2.976472e-10 | 2.440952e-22 | 4.723151e-11 | 5.168059e-12 | 5.169415e-09 | 0.09753854 | 0.002438464 | 0.002 | 509698.6
[10 empty] | 2783000 | 41293796538.1 | 2.975446e-10 | 2.440111e-22 | 4.724e-11 | 5.165349e-12 | 5.166704e-09 | 0.09753855 | 0.002438464 | 0.002 | 509881.8
[10 empty] | 2784000 | 41308634409.7 | 2.97442e-10 | 2.43927e-22 | 4.724848e-11 | 5.162642e-12 | 5.163995e-09 | 0.09753855 | 0.002438464 | 0.002 | 510065.1
[10 empty] | 2785000 | 41323472281.2 | 2.973396e-10 | 2.43843e-22 | 4.725697e-11 | 5.159937e-12 | 5.161289e-09 | 0.09753856 | 0.002438464 | 0.002 | 510248.3
[10 empty] | 2786000 | 41338310152.8 | 2.972372e-10 | 2.43759e-22 | 4.726545e-11 | 5.157234e-12 | 5.158585e-09 | 0.09753857 | 0.002438464 | 0.002 | 510431.5
[10 empty] | 2787000 | 41353148024.3 | 2.971349e-10 | 2.436751e-22 | 4.727393e-11 | 5.154534e-12 | 5.155884e-09 | 0.09753857 | 0.002438464 | 0.002 | 510614.7
[10 empty] | 2788000 | 41367985895.9 | 2.970327e-10 | 2.435912e-22 | 4.728241e-11 | 5.151836e-12 | 5.153185e-09 | 0.09753858 | 0.002438464 | 0.002 | 510797.9
[10 empty] | 2789000 | 41382823767.4 | 2.969305e-10 | 2.435075e-22 | 4.729089e-11 | 5.149141e-12 | 5.150488e-09 | 0.09753858 | 0.002438465 | 0.002 | 510981.1
[10 empty] | 2790000 | 41397661639.0 | 2.968284e-10 | 2.434237e-22 | 4.729937e-11 | 5.146448e-12 | 5.147794e-09 | 0.09753859 | 0.002438465 | 0.002 | 511164.3
[10 empty] | 2791000 | 41412499510.6 | 2.967264e-10 | 2.433401e-22 | 4.730785e-11 | 5.143757e-12 | 5.145102e-09 | 0.09753859 | 0.002438465 | 0.002 | 511347.6
[10 empty] | 2792000 | 41427337382.1 | 2.966244e-10 | 2.432565e-22 | 4.731632e-11 | 5.141069e-12 | 5.142413e-09 | 0.0975386 | 0.002438465 | 0.002 | 511530.8
[10 empty] | 2793000 | 41442175253.7 | 2.965225e-10 | 2.431729e-22 | 4.732479e-11 | 5.138383e-12 | 5.139726e-09 | 0.0975386 | 0.002438465 | 0.002 | 511714
[10 empty] | 2794000 | 41457013125.2 | 2.964207e-10 | 2.430894e-22 | 4.733326e-11 | 5.135699e-12 | 5.137041e-09 | 0.09753861 | 0.002438465 | 0.002 | 511897.2
[10 empty] | 2795000 | 41471850996.8 | 2.96319e-10 | 2.43006e-22 | 4.734173e-11 | 5.133018e-12 | 5.134359e-09 | 0.09753861 | 0.002438465 | 0.002 | 512080.4
[10 empty] | 2796000 | 41486688868.3 | 2.962173e-10 | 2.429226e-22 | 4.73502e-11 | 5.130339e-12 | 5.131679e-09 | 0.09753862 | 0.002438465 | 0.002 | 512263.6
[10 empty] | 2797000 | 41501526739.9 | 2.961157e-10 | 2.428393e-22 | 4.735867e-11 | 5.127663e-12 | 5.129001e-09 | 0.09753862 | 0.002438466 | 0.002 | 512446.8
[10 empty] | 2798000 | 41516364611.4 | 2.960142e-10 | 2.42756e-22 | 4.736713e-11 | 5.124989e-12 | 5.126326e-09 | 0.09753863 | 0.002438466 | 0.002 | 512630
[10 empty] | 2799000 | 41531202483.0 | 2.959127e-10 | 2.426728e-22 | 4.73756e-11 | 5.122317e-12 | 5.123653e-09 | 0.09753863 | 0.002438466 | 0.002 | 512813.3
[10 empty] | 2800000 | 41546040354.6 | 2.958113e-10 | 2.425897e-22 | 4.738406e-11 | 5.119647e-12 | 5.120982e-09 | 0.09753864 | 0.002438466 | 0.002 | 512996.5
[10 empty] | 2801000 | 41560878226.1 | 2.9571e-10 | 2.425066e-22 | 4.739252e-11 | 5.11698e-12 | 5.118314e-09 | 0.09753864 | 0.002438466 | 0.002 | 513179.7
[10 empty] | 2802000 | 41575716097.7 | 2.956088e-10 | 2.424236e-22 | 4.740098e-11 | 5.114315e-12 | 5.115648e-09 | 0.09753865 | 0.002438466 | 0.002 | 513362.9
[10 empty] | 2803000 | 41590553969.2 | 2.955076e-10 | 2.423406e-22 | 4.740944e-11 | 5.111653e-12 | 5.112984e-09 | 0.09753865 | 0.002438466 | 0.002 | 513546.1
[10 empty] | 2804000 | 41605391840.8 | 2.954065e-10 | 2.422577e-22 | 4.741789e-11 | 5.108993e-12 | 5.110323e-09 | 0.09753866 | 0.002438466 | 0.002 | 513729.3
[10 empty] | 2805000 | 41620229712.3 | 2.953055e-10 | 2.421748e-22 | 4.742635e-11 | 5.106335e-12 | 5.107664e-09 | 0.09753866 | 0.002438467 | 0.002 | 513912.5
[10 empty] | 2806000 | 41635067583.9 | 2.952045e-10 | 2.42092e-22 | 4.74348e-11 | 5.10368e-12 | 5.105007e-09 | 0.09753867 | 0.002438467 | 0.002 | 514095.7
[10 empty] | 2807000 | 41649905455.4 | 2.951036e-10 | 2.420093e-22 | 4.744325e-11 | 5.101027e-12 | 5.102353e-09 | 0.09753867 | 0.002438467 | 0.002 | 514279
[10 empty] | 2808000 | 41664743327.0 | 2.950028e-10 | 2.419266e-22 | 4.74517e-11 | 5.098376e-12 | 5.099701e-09 | 0.09753868 | 0.002438467 | 0.002 | 514462.2
[10 empty] | 2809000 | 41679581198.5 | 2.949021e-10 | 2.41844e-22 | 4.746015e-11 | 5.095727e-12 | 5.097052e-09 | 0.09753868 | 0.002438467 | 0.002 | 514645.4
[10 empty] | 2810000 | 41694419070.1 | 2.948014e-10 | 2.417614e-22 | 4.74686e-11 | 5.093081e-12 | 5.094404e-09 | 0.09753869 | 0.002438467 | 0.002 | 514828.6
[10 empty] | 2811000 | 41709256941.7 | 2.947008e-10 | 2.416789e-22 | 4.747704e-11 | 5.090437e-12 | 5.091759e-09 | 0.09753869 | 0.002438467 | 0.002 | 515011.8
[10 empty] | 2812000 | 41724094813.2 | 2.946002e-10 | 2.415965e-22 | 4.748549e-11 | 5.087796e-12 | 5.089117e-09 | 0.0975387 | 0.002438467 | 0.002 | 515195
[10 empty] | 2813000 | 41738932684.8 | 2.944998e-10 | 2.415141e-22 | 4.749393e-11 | 5.085157e-12 | 5.086476e-09 | 0.0975387 | 0.002438468 | 0.002 | 515378.2
[10 empty] | 2814000 | 41753770556.3 | 2.943994e-10 | 2.414317e-22 | 4.750237e-11 | 5.08252e-12 | 5.083838e-09 | 0.09753871 | 0.002438468 | 0.002 | 515561.5
[10 empty] | 2815000 | 41768608427.9 | 2.94299e-10 | 2.413495e-22 | 4.751081e-11 | 5.079885e-12 | 5.081202e-09 | 0.09753871 | 0.002438468 | 0.002 | 515744.7
[10 empty] | 2816000 | 41783446299.4 | 2.941988e-10 | 2.412672e-22 | 4.751925e-11 | 5.077253e-12 | 5.078569e-09 | 0.09753872 | 0.002438468 | 0.002 | 515927.9
[10 empty] | 2817000 | 41798284171.0 | 2.940986e-10 | 2.411851e-22 | 4.752769e-11 | 5.074623e-12 | 5.075938e-09 | 0.09753872 | 0.002438468 | 0.002 | 516111.1
[10 empty] | 2818000 | 41813122042.5 | 2.939985e-10 | 2.41103e-22 | 4.753612e-11 | 5.071995e-12 | 5.073309e-09 | 0.09753873 | 0.002438468 | 0.002 | 516294.3
[10 empty] | 2819000 | 41827959914.1 | 2.938984e-10 | 2.410209e-22 | 4.754456e-11 | 5.06937e-12 | 5.070682e-09 | 0.09753873 | 0.002438468 | 0.002 | 516477.5
[10 empty] | 2820000 | 41842797785.7 | 2.937984e-10 | 2.409389e-22 | 4.755299e-11 | 5.066746e-12 | 5.068058e-09 | 0.09753874 | 0.002438468 | 0.002 | 516660.7
[10 empty] | 2821000 | 41857635657.2 | 2.936985e-10 | 2.40857e-22 | 4.756142e-11 | 5.064126e-12 | 5.065436e-09 | 0.09753874 | 0.002438469 | 0.002 | 516843.9
[10 empty] | 2822000 | 41872473528.8 | 2.935987e-10 | 2.407751e-22 | 4.756985e-11 | 5.061507e-12 | 5.062816e-09 | 0.09753875 | 0.002438469 | 0.002 | 517027.2
[10 empty] | 2823000 | 41887311400.3 | 2.934989e-10 | 2.406933e-22 | 4.757828e-11 | 5.058891e-12 | 5.060199e-09 | 0.09753875 | 0.002438469 | 0.002 | 517210.4
[10 empty] | 2824000 | 41902149271.9 | 2.933992e-10 | 2.406115e-22 | 4.75867e-11 | 5.056277e-12 | 5.057584e-09 | 0.09753876 | 0.002438469 | 0.002 | 517393.6
[10 empty] | 2825000 | 41916987143.4 | 2.932996e-10 | 2.405298e-22 | 4.759513e-11 | 5.053665e-12 | 5.054971e-09 | 0.09753876 | 0.002438469 | 0.002 | 517576.8
[10 empty] | 2826000 | 41931825015.0 | 2.932e-10 | 2.404482e-22 | 4.760355e-11 | 5.051055e-12 | 5.05236e-09 | 0.09753877 | 0.002438469 | 0.002 | 517760
[10 empty] | 2827000 | 41946662886.5 | 2.931005e-10 | 2.403666e-22 | 4.761197e-11 | 5.048448e-12 | 5.049752e-09 | 0.09753877 | 0.002438469 | 0.002 | 517943.2
[10 empty] | 2828000 | 41961500758.1 | 2.930011e-10 | 2.40285e-22 | 4.762039e-11 | 5.045843e-12 | 5.047146e-09 | 0.09753878 | 0.002438469 | 0.002 | 518126.4
[10 empty] | 2829000 | 41976338629.7 | 2.929017e-10 | 2.402035e-22 | 4.762881e-11 | 5.043241e-12 | 5.044542e-09 | 0.09753878 | 0.00243847 | 0.002 | 518309.6
[10 empty] | 2830000 | 41991176501.2 | 2.928024e-10 | 2.401221e-22 | 4.763723e-11 | 5.04064e-12 | 5.04194e-09 | 0.09753879 | 0.00243847 | 0.002 | 518492.9
[10 empty] | 2831000 | 42006014372.8 | 2.927032e-10 | 2.400408e-22 | 4.764564e-11 | 5.038042e-12 | 5.039341e-09 | 0.09753879 | 0.00243847 | 0.002 | 518676.1
[10 empty] | 2832000 | 42020852244.3 | 2.926041e-10 | 2.399594e-22 | 4.765406e-11 | 5.035446e-12 | 5.036744e-09 | 0.0975388 | 0.00243847 | 0.002 | 518859.3
[10 empty] | 2833000 | 42035690115.9 | 2.92505e-10 | 2.398782e-22 | 4.766247e-11 | 5.032853e-12 | 5.034149e-09 | 0.0975388 | 0.00243847 | 0.002 | 519042.5
[10 empty] | 2834000 | 42050527987.4 | 2.92406e-10 | 2.39797e-22 | 4.767088e-11 | 5.030261e-12 | 5.031557e-09 | 0.09753881 | 0.00243847 | 0.002 | 519225.7
[10 empty] | 2835000 | 42065365859.0 | 2.92307e-10 | 2.397158e-22 | 4.767929e-11 | 5.027672e-12 | 5.028967e-09 | 0.09753881 | 0.00243847 | 0.002 | 519408.9
[10 empty] | 2836000 | 42080203730.5 | 2.922081e-10 | 2.396347e-22 | 4.76877e-11 | 5.025085e-12 | 5.026379e-09 | 0.09753882 | 0.00243847 | 0.002 | 519592.1
[10 empty] | 2837000 | 42095041602.1 | 2.921093e-10 | 2.395537e-22 | 4.769611e-11 | 5.0225e-12 | 5.023793e-09 | 0.09753882 | 0.002438471 | 0.002 | 519775.4
[10 empty] | 2838000 | 42109879473.6 | 2.920106e-10 | 2.394727e-22 | 4.770451e-11 | 5.019918e-12 | 5.021209e-09 | 0.09753883 | 0.002438471 | 0.002 | 519958.6
[10 empty] | 2839000 | 42124717345.2 | 2.919119e-10 | 2.393918e-22 | 4.771291e-11 | 5.017338e-12 | 5.018628e-09 | 0.09753883 | 0.002438471 | 0.002 | 520141.8
[10 empty] | 2840000 | 42139555216.8 | 2.918133e-10 | 2.393109e-22 | 4.772132e-11 | 5.01476e-12 | 5.016049e-09 | 0.09753884 | 0.002438471 | 0.002 | 520325
[10 empty] | 2841000 | 42154393088.3 | 2.917148e-10 | 2.392301e-22 | 4.772972e-11 | 5.012184e-12 | 5.013472e-09 | 0.09753884 | 0.002438471 | 0.002 | 520508.2
[10 empty] | 2842000 | 42169230959.9 | 2.916163e-10 | 2.391494e-22 | 4.773812e-11 | 5.009611e-12 | 5.010897e-09 | 0.09753885 | 0.002438471 | 0.002 | 520691.4
[10 empty] | 2843000 | 42184068831.4 | 2.915179e-10 | 2.390687e-22 | 4.774652e-11 | 5.007039e-12 | 5.008325e-09 | 0.09753885 | 0.002438471 | 0.002 | 520874.6
[10 empty] | 2844000 | 42198906703.0 | 2.914195e-10 | 2.38988e-22 | 4.775491e-11 | 5.00447e-12 | 5.005755e-09 | 0.09753886 | 0.002438471 | 0.002 | 521057.8
[10 empty] | 2845000 | 42213744574.5 | 2.913213e-10 | 2.389075e-22 | 4.776331e-11 | 5.001903e-12 | 5.003187e-09 | 0.09753886 | 0.002438472 | 0.002 | 521241.1
[10 empty] | 2846000 | 42228582446.1 | 2.912231e-10 | 2.388269e-22 | 4.77717e-11 | 4.999339e-12 | 5.000621e-09 | 0.09753887 | 0.002438472 | 0.002 | 521424.3
[10 empty] | 2847000 | 42243420317.6 | 2.911249e-10 | 2.387464e-22 | 4.778009e-11 | 4.996776e-12 | 4.998058e-09 | 0.09753887 | 0.002438472 | 0.002 | 521607.5
[10 empty] | 2848000 | 42258258189.2 | 2.910269e-10 | 2.38666e-22 | 4.778848e-11 | 4.994216e-12 | 4.995496e-09 | 0.09753888 | 0.002438472 | 0.002 | 521790.7
[10 empty] | 2849000 | 42273096060.8 | 2.909289e-10 | 2.385857e-22 | 4.779687e-11 | 4.991658e-12 | 4.992937e-09 | 0.09753888 | 0.002438472 | 0.002 | 521973.9
[10 empty] | 2850000 | 42287933932.3 | 2.90831e-10 | 2.385053e-22 | 4.780526e-11 | 4.989103e-12 | 4.99038e-09 | 0.09753889 | 0.002438472 | 0.002 | 522157.1
[10 empty] | 2851000 | 42302771803.9 | 2.907331e-10 | 2.384251e-22 | 4.781365e-11 | 4.986549e-12 | 4.987826e-09 | 0.09753889 | 0.002438472 | 0.002 | 522340.3
[10 empty] | 2852000 | 42317609675.4 | 2.906353e-10 | 2.383449e-22 | 4.782203e-11 | 4.983998e-12 | 4.985273e-09 | 0.0975389 | 0.002438472 | 0.002 | 522523.5
[10 empty] | 2853000 | 42332447547.0 | 2.905376e-10 | 2.382647e-22 | 4.783041e-11 | 4.981448e-12 | 4.982723e-09 | 0.0975389 | 0.002438473 | 0.002 | 522706.8
[10 empty] | 2854000 | 42347285418.5 | 2.904399e-10 | 2.381846e-22 | 4.78388e-11 | 4.978901e-12 | 4.980175e-09 | 0.09753891 | 0.002438473 | 0.002 | 522890
[10 empty] | 2855000 | 42362123290.1 | 2.903423e-10 | 2.381046e-22 | 4.784718e-11 | 4.976357e-12 | 4.977629e-09 | 0.09753891 | 0.002438473 | 0.002 | 523073.2
[10 empty] | 2856000 | 42376961161.6 | 2.902448e-10 | 2.380246e-22 | 4.785555e-11 | 4.973814e-12 | 4.975085e-09 | 0.09753892 | 0.002438473 | 0.002 | 523256.4
[10 empty] | 2857000 | 42391799033.2 | 2.901473e-10 | 2.379447e-22 | 4.786393e-11 | 4.971274e-12 | 4.972544e-09 | 0.09753892 | 0.002438473 | 0.002 | 523439.6
[10 empty] | 2858000 | 42406636904.8 | 2.900499e-10 | 2.378648e-22 | 4.787231e-11 | 4.968735e-12 | 4.970005e-09 | 0.09753893 | 0.002438473 | 0.002 | 523622.8
[10 empty] | 2859000 | 42421474776.3 | 2.899526e-10 | 2.37785e-22 | 4.788068e-11 | 4.966199e-12 | 4.967467e-09 | 0.09753893 | 0.002438473 | 0.002 | 523806
[10 empty] | 2860000 | 42436312647.9 | 2.898553e-10 | 2.377053e-22 | 4.788906e-11 | 4.963665e-12 | 4.964932e-09 | 0.09753894 | 0.002438473 | 0.002 | 523989.3
[10 empty] | 2861000 | 42451150519.4 | 2.897581e-10 | 2.376255e-22 | 4.789743e-11 | 4.961134e-12 | 4.9624e-09 | 0.09753894 | 0.002438474 | 0.002 | 524172.5
[10 empty] | 2862000 | 42465988391.0 | 2.89661e-10 | 2.375459e-22 | 4.79058e-11 | 4.958604e-12 | 4.959869e-09 | 0.09753895 | 0.002438474 | 0.002 | 524355.7
[10 empty] | 2863000 | 42480826262.5 | 2.895639e-10 | 2.374663e-22 | 4.791417e-11 | 4.956077e-12 | 4.957341e-09 | 0.09753895 | 0.002438474 | 0.002 | 524538.9
[10 empty] | 2864000 | 42495664134.1 | 2.894669e-10 | 2.373867e-22 | 4.792253e-11 | 4.953552e-12 | 4.954814e-09 | 0.09753896 | 0.002438474 | 0.002 | 524722.1
[10 empty] | 2865000 | 42510502005.6 | 2.8937e-10 | 2.373073e-22 | 4.79309e-11 | 4.951029e-12 | 4.95229e-09 | 0.09753896 | 0.002438474 | 0.002 | 524905.3
[10 empty] | 2866000 | 42525339877.2 | 2.892732e-10 | 2.372278e-22 | 4.793926e-11 | 4.948508e-12 | 4.949768e-09 | 0.09753897 | 0.002438474 | 0.002 | 525088.5
[10 empty] | 2867000 | 42540177748.8 | 2.891764e-10 | 2.371484e-22 | 4.794762e-11 | 4.945989e-12 | 4.947249e-09 | 0.09753897 | 0.002438474 | 0.002 | 525271.7
[10 empty] | 2868000 | 42555015620.3 | 2.890796e-10 | 2.370691e-22 | 4.795599e-11 | 4.943473e-12 | 4.944731e-09 | 0.09753898 | 0.002438474 | 0.002 | 525455
[10 empty] | 2869000 | 42569853491.9 | 2.88983e-10 | 2.369898e-22 | 4.796435e-11 | 4.940958e-12 | 4.942216e-09 | 0.09753898 | 0.002438475 | 0.002 | 525638.2
[10 empty] | 2870000 | 42584691363.4 | 2.888864e-10 | 2.369106e-22 | 4.79727e-11 | 4.938446e-12 | 4.939702e-09 | 0.09753899 | 0.002438475 | 0.002 | 525821.4
[10 empty] | 2871000 | 42599529235.0 | 2.887898e-10 | 2.368315e-22 | 4.798106e-11 | 4.935936e-12 | 4.937191e-09 | 0.09753899 | 0.002438475 | 0.002 | 526004.6
[10 empty] | 2872000 | 42614367106.5 | 2.886934e-10 | 2.367523e-22 | 4.798942e-11 | 4.933428e-12 | 4.934682e-09 | 0.097539 | 0.002438475 | 0.002 | 526187.8
[10 empty] | 2873000 | 42629204978.1 | 2.88597e-10 | 2.366733e-22 | 4.799777e-11 | 4.930922e-12 | 4.932175e-09 | 0.097539 | 0.002438475 | 0.002 | 526371
[10 empty] | 2874000 | 42644042849.6 | 2.885006e-10 | 2.365943e-22 | 4.800612e-11 | 4.928419e-12 | 4.929671e-09 | 0.09753901 | 0.002438475 | 0.002 | 526554.2
[10 empty] | 2875000 | 42658880721.2 | 2.884044e-10 | 2.365153e-22 | 4.801447e-11 | 4.925917e-12 | 4.927168e-09 | 0.09753901 | 0.002438475 | 0.002 | 526737.4
[10 empty] | 2876000 | 42673718592.7 | 2.883081e-10 | 2.364364e-22 | 4.802282e-11 | 4.923418e-12 | 4.924668e-09 | 0.09753902 | 0.002438475 | 0.002 | 526920.7
[10 empty] | 2877000 | 42688556464.3 | 2.88212e-10 | 2.363576e-22 | 4.803117e-11 | 4.920921e-12 | 4.922169e-09 | 0.09753902 | 0.002438476 | 0.002 | 527103.9
[10 empty] | 2878000 | 42703394335.9 | 2.881159e-10 | 2.362788e-22 | 4.803952e-11 | 4.918426e-12 | 4.919673e-09 | 0.09753903 | 0.002438476 | 0.002 | 527287.1
[10 empty] | 2879000 | 42718232207.4 | 2.880199e-10 | 2.362001e-22 | 4.804786e-11 | 4.915933e-12 | 4.917179e-09 | 0.09753903 | 0.002438476 | 0.002 | 527470.3
[10 empty] | 2880000 | 42733070079.0 | 2.87924e-10 | 2.361214e-22 | 4.805621e-11 | 4.913442e-12 | 4.914687e-09 | 0.09753904 | 0.002438476 | 0.002 | 527653.5
[10 empty] | 2881000 | 42747907950.5 | 2.878281e-10 | 2.360428e-22 | 4.806455e-11 | 4.910953e-12 | 4.912198e-09 | 0.09753904 | 0.002438476 | 0.002 | 527836.7
[10 empty] | 2882000 | 42762745822.1 | 2.877323e-10 | 2.359642e-22 | 4.807289e-11 | 4.908467e-12 | 4.90971e-09 | 0.09753905 | 0.002438476 | 0.002 | 528019.9
[10 empty] | 2883000 | 42777583693.6 | 2.876365e-10 | 2.358857e-22 | 4.808123e-11 | 4.905982e-12 | 4.907224e-09 | 0.09753905 | 0.002438476 | 0.002 | 528203.2
[10 empty] | 2884000 | 42792421565.2 | 2.875409e-10 | 2.358072e-22 | 4.808957e-11 | 4.9035e-12 | 4.904741e-09 | 0.09753906 | 0.002438476 | 0.002 | 528386.4
[10 empty] | 2885000 | 42807259436.7 | 2.874452e-10 | 2.357288e-22 | 4.809791e-11 | 4.90102e-12 | 4.90226e-09 | 0.09753906 | 0.002438477 | 0.002 | 528569.6
[10 empty] | 2886000 | 42822097308.3 | 2.873497e-10 | 2.356504e-22 | 4.810624e-11 | 4.898542e-12 | 4.899781e-09 | 0.09753907 | 0.002438477 | 0.002 | 528752.8
[10 empty] | 2887000 | 42836935179.9 | 2.872542e-10 | 2.355721e-22 | 4.811457e-11 | 4.896066e-12 | 4.897304e-09 | 0.09753907 | 0.002438477 | 0.002 | 528936
[10 empty] | 2888000 | 42851773051.4 | 2.871588e-10 | 2.354939e-22 | 4.812291e-11 | 4.893592e-12 | 4.894829e-09 | 0.09753908 | 0.002438477 | 0.002 | 529119.2
[10 empty] | 2889000 | 42866610923.0 | 2.870634e-10 | 2.354157e-22 | 4.813124e-11 | 4.89112e-12 | 4.892356e-09 | 0.09753908 | 0.002438477 | 0.002 | 529302.4
[10 empty] | 2890000 | 42881448794.5 | 2.869681e-10 | 2.353375e-22 | 4.813957e-11 | 4.88865e-12 | 4.889885e-09 | 0.09753909 | 0.002438477 | 0.002 | 529485.6
[10 empty] | 2891000 | 42896286666.1 | 2.868729e-10 | 2.352594e-22 | 4.814789e-11 | 4.886183e-12 | 4.887416e-09 | 0.09753909 | 0.002438477 | 0.002 | 529668.9
[10 empty] | 2892000 | 42911124537.6 | 2.867777e-10 | 2.351814e-22 | 4.815622e-11 | 4.883717e-12 | 4.88495e-09 | 0.0975391 | 0.002438477 | 0.002 | 529852.1
[10 empty] | 2893000 | 42925962409.2 | 2.866826e-10 | 2.351034e-22 | 4.816455e-11 | 4.881254e-12 | 4.882486e-09 | 0.0975391 | 0.002438478 | 0.002 | 530035.3
[10 empty] | 2894000 | 42940800280.7 | 2.865876e-10 | 2.350254e-22 | 4.817287e-11 | 4.878793e-12 | 4.880023e-09 | 0.09753911 | 0.002438478 | 0.002 | 530218.5
[10 empty] | 2895000 | 42955638152.3 | 2.864926e-10 | 2.349476e-22 | 4.818119e-11 | 4.876333e-12 | 4.877563e-09 | 0.09753911 | 0.002438478 | 0.002 | 530401.7
[10 empty] | 2896000 | 42970476023.9 | 2.863977e-10 | 2.348697e-22 | 4.818951e-11 | 4.873876e-12 | 4.875105e-09 | 0.09753912 | 0.002438478 | 0.002 | 530584.9
[10 empty] | 2897000 | 42985313895.4 | 2.863029e-10 | 2.347919e-22 | 4.819783e-11 | 4.871421e-12 | 4.872649e-09 | 0.09753912 | 0.002438478 | 0.002 | 530768.1
[10 empty] | 2898000 | 43000151767.0 | 2.862081e-10 | 2.347142e-22 | 4.820615e-11 | 4.868968e-12 | 4.870195e-09 | 0.09753913 | 0.002438478 | 0.002 | 530951.3
[10 empty] | 2899000 | 43014989638.5 | 2.861134e-10 | 2.346365e-22 | 4.821447e-11 | 4.866517e-12 | 4.867743e-09 | 0.09753913 | 0.002438478 | 0.002 | 531134.6
[10 empty] | 2900000 | 43029827510.1 | 2.860187e-10 | 2.345589e-22 | 4.822278e-11 | 4.864069e-12 | 4.865293e-09 | 0.09753914 | 0.002438478 | 0.002 | 531317.8
[10 empty] | 2901000 | 43044665381.6 | 2.859241e-10 | 2.344813e-22 | 4.823109e-11 | 4.861622e-12 | 4.862845e-09 | 0.09753914 | 0.002438479 | 0.002 | 531501
[10 empty] | 2902000 | 43059503253.2 | 2.858296e-10 | 2.344038e-22 | 4.823941e-11 | 4.859177e-12 | 4.8604e-09 | 0.09753915 | 0.002438479 | 0.002 | 531684.2
[10 empty] | 2903000 | 43074341124.7 | 2.857351e-10 | 2.343264e-22 | 4.824772e-11 | 4.856735e-12 | 4.857956e-09 | 0.09753915 | 0.002438479 | 0.002 | 531867.4
[10 empty] | 2904000 | 43089178996.3 | 2.856407e-10 | 2.342489e-22 | 4.825603e-11 | 4.854294e-12 | 4.855514e-09 | 0.09753916 | 0.002438479 | 0.002 | 532050.6
[10 empty] | 2905000 | 43104016867.8 | 2.855464e-10 | 2.341716e-22 | 4.826433e-11 | 4.851856e-12 | 4.853075e-09 | 0.09753916 | 0.002438479 | 0.002 | 532233.8
[10 empty] | 2906000 | 43118854739.4 | 2.854521e-10 | 2.340943e-22 | 4.827264e-11 | 4.849419e-12 | 4.850637e-09 | 0.09753917 | 0.002438479 | 0.002 | 532417.1
[10 empty] | 2907000 | 43133692611.0 | 2.853579e-10 | 2.34017e-22 | 4.828095e-11 | 4.846985e-12 | 4.848202e-09 | 0.09753917 | 0.002438479 | 0.002 | 532600.3
[10 empty] | 2908000 | 43148530482.5 | 2.852638e-10 | 2.339398e-22 | 4.828925e-11 | 4.844553e-12 | 4.845769e-09 | 0.09753917 | 0.002438479 | 0.002 | 532783.5
[10 empty] | 2909000 | 43163368354.1 | 2.851697e-10 | 2.338627e-22 | 4.829755e-11 | 4.842122e-12 | 4.843338e-09 | 0.09753918 | 0.002438479 | 0.002 | 532966.7
[10 empty] | 2910000 | 43178206225.6 | 2.850757e-10 | 2.337856e-22 | 4.830585e-11 | 4.839694e-12 | 4.840908e-09 | 0.09753918 | 0.00243848 | 0.002 | 533149.9
[10 empty] | 2911000 | 43193044097.2 | 2.849817e-10 | 2.337085e-22 | 4.831415e-11 | 4.837268e-12 | 4.838481e-09 | 0.09753919 | 0.00243848 | 0.002 | 533333.1
[10 empty] | 2912000 | 43207881968.7 | 2.848879e-10 | 2.336315e-22 | 4.832245e-11 | 4.834844e-12 | 4.836056e-09 | 0.09753919 | 0.00243848 | 0.002 | 533516.3
[10 empty] | 2913000 | 43222719840.3 | 2.84794e-10 | 2.335546e-22 | 4.833075e-11 | 4.832422e-12 | 4.833633e-09 | 0.0975392 | 0.00243848 | 0.002 | 533699.5
[10 empty] | 2914000 | 43237557711.8 | 2.847003e-10 | 2.334777e-22 | 4.833904e-11 | 4.830002e-12 | 4.831212e-09 | 0.0975392 | 0.00243848 | 0.002 | 533882.8
[10 empty] | 2915000 | 43252395583.4 | 2.846066e-10 | 2.334008e-22 | 4.834733e-11 | 4.827584e-12 | 4.828793e-09 | 0.09753921 | 0.00243848 | 0.002 | 534066
[10 empty] | 2916000 | 43267233455.0 | 2.845129e-10 | 2.33324e-22 | 4.835563e-11 | 4.825168e-12 | 4.826376e-09 | 0.09753921 | 0.00243848 | 0.002 | 534249.2
[10 empty] | 2917000 | 43282071326.5 | 2.844193e-10 | 2.332473e-22 | 4.836392e-11 | 4.822755e-12 | 4.823961e-09 | 0.09753922 | 0.00243848 | 0.002 | 534432.4
[10 empty] | 2918000 | 43296909198.1 | 2.843258e-10 | 2.331706e-22 | 4.837221e-11 | 4.820343e-12 | 4.821549e-09 | 0.09753922 | 0.002438481 | 0.002 | 534615.6
[10 empty] | 2919000 | 43311747069.6 | 2.842324e-10 | 2.33094e-22 | 4.838049e-11 | 4.817933e-12 | 4.819138e-09 | 0.09753923 | 0.002438481 | 0.002 | 534798.8
[10 empty] | 2920000 | 43326584941.2 | 2.84139e-10 | 2.330174e-22 | 4.838878e-11 | 4.815525e-12 | 4.816729e-09 | 0.09753923 | 0.002438481 | 0.002 | 534982
[10 empty] | 2921000 | 43341422812.7 | 2.840457e-10 | 2.329409e-22 | 4.839707e-11 | 4.813119e-12 | 4.814322e-09 | 0.09753924 | 0.002438481 | 0.002 | 535165.2
[10 empty] | 2922000 | 43356260684.3 | 2.839524e-10 | 2.328644e-22 | 4.840535e-11 | 4.810716e-12 | 4.811918e-09 | 0.09753924 | 0.002438481 | 0.002 | 535348.5
[10 empty] | 2923000 | 43371098555.8 | 2.838592e-10 | 2.327879e-22 | 4.841363e-11 | 4.808314e-12 | 4.809515e-09 | 0.09753925 | 0.002438481 | 0.002 | 535531.7
[10 empty] | 2924000 | 43385936427.4 | 2.837661e-10 | 2.327116e-22 | 4.842191e-11 | 4.805914e-12 | 4.807114e-09 | 0.09753925 | 0.002438481 | 0.002 | 535714.9
[10 empty] | 2925000 | 43400774299.0 | 2.83673e-10 | 2.326352e-22 | 4.843019e-11 | 4.803517e-12 | 4.804715e-09 | 0.09753926 | 0.002438481 | 0.002 | 535898.1
[10 empty] | 2926000 | 43415612170.5 | 2.8358e-10 | 2.32559e-22 | 4.843847e-11 | 4.801121e-12 | 4.802319e-09 | 0.09753926 | 0.002438482 | 0.002 | 536081.3
[10 empty] | 2927000 | 43430450042.1 | 2.83487e-10 | 2.324827e-22 | 4.844675e-11 | 4.798727e-12 | 4.799924e-09 | 0.09753927 | 0.002438482 | 0.002 | 536264.5
[10 empty] | 2928000 | 43445287913.6 | 2.833942e-10 | 2.324066e-22 | 4.845502e-11 | 4.796336e-12 | 4.797532e-09 | 0.09753927 | 0.002438482 | 0.002 | 536447.7
[10 empty] | 2929000 | 43460125785.2 | 2.833013e-10 | 2.323304e-22 | 4.84633e-11 | 4.793946e-12 | 4.795141e-09 | 0.09753928 | 0.002438482 | 0.002 | 536630.9
[10 empty] | 2930000 | 43474963656.7 | 2.832086e-10 | 2.322544e-22 | 4.847157e-11 | 4.791559e-12 | 4.792752e-09 | 0.09753928 | 0.002438482 | 0.002 | 536814.2
[10 empty] | 2931000 | 43489801528.3 | 2.831159e-10 | 2.321783e-22 | 4.847984e-11 | 4.789173e-12 | 4.790366e-09 | 0.09753929 | 0.002438482 | 0.002 | 536997.4
[10 empty] | 2932000 | 43504639399.8 | 2.830232e-10 | 2.321024e-22 | 4.848811e-11 | 4.786789e-12 | 4.787981e-09 | 0.09753929 | 0.002438482 | 0.002 | 537180.6
[10 empty] | 2933000 | 43519477271.4 | 2.829306e-10 | 2.320264e-22 | 4.849638e-11 | 4.784408e-12 | 4.785599e-09 | 0.0975393 | 0.002438482 | 0.002 | 537363.8
[10 empty] | 2934000 | 43534315142.9 | 2.828381e-10 | 2.319506e-22 | 4.850464e-11 | 4.782028e-12 | 4.783218e-09 | 0.0975393 | 0.002438483 | 0.002 | 537547
[10 empty] | 2935000 | 43549153014.5 | 2.827457e-10 | 2.318747e-22 | 4.851291e-11 | 4.779651e-12 | 4.780839e-09 | 0.0975393 | 0.002438483 | 0.002 | 537730.2
[10 empty] | 2936000 | 43563990886.1 | 2.826533e-10 | 2.31799e-22 | 4.852117e-11 | 4.777275e-12 | 4.778463e-09 | 0.09753931 | 0.002438483 | 0.002 | 537913.4
[10 empty] | 2937000 | 43578828757.6 | 2.825609e-10 | 2.317233e-22 | 4.852943e-11 | 4.774901e-12 | 4.776088e-09 | 0.09753931 | 0.002438483 | 0.002 | 538096.7
[10 empty] | 2938000 | 43593666629.2 | 2.824687e-10 | 2.316476e-22 | 4.85377e-11 | 4.77253e-12 | 4.773715e-09 | 0.09753932 | 0.002438483 | 0.002 | 538279.9
[10 empty] | 2939000 | 43608504500.7 | 2.823765e-10 | 2.31572e-22 | 4.854595e-11 | 4.77016e-12 | 4.771345e-09 | 0.09753932 | 0.002438483 | 0.002 | 538463.1
[10 empty] | 2940000 | 43623342372.3 | 2.822843e-10 | 2.314964e-22 | 4.855421e-11 | 4.767792e-12 | 4.768976e-09 | 0.09753933 | 0.002438483 | 0.002 | 538646.3
[10 empty] | 2941000 | 43638180243.8 | 2.821922e-10 | 2.314209e-22 | 4.856247e-11 | 4.765427e-12 | 4.766609e-09 | 0.09753933 | 0.002438483 | 0.002 | 538829.5
[10 empty] | 2942000 | 43653018115.4 | 2.821002e-10 | 2.313454e-22 | 4.857073e-11 | 4.763063e-12 | 4.764245e-09 | 0.09753934 | 0.002438483 | 0.002 | 539012.7
[10 empty] | 2943000 | 43667855986.9 | 2.820082e-10 | 2.3127e-22 | 4.857898e-11 | 4.760701e-12 | 4.761882e-09 | 0.09753934 | 0.002438484 | 0.002 | 539195.9
[10 empty] | 2944000 | 43682693858.5 | 2.819163e-10 | 2.311946e-22 | 4.858723e-11 | 4.758341e-12 | 4.759521e-09 | 0.09753935 | 0.002438484 | 0.002 | 539379.1
[10 empty] | 2945000 | 43697531730.1 | 2.818245e-10 | 2.311193e-22 | 4.859548e-11 | 4.755983e-12 | 4.757162e-09 | 0.09753935 | 0.002438484 | 0.002 | 539562.4
[10 empty] | 2946000 | 43712369601.6 | 2.817327e-10 | 2.31044e-22 | 4.860373e-11 | 4.753628e-12 | 4.754805e-09 | 0.09753936 | 0.002438484 | 0.002 | 539745.6
[10 empty] | 2947000 | 43727207473.2 | 2.81641e-10 | 2.309688e-22 | 4.861198e-11 | 4.751274e-12 | 4.752451e-09 | 0.09753936 | 0.002438484 | 0.002 | 539928.8
[10 empty] | 2948000 | 43742045344.7 | 2.815493e-10 | 2.308937e-22 | 4.862023e-11 | 4.748922e-12 | 4.750098e-09 | 0.09753937 | 0.002438484 | 0.002 | 540112
[10 empty] | 2949000 | 43756883216.3 | 2.814577e-10 | 2.308185e-22 | 4.862847e-11 | 4.746572e-12 | 4.747747e-09 | 0.09753937 | 0.002438484 | 0.002 | 540295.2
[10 empty] | 2950000 | 43771721087.8 | 2.813662e-10 | 2.307435e-22 | 4.863672e-11 | 4.744224e-12 | 4.745398e-09 | 0.09753938 | 0.002438484 | 0.002 | 540478.4
[10 empty] | 2951000 | 43786558959.4 | 2.812747e-10 | 2.306685e-22 | 4.864496e-11 | 4.741878e-12 | 4.743051e-09 | 0.09753938 | 0.002438485 | 0.002 | 540661.6
[10 empty] | 2952000 | 43801396830.9 | 2.811833e-10 | 2.305935e-22 | 4.86532e-11 | 4.739534e-12 | 4.740706e-09 | 0.09753939 | 0.002438485 | 0.002 | 540844.8
[10 empty] | 2953000 | 43816234702.5 | 2.81092e-10 | 2.305186e-22 | 4.866144e-11 | 4.737192e-12 | 4.738363e-09 | 0.09753939 | 0.002438485 | 0.002 | 541028.1
[10 empty] | 2954000 | 43831072574.1 | 2.810007e-10 | 2.304437e-22 | 4.866968e-11 | 4.734851e-12 | 4.736021e-09 | 0.0975394 | 0.002438485 | 0.002 | 541211.3
[10 empty] | 2955000 | 43845910445.6 | 2.809094e-10 | 2.303689e-22 | 4.867792e-11 | 4.732513e-12 | 4.733682e-09 | 0.0975394 | 0.002438485 | 0.002 | 541394.5
[10 empty] | 2956000 | 43860748317.2 | 2.808183e-10 | 2.302941e-22 | 4.868615e-11 | 4.730177e-12 | 4.731345e-09 | 0.0975394 | 0.002438485 | 0.002 | 541577.7
[10 empty] | 2957000 | 43875586188.7 | 2.807272e-10 | 2.302194e-22 | 4.869439e-11 | 4.727842e-12 | 4.72901e-09 | 0.09753941 | 0.002438485 | 0.002 | 541760.9
[10 empty] | 2958000 | 43890424060.3 | 2.806361e-10 | 2.301447e-22 | 4.870262e-11 | 4.72551e-12 | 4.726676e-09 | 0.09753941 | 0.002438485 | 0.002 | 541944.1
[10 empty] | 2959000 | 43905261931.8 | 2.805451e-10 | 2.300701e-22 | 4.871085e-11 | 4.723179e-12 | 4.724345e-09 | 0.09753942 | 0.002438485 | 0.002 | 542127.3
[10 empty] | 2960000 | 43920099803.4 | 2.804542e-10 | 2.299955e-22 | 4.871908e-11 | 4.720851e-12 | 4.722015e-09 | 0.09753942 | 0.002438486 | 0.002 | 542310.6
[10 empty] | 2961000 | 43934937674.9 | 2.803633e-10 | 2.29921e-22 | 4.872731e-11 | 4.718524e-12 | 4.719688e-09 | 0.09753943 | 0.002438486 | 0.002 | 542493.8
[10 empty] | 2962000 | 43949775546.5 | 2.802725e-10 | 2.298465e-22 | 4.873554e-11 | 4.7162e-12 | 4.717362e-09 | 0.09753943 | 0.002438486 | 0.002 | 542677
[10 empty] | 2963000 | 43964613418.0 | 2.801817e-10 | 2.297721e-22 | 4.874377e-11 | 4.713877e-12 | 4.715038e-09 | 0.09753944 | 0.002438486 | 0.002 | 542860.2
[10 empty] | 2964000 | 43979451289.6 | 2.80091e-10 | 2.296977e-22 | 4.875199e-11 | 4.711556e-12 | 4.712716e-09 | 0.09753944 | 0.002438486 | 0.002 | 543043.4
[10 empty] | 2965000 | 43994289161.2 | 2.800004e-10 | 2.296234e-22 | 4.876021e-11 | 4.709237e-12 | 4.710397e-09 | 0.09753945 | 0.002438486 | 0.002 | 543226.6
[10 empty] | 2966000 | 44009127032.7 | 2.799098e-10 | 2.295491e-22 | 4.876844e-11 | 4.70692e-12 | 4.708079e-09 | 0.09753945 | 0.002438486 | 0.002 | 543409.8
[10 empty] | 2967000 | 44023964904.3 | 2.798193e-10 | 2.294749e-22 | 4.877666e-11 | 4.704605e-12 | 4.705763e-09 | 0.09753946 | 0.002438486 | 0.002 | 543593
[10 empty] | 2968000 | 44038802775.8 | 2.797289e-10 | 2.294007e-22 | 4.878488e-11 | 4.702292e-12 | 4.703449e-09 | 0.09753946 | 0.002438487 | 0.002 | 543776.3
[10 empty] | 2969000 | 44053640647.4 | 2.796385e-10 | 2.293266e-22 | 4.879309e-11 | 4.699981e-12 | 4.701136e-09 | 0.09753947 | 0.002438487 | 0.002 | 543959.5
[10 empty] | 2970000 | 44068478518.9 | 2.795482e-10 | 2.292525e-22 | 4.880131e-11 | 4.697671e-12 | 4.698826e-09 | 0.09753947 | 0.002438487 | 0.002 | 544142.7
[10 empty] | 2971000 | 44083316390.5 | 2.794579e-10 | 2.291785e-22 | 4.880952e-11 | 4.695364e-12 | 4.696518e-09 | 0.09753948 | 0.002438487 | 0.002 | 544325.9
[10 empty] | 2972000 | 44098154262.0 | 2.793677e-10 | 2.291045e-22 | 4.881774e-11 | 4.693058e-12 | 4.694211e-09 | 0.09753948 | 0.002438487 | 0.002 | 544509.1
[10 empty] | 2973000 | 44112992133.6 | 2.792775e-10 | 2.290306e-22 | 4.882595e-11 | 4.690755e-12 | 4.691907e-09 | 0.09753948 | 0.002438487 | 0.002 | 544692.3
[10 empty] | 2974000 | 44127830005.2 | 2.791874e-10 | 2.289567e-22 | 4.883416e-11 | 4.688453e-12 | 4.689604e-09 | 0.09753949 | 0.002438487 | 0.002 | 544875.5
[10 empty] | 2975000 | 44142667876.7 | 2.790974e-10 | 2.288828e-22 | 4.884237e-11 | 4.686153e-12 | 4.687303e-09 | 0.09753949 | 0.002438487 | 0.002 | 545058.7
[10 empty] | 2976000 | 44157505748.3 | 2.790074e-10 | 2.288091e-22 | 4.885058e-11 | 4.683856e-12 | 4.685004e-09 | 0.0975395 | 0.002438487 | 0.002 | 545242
[10 empty] | 2977000 | 44172343619.8 | 2.789175e-10 | 2.287353e-22 | 4.885879e-11 | 4.68156e-12 | 4.682708e-09 | 0.0975395 | 0.002438488 | 0.002 | 545425.2
[10 empty] | 2978000 | 44187181491.4 | 2.788276e-10 | 2.286616e-22 | 4.886699e-11 | 4.679265e-12 | 4.680412e-09 | 0.09753951 | 0.002438488 | 0.002 | 545608.4
[10 empty] | 2979000 | 44202019362.9 | 2.787378e-10 | 2.28588e-22 | 4.88752e-11 | 4.676973e-12 | 4.678119e-09 | 0.09753951 | 0.002438488 | 0.002 | 545791.6
[10 empty] | 2980000 | 44216857234.5 | 2.786481e-10 | 2.285144e-22 | 4.88834e-11 | 4.674683e-12 | 4.675828e-09 | 0.09753952 | 0.002438488 | 0.002 | 545974.8
[10 empty] | 2981000 | 44231695106.0 | 2.785584e-10 | 2.284408e-22 | 4.88916e-11 | 4.672394e-12 | 4.673539e-09 | 0.09753952 | 0.002438488 | 0.002 | 546158
[10 empty] | 2982000 | 44246532977.6 | 2.784688e-10 | 2.283673e-22 | 4.88998e-11 | 4.670108e-12 | 4.671251e-09 | 0.09753953 | 0.002438488 | 0.002 | 546341.2
[10 empty] | 2983000 | 44261370849.2 | 2.783792e-10 | 2.282939e-22 | 4.8908e-11 | 4.667823e-12 | 4.668966e-09 | 0.09753953 | 0.002438488 | 0.002 | 546524.5
[10 empty] | 2984000 | 44276208720.7 | 2.782897e-10 | 2.282205e-22 | 4.891619e-11 | 4.665541e-12 | 4.666682e-09 | 0.09753954 | 0.002438488 | 0.002 | 546707.7
[10 empty] | 2985000 | 44291046592.3 | 2.782003e-10 | 2.281471e-22 | 4.892439e-11 | 4.66326e-12 | 4.6644e-09 | 0.09753954 | 0.002438489 | 0.002 | 546890.9
[10 empty] | 2986000 | 44305884463.8 | 2.781109e-10 | 2.280738e-22 | 4.893258e-11 | 4.660981e-12 | 4.66212e-09 | 0.09753955 | 0.002438489 | 0.002 | 547074.1
[10 empty] | 2987000 | 44320722335.4 | 2.780215e-10 | 2.280006e-22 | 4.894078e-11 | 4.658703e-12 | 4.659842e-09 | 0.09753955 | 0.002438489 | 0.002 | 547257.3
[10 empty] | 2988000 | 44335560206.9 | 2.779323e-10 | 2.279274e-22 | 4.894897e-11 | 4.656428e-12 | 4.657566e-09 | 0.09753955 | 0.002438489 | 0.002 | 547440.5
[10 empty] | 2989000 | 44350398078.5 | 2.778431e-10 | 2.278542e-22 | 4.895716e-11 | 4.654155e-12 | 4.655292e-09 | 0.09753956 | 0.002438489 | 0.002 | 547623.7
[10 empty] | 2990000 | 44365235950.0 | 2.777539e-10 | 2.277811e-22 | 4.896535e-11 | 4.651883e-12 | 4.653019e-09 | 0.09753956 | 0.002438489 | 0.002 | 547806.9
[10 empty] | 2991000 | 44380073821.6 | 2.776648e-10 | 2.27708e-22 | 4.897354e-11 | 4.649614e-12 | 4.650748e-09 | 0.09753957 | 0.002438489 | 0.002 | 547990.2
[10 empty] | 2992000 | 44394911693.2 | 2.775758e-10 | 2.27635e-22 | 4.898172e-11 | 4.647346e-12 | 4.64848e-09 | 0.09753957 | 0.002438489 | 0.002 | 548173.4
[10 empty] | 2993000 | 44409749564.7 | 2.774868e-10 | 2.27562e-22 | 4.898991e-11 | 4.64508e-12 | 4.646213e-09 | 0.09753958 | 0.002438489 | 0.002 | 548356.6
[10 empty] | 2994000 | 44424587436.3 | 2.773979e-10 | 2.274891e-22 | 4.899809e-11 | 4.642816e-12 | 4.643948e-09 | 0.09753958 | 0.00243849 | 0.002 | 548539.8
[10 empty] | 2995000 | 44439425307.8 | 2.77309e-10 | 2.274162e-22 | 4.900627e-11 | 4.640554e-12 | 4.641685e-09 | 0.09753959 | 0.00243849 | 0.002 | 548723
[10 empty] | 2996000 | 44454263179.4 | 2.772202e-10 | 2.273434e-22 | 4.901445e-11 | 4.638293e-12 | 4.639423e-09 | 0.09753959 | 0.00243849 | 0.002 | 548906.2
[10 empty] | 2997000 | 44469101050.9 | 2.771315e-10 | 2.272706e-22 | 4.902263e-11 | 4.636035e-12 | 4.637164e-09 | 0.0975396 | 0.00243849 | 0.002 | 549089.4
[10 empty] | 2998000 | 44483938922.5 | 2.770428e-10 | 2.271979e-22 | 4.903081e-11 | 4.633778e-12 | 4.634906e-09 | 0.0975396 | 0.00243849 | 0.002 | 549272.6
[10 empty] | 2999000 | 44498776794.0 | 2.769541e-10 | 2.271252e-22 | 4.903899e-11 | 4.631523e-12 | 4.632651e-09 | 0.09753961 | 0.00243849 | 0.002 | 549455.9
[10 empty] | 3000000 | 44513614665.6 | 2.768656e-10 | 2.270526e-22 | 4.904716e-11 | 4.62927e-12 | 4.630397e-09 | 0.09753961 | 0.00243849 | 0.002 | 549639.1
[10 empty] | 3001000 | 44528452537.1 | 2.76777e-10 | 2.2698e-22 | 4.905534e-11 | 4.627019e-12 | 4.628145e-09 | 0.09753962 | 0.00243849 | 0.002 | 549822.3
[10 empty] | 3002000 | 44543290408.7 | 2.766886e-10 | 2.269074e-22 | 4.906351e-11 | 4.62477e-12 | 4.625895e-09 | 0.09753962 | 0.00243849 | 0.002 | 550005.5
[10 empty] | 3003000 | 44558128280.3 | 2.766002e-10 | 2.268349e-22 | 4.907168e-11 | 4.622523e-12 | 4.623646e-09 | 0.09753962 | 0.002438491 | 0.002 | 550188.7
[10 empty] | 3004000 | 44572966151.8 | 2.765118e-10 | 2.267625e-22 | 4.907985e-11 | 4.620277e-12 | 4.6214e-09 | 0.09753963 | 0.002438491 | 0.002 | 550371.9
[10 empty] | 3005000 | 44587804023.4 | 2.764236e-10 | 2.266901e-22 | 4.908802e-11 | 4.618033e-12 | 4.619155e-09 | 0.09753963 | 0.002438491 | 0.002 | 550555.1
[10 empty] | 3006000 | 44602641894.9 | 2.763353e-10 | 2.266177e-22 | 4.909618e-11 | 4.615791e-12 | 4.616912e-09 | 0.09753964 | 0.002438491 | 0.002 | 550738.4
[10 empty] | 3007000 | 44617479766.5 | 2.762472e-10 | 2.265454e-22 | 4.910435e-11 | 4.613551e-12 | 4.614671e-09 | 0.09753964 | 0.002438491 | 0.002 | 550921.6
[10 empty] | 3008000 | 44632317638.0 | 2.761591e-10 | 2.264732e-22 | 4.911251e-11 | 4.611313e-12 | 4.612432e-09 | 0.09753965 | 0.002438491 | 0.002 | 551104.8
[10 empty] | 3009000 | 44647155509.6 | 2.76071e-10 | 2.26401e-22 | 4.912068e-11 | 4.609077e-12 | 4.610195e-09 | 0.09753965 | 0.002438491 | 0.002 | 551288
[10 empty] | 3010000 | 44661993381.1 | 2.75983e-10 | 2.263288e-22 | 4.912884e-11 | 4.606842e-12 | 4.607959e-09 | 0.09753966 | 0.002438491 | 0.002 | 551471.2
[10 empty] | 3011000 | 44676831252.7 | 2.758951e-10 | 2.262567e-22 | 4.9137e-11 | 4.604609e-12 | 4.605726e-09 | 0.09753966 | 0.002438492 | 0.002 | 551654.4
[10 empty] | 3012000 | 44691669124.3 | 2.758072e-10 | 2.261846e-22 | 4.914516e-11 | 4.602378e-12 | 4.603494e-09 | 0.09753967 | 0.002438492 | 0.002 | 551837.6
[10 empty] | 3013000 | 44706506995.8 | 2.757193e-10 | 2.261126e-22 | 4.915332e-11 | 4.600149e-12 | 4.601264e-09 | 0.09753967 | 0.002438492 | 0.002 | 552020.8
[10 empty] | 3014000 | 44721344867.4 | 2.756316e-10 | 2.260406e-22 | 4.916147e-11 | 4.597922e-12 | 4.599035e-09 | 0.09753968 | 0.002438492 | 0.002 | 552204.1
[10 empty] | 3015000 | 44736182738.9 | 2.755439e-10 | 2.259687e-22 | 4.916963e-11 | 4.595696e-12 | 4.596809e-09 | 0.09753968 | 0.002438492 | 0.002 | 552387.3
[10 empty] | 3016000 | 44751020610.5 | 2.754562e-10 | 2.258968e-22 | 4.917778e-11 | 4.593473e-12 | 4.594584e-09 | 0.09753968 | 0.002438492 | 0.002 | 552570.5
[10 empty] | 3017000 | 44765858482.0 | 2.753686e-10 | 2.258249e-22 | 4.918593e-11 | 4.591251e-12 | 4.592362e-09 | 0.09753969 | 0.002438492 | 0.002 | 552753.7
[10 empty] | 3018000 | 44780696353.6 | 2.752811e-10 | 2.257532e-22 | 4.919408e-11 | 4.589031e-12 | 4.590141e-09 | 0.09753969 | 0.002438492 | 0.002 | 552936.9
[10 empty] | 3019000 | 44795534225.1 | 2.751936e-10 | 2.256814e-22 | 4.920223e-11 | 4.586812e-12 | 4.587922e-09 | 0.0975397 | 0.002438492 | 0.002 | 553120.1
[10 empty] | 3020000 | 44810372096.7 | 2.751062e-10 | 2.256097e-22 | 4.921038e-11 | 4.584596e-12 | 4.585704e-09 | 0.0975397 | 0.002438493 | 0.002 | 553303.3
[10 empty] | 3021000 | 44825209968.3 | 2.750188e-10 | 2.255381e-22 | 4.921853e-11 | 4.582381e-12 | 4.583489e-09 | 0.09753971 | 0.002438493 | 0.002 | 553486.5
[10 empty] | 3022000 | 44840047839.8 | 2.749315e-10 | 2.254665e-22 | 4.922667e-11 | 4.580169e-12 | 4.581275e-09 | 0.09753971 | 0.002438493 | 0.002 | 553669.8
[10 empty] | 3023000 | 44854885711.4 | 2.748442e-10 | 2.253949e-22 | 4.923482e-11 | 4.577957e-12 | 4.579063e-09 | 0.09753972 | 0.002438493 | 0.002 | 553853
[10 empty] | 3024000 | 44869723582.9 | 2.74757e-10 | 2.253234e-22 | 4.924296e-11 | 4.575748e-12 | 4.576853e-09 | 0.09753972 | 0.002438493 | 0.002 | 554036.2
[10 empty] | 3025000 | 44884561454.5 | 2.746699e-10 | 2.252519e-22 | 4.92511e-11 | 4.573541e-12 | 4.574645e-09 | 0.09753973 | 0.002438493 | 0.002 | 554219.4
[10 empty] | 3026000 | 44899399326.0 | 2.745828e-10 | 2.251805e-22 | 4.925924e-11 | 4.571335e-12 | 4.572438e-09 | 0.09753973 | 0.002438493 | 0.002 | 554402.6
[10 empty] | 3027000 | 44914237197.6 | 2.744957e-10 | 2.251091e-22 | 4.926738e-11 | 4.569131e-12 | 4.570233e-09 | 0.09753973 | 0.002438493 | 0.002 | 554585.8
[10 empty] | 3028000 | 44929075069.1 | 2.744088e-10 | 2.250378e-22 | 4.927552e-11 | 4.566929e-12 | 4.56803e-09 | 0.09753974 | 0.002438493 | 0.002 | 554769
[10 empty] | 3029000 | 44943912940.7 | 2.743218e-10 | 2.249665e-22 | 4.928365e-11 | 4.564729e-12 | 4.565829e-09 | 0.09753974 | 0.002438494 | 0.002 | 554952.3
[10 empty] | 3030000 | 44958750812.2 | 2.74235e-10 | 2.248953e-22 | 4.929179e-11 | 4.56253e-12 | 4.56363e-09 | 0.09753975 | 0.002438494 | 0.002 | 555135.5
[10 empty] | 3031000 | 44973588683.8 | 2.741482e-10 | 2.248241e-22 | 4.929992e-11 | 4.560334e-12 | 4.561432e-09 | 0.09753975 | 0.002438494 | 0.002 | 555318.7
[10 empty] | 3032000 | 44988426555.4 | 2.740614e-10 | 2.247529e-22 | 4.930805e-11 | 4.558139e-12 | 4.559236e-09 | 0.09753976 | 0.002438494 | 0.002 | 555501.9
[10 empty] | 3033000 | 45003264426.9 | 2.739747e-10 | 2.246818e-22 | 4.931618e-11 | 4.555946e-12 | 4.557042e-09 | 0.09753976 | 0.002438494 | 0.002 | 555685.1
[10 empty] | 3034000 | 45018102298.5 | 2.738881e-10 | 2.246108e-22 | 4.932431e-11 | 4.553754e-12 | 4.55485e-09 | 0.09753977 | 0.002438494 | 0.002 | 555868.3
[10 empty] | 3035000 | 45032940170.0 | 2.738015e-10 | 2.245398e-22 | 4.933244e-11 | 4.551565e-12 | 4.552659e-09 | 0.09753977 | 0.002438494 | 0.002 | 556051.5
[10 empty] | 3036000 | 45047778041.6 | 2.73715e-10 | 2.244688e-22 | 4.934057e-11 | 4.549377e-12 | 4.550471e-09 | 0.09753978 | 0.002438494 | 0.002 | 556234.7
[10 empty] | 3037000 | 45062615913.1 | 2.736285e-10 | 2.243979e-22 | 4.934869e-11 | 4.547191e-12 | 4.548284e-09 | 0.09753978 | 0.002438495 | 0.002 | 556418
[10 empty] | 3038000 | 45077453784.7 | 2.735421e-10 | 2.24327e-22 | 4.935682e-11 | 4.545006e-12 | 4.546099e-09 | 0.09753978 | 0.002438495 | 0.002 | 556601.2
[10 empty] | 3039000 | 45092291656.2 | 2.734557e-10 | 2.242562e-22 | 4.936494e-11 | 4.542824e-12 | 4.543915e-09 | 0.09753979 | 0.002438495 | 0.002 | 556784.4
[10 empty] | 3040000 | 45107129527.8 | 2.733694e-10 | 2.241854e-22 | 4.937306e-11 | 4.540643e-12 | 4.541733e-09 | 0.09753979 | 0.002438495 | 0.002 | 556967.6
[10 empty] | 3041000 | 45121967399.4 | 2.732832e-10 | 2.241147e-22 | 4.938118e-11 | 4.538464e-12 | 4.539554e-09 | 0.0975398 | 0.002438495 | 0.002 | 557150.8
[10 empty] | 3042000 | 45136805270.9 | 2.73197e-10 | 2.24044e-22 | 4.93893e-11 | 4.536287e-12 | 4.537375e-09 | 0.0975398 | 0.002438495 | 0.002 | 557334
[10 empty] | 3043000 | 45151643142.5 | 2.731108e-10 | 2.239734e-22 | 4.939742e-11 | 4.534111e-12 | 4.535199e-09 | 0.09753981 | 0.002438495 | 0.002 | 557517.2
[10 empty] | 3044000 | 45166481014.0 | 2.730247e-10 | 2.239028e-22 | 4.940553e-11 | 4.531938e-12 | 4.533024e-09 | 0.09753981 | 0.002438495 | 0.002 | 557700.4
[10 empty] | 3045000 | 45181318885.6 | 2.729387e-10 | 2.238322e-22 | 4.941365e-11 | 4.529766e-12 | 4.530852e-09 | 0.09753982 | 0.002438495 | 0.002 | 557883.7
[10 empty] | 3046000 | 45196156757.1 | 2.728527e-10 | 2.237617e-22 | 4.942176e-11 | 4.527595e-12 | 4.528681e-09 | 0.09753982 | 0.002438496 | 0.002 | 558066.9
[10 empty] | 3047000 | 45210994628.7 | 2.727668e-10 | 2.236913e-22 | 4.942987e-11 | 4.525427e-12 | 4.526511e-09 | 0.09753983 | 0.002438496 | 0.002 | 558250.1
[10 empty] | 3048000 | 45225832500.2 | 2.72681e-10 | 2.236209e-22 | 4.943798e-11 | 4.52326e-12 | 4.524344e-09 | 0.09753983 | 0.002438496 | 0.002 | 558433.3
[10 empty] | 3049000 | 45240670371.8 | 2.725952e-10 | 2.235505e-22 | 4.944609e-11 | 4.521095e-12 | 4.522178e-09 | 0.09753983 | 0.002438496 | 0.002 | 558616.5
[10 empty] | 3050000 | 45255508243.4 | 2.725094e-10 | 2.234802e-22 | 4.94542e-11 | 4.518932e-12 | 4.520014e-09 | 0.09753984 | 0.002438496 | 0.002 | 558799.7
[10 empty] | 3051000 | 45270346114.9 | 2.724237e-10 | 2.234099e-22 | 4.946231e-11 | 4.516771e-12 | 4.517851e-09 | 0.09753984 | 0.002438496 | 0.002 | 558982.9
[10 empty] | 3052000 | 45285183986.5 | 2.723381e-10 | 2.233397e-22 | 4.947041e-11 | 4.514611e-12 | 4.515691e-09 | 0.09753985 | 0.002438496 | 0.002 | 559166.2
[10 empty] | 3053000 | 45300021858.0 | 2.722525e-10 | 2.232695e-22 | 4.947851e-11 | 4.512453e-12 | 4.513532e-09 | 0.09753985 | 0.002438496 | 0.002 | 559349.4
[10 empty] | 3054000 | 45314859729.6 | 2.721669e-10 | 2.231993e-22 | 4.948662e-11 | 4.510297e-12 | 4.511375e-09 | 0.09753986 | 0.002438496 | 0.002 | 559532.6
[10 empty] | 3055000 | 45329697601.1 | 2.720815e-10 | 2.231292e-22 | 4.949472e-11 | 4.508142e-12 | 4.509219e-09 | 0.09753986 | 0.002438497 | 0.002 | 559715.8
[10 empty] | 3056000 | 45344535472.7 | 2.71996e-10 | 2.230592e-22 | 4.950282e-11 | 4.505989e-12 | 4.507066e-09 | 0.09753987 | 0.002438497 | 0.002 | 559899
[10 empty] | 3057000 | 45359373344.2 | 2.719107e-10 | 2.229892e-22 | 4.951092e-11 | 4.503838e-12 | 4.504914e-09 | 0.09753987 | 0.002438497 | 0.002 | 560082.2
[10 empty] | 3058000 | 45374211215.8 | 2.718254e-10 | 2.229192e-22 | 4.951901e-11 | 4.501689e-12 | 4.502763e-09 | 0.09753988 | 0.002438497 | 0.002 | 560265.4
[10 empty] | 3059000 | 45389049087.3 | 2.717401e-10 | 2.228493e-22 | 4.952711e-11 | 4.499541e-12 | 4.500615e-09 | 0.09753988 | 0.002438497 | 0.002 | 560448.6
[10 empty] | 3060000 | 45403886958.9 | 2.716549e-10 | 2.227794e-22 | 4.953521e-11 | 4.497395e-12 | 4.498468e-09 | 0.09753988 | 0.002438497 | 0.002 | 560631.9
[10 empty] | 3061000 | 45418724830.5 | 2.715698e-10 | 2.227096e-22 | 4.95433e-11 | 4.495251e-12 | 4.496323e-09 | 0.09753989 | 0.002438497 | 0.002 | 560815.1
[10 empty] | 3062000 | 45433562702.0 | 2.714847e-10 | 2.226398e-22 | 4.955139e-11 | 4.493109e-12 | 4.49418e-09 | 0.09753989 | 0.002438497 | 0.002 | 560998.3
[10 empty] | 3063000 | 45448400573.6 | 2.713996e-10 | 2.2257e-22 | 4.955948e-11 | 4.490968e-12 | 4.492038e-09 | 0.0975399 | 0.002438497 | 0.002 | 561181.5
[10 empty] | 3064000 | 45463238445.1 | 2.713146e-10 | 2.225003e-22 | 4.956757e-11 | 4.488829e-12 | 4.489898e-09 | 0.0975399 | 0.002438498 | 0.002 | 561364.7
[10 empty] | 3065000 | 45478076316.7 | 2.712297e-10 | 2.224307e-22 | 4.957566e-11 | 4.486692e-12 | 4.48776e-09 | 0.09753991 | 0.002438498 | 0.002 | 561547.9
[10 empty] | 3066000 | 45492914188.2 | 2.711448e-10 | 2.223611e-22 | 4.958375e-11 | 4.484556e-12 | 4.485624e-09 | 0.09753991 | 0.002438498 | 0.002 | 561731.1
[10 empty] | 3067000 | 45507752059.8 | 2.7106e-10 | 2.222915e-22 | 4.959183e-11 | 4.482422e-12 | 4.483489e-09 | 0.09753992 | 0.002438498 | 0.002 | 561914.3
[10 empty] | 3068000 | 45522589931.3 | 2.709752e-10 | 2.22222e-22 | 4.959991e-11 | 4.48029e-12 | 4.481356e-09 | 0.09753992 | 0.002438498 | 0.002 | 562097.6
[10 empty] | 3069000 | 45537427802.9 | 2.708905e-10 | 2.221525e-22 | 4.9608e-11 | 4.47816e-12 | 4.479225e-09 | 0.09753992 | 0.002438498 | 0.002 | 562280.8
[10 empty] | 3070000 | 45552265674.5 | 2.708058e-10 | 2.220831e-22 | 4.961608e-11 | 4.476031e-12 | 4.477095e-09 | 0.09753993 | 0.002438498 | 0.002 | 562464
[10 empty] | 3071000 | 45567103546.0 | 2.707212e-10 | 2.220137e-22 | 4.962416e-11 | 4.473904e-12 | 4.474967e-09 | 0.09753993 | 0.002438498 | 0.002 | 562647.2
[10 empty] | 3072000 | 45581941417.6 | 2.706367e-10 | 2.219444e-22 | 4.963224e-11 | 4.471779e-12 | 4.472841e-09 | 0.09753994 | 0.002438498 | 0.002 | 562830.4
[10 empty] | 3073000 | 45596779289.1 | 2.705522e-10 | 2.218751e-22 | 4.964032e-11 | 4.469655e-12 | 4.470717e-09 | 0.09753994 | 0.002438499 | 0.002 | 563013.6
[10 empty] | 3074000 | 45611617160.7 | 2.704677e-10 | 2.218058e-22 | 4.964839e-11 | 4.467533e-12 | 4.468594e-09 | 0.09753995 | 0.002438499 | 0.002 | 563196.8
[10 empty] | 3075000 | 45626455032.2 | 2.703833e-10 | 2.217366e-22 | 4.965647e-11 | 4.465413e-12 | 4.466473e-09 | 0.09753995 | 0.002438499 | 0.002 | 563380.1
[10 empty] | 3076000 | 45641292903.8 | 2.70299e-10 | 2.216675e-22 | 4.966454e-11 | 4.463294e-12 | 4.464353e-09 | 0.09753996 | 0.002438499 | 0.002 | 563563.3
[10 empty] | 3077000 | 45656130775.3 | 2.702147e-10 | 2.215983e-22 | 4.967261e-11 | 4.461177e-12 | 4.462236e-09 | 0.09753996 | 0.002438499 | 0.002 | 563746.5
[10 empty] | 3078000 | 45670968646.9 | 2.701305e-10 | 2.215293e-22 | 4.968068e-11 | 4.459062e-12 | 4.46012e-09 | 0.09753996 | 0.002438499 | 0.002 | 563929.7
[10 empty] | 3079000 | 45685806518.5 | 2.700463e-10 | 2.214602e-22 | 4.968875e-11 | 4.456949e-12 | 4.458005e-09 | 0.09753997 | 0.002438499 | 0.002 | 564112.9
[10 empty] | 3080000 | 45700644390.0 | 2.699622e-10 | 2.213912e-22 | 4.969682e-11 | 4.454837e-12 | 4.455893e-09 | 0.09753997 | 0.002438499 | 0.002 | 564296.1
[10 empty] | 3081000 | 45715482261.6 | 2.698781e-10 | 2.213223e-22 | 4.970489e-11 | 4.452727e-12 | 4.453782e-09 | 0.09753998 | 0.002438499 | 0.002 | 564479.3
[10 empty] | 3082000 | 45730320133.1 | 2.697941e-10 | 2.212534e-22 | 4.971295e-11 | 4.450618e-12 | 4.451673e-09 | 0.09753998 | 0.0024385 | 0.002 | 564662.5
[10 empty] | 3083000 | 45745158004.7 | 2.697101e-10 | 2.211845e-22 | 4.972102e-11 | 4.448512e-12 | 4.449565e-09 | 0.09753999 | 0.0024385 | 0.002 | 564845.8
[10 empty] | 3084000 | 45759995876.2 | 2.696262e-10 | 2.211157e-22 | 4.972908e-11 | 4.446407e-12 | 4.447459e-09 | 0.09753999 | 0.0024385 | 0.002 | 565029
[10 empty] | 3085000 | 45774833747.8 | 2.695424e-10 | 2.210469e-22 | 4.973714e-11 | 4.444303e-12 | 4.445355e-09 | 0.09754 | 0.0024385 | 0.002 | 565212.2
[10 empty] | 3086000 | 45789671619.3 | 2.694586e-10 | 2.209782e-22 | 4.97452e-11 | 4.442201e-12 | 4.443252e-09 | 0.09754 | 0.0024385 | 0.002 | 565395.4
[10 empty] | 3087000 | 45804509490.9 | 2.693748e-10 | 2.209095e-22 | 4.975326e-11 | 4.440101e-12 | 4.441151e-09 | 0.09754 | 0.0024385 | 0.002 | 565578.6
[10 empty] | 3088000 | 45819347362.4 | 2.692911e-10 | 2.208409e-22 | 4.976132e-11 | 4.438003e-12 | 4.439052e-09 | 0.09754001 | 0.0024385 | 0.002 | 565761.8
[10 empty] | 3089000 | 45834185234.0 | 2.692075e-10 | 2.207723e-22 | 4.976938e-11 | 4.435906e-12 | 4.436955e-09 | 0.09754001 | 0.0024385 | 0.002 | 565945
[10 empty] | 3090000 | 45849023105.6 | 2.691239e-10 | 2.207037e-22 | 4.977743e-11 | 4.433811e-12 | 4.434859e-09 | 0.09754002 | 0.0024385 | 0.002 | 566128.2
[10 empty] | 3091000 | 45863860977.1 | 2.690403e-10 | 2.206352e-22 | 4.978549e-11 | 4.431718e-12 | 4.432765e-09 | 0.09754002 | 0.002438501 | 0.002 | 566311.5
[10 empty] | 3092000 | 45878698848.7 | 2.689568e-10 | 2.205668e-22 | 4.979354e-11 | 4.429626e-12 | 4.430672e-09 | 0.09754003 | 0.002438501 | 0.002 | 566494.7
[10 empty] | 3093000 | 45893536720.2 | 2.688734e-10 | 2.204983e-22 | 4.980159e-11 | 4.427536e-12 | 4.428581e-09 | 0.09754003 | 0.002438501 | 0.002 | 566677.9
[10 empty] | 3094000 | 45908374591.8 | 2.6879e-10 | 2.2043e-22 | 4.980964e-11 | 4.425448e-12 | 4.426492e-09 | 0.09754004 | 0.002438501 | 0.002 | 566861.1
[10 empty] | 3095000 | 45923212463.3 | 2.687067e-10 | 2.203616e-22 | 4.981769e-11 | 4.423361e-12 | 4.424405e-09 | 0.09754004 | 0.002438501 | 0.002 | 567044.3
[10 empty] | 3096000 | 45938050334.9 | 2.686234e-10 | 2.202933e-22 | 4.982574e-11 | 4.421276e-12 | 4.422319e-09 | 0.09754004 | 0.002438501 | 0.002 | 567227.5
[10 empty] | 3097000 | 45952888206.4 | 2.685402e-10 | 2.202251e-22 | 4.983378e-11 | 4.419193e-12 | 4.420234e-09 | 0.09754005 | 0.002438501 | 0.002 | 567410.7
[10 empty] | 3098000 | 45967726078.0 | 2.68457e-10 | 2.201569e-22 | 4.984183e-11 | 4.417111e-12 | 4.418152e-09 | 0.09754005 | 0.002438501 | 0.002 | 567594
[10 empty] | 3099000 | 45982563949.6 | 2.683739e-10 | 2.200887e-22 | 4.984987e-11 | 4.415031e-12 | 4.416071e-09 | 0.09754006 | 0.002438501 | 0.002 | 567777.2
[10 empty] | 3100000 | 45997401821.1 | 2.682909e-10 | 2.200206e-22 | 4.985791e-11 | 4.412952e-12 | 4.413992e-09 | 0.09754006 | 0.002438502 | 0.002 | 567960.4
[10 empty] | 3101000 | 46012239692.7 | 2.682078e-10 | 2.199525e-22 | 4.986595e-11 | 4.410876e-12 | 4.411914e-09 | 0.09754007 | 0.002438502 | 0.002 | 568143.6
[10 empty] | 3102000 | 46027077564.2 | 2.681249e-10 | 2.198845e-22 | 4.987399e-11 | 4.4088e-12 | 4.409838e-09 | 0.09754007 | 0.002438502 | 0.002 | 568326.8
[10 empty] | 3103000 | 46041915435.8 | 2.68042e-10 | 2.198165e-22 | 4.988203e-11 | 4.406727e-12 | 4.407764e-09 | 0.09754008 | 0.002438502 | 0.002 | 568510
[10 empty] | 3104000 | 46056753307.3 | 2.679591e-10 | 2.197486e-22 | 4.989007e-11 | 4.404655e-12 | 4.405691e-09 | 0.09754008 | 0.002438502 | 0.002 | 568693.2
[10 empty] | 3105000 | 46071591178.9 | 2.678763e-10 | 2.196806e-22 | 4.989811e-11 | 4.402585e-12 | 4.40362e-09 | 0.09754008 | 0.002438502 | 0.002 | 568876.4
[10 empty] | 3106000 | 46086429050.4 | 2.677936e-10 | 2.196128e-22 | 4.990614e-11 | 4.400516e-12 | 4.401551e-09 | 0.09754009 | 0.002438502 | 0.002 | 569059.7
[10 empty] | 3107000 | 46101266922.0 | 2.677109e-10 | 2.19545e-22 | 4.991417e-11 | 4.398449e-12 | 4.399483e-09 | 0.09754009 | 0.002438502 | 0.002 | 569242.9
[10 empty] | 3108000 | 46116104793.6 | 2.676282e-10 | 2.194772e-22 | 4.99222e-11 | 4.396384e-12 | 4.397417e-09 | 0.0975401 | 0.002438502 | 0.002 | 569426.1
[10 empty] | 3109000 | 46130942665.1 | 2.675456e-10 | 2.194095e-22 | 4.993024e-11 | 4.39432e-12 | 4.395352e-09 | 0.0975401 | 0.002438503 | 0.002 | 569609.3
[10 empty] | 3110000 | 46145780536.7 | 2.674631e-10 | 2.193418e-22 | 4.993826e-11 | 4.392258e-12 | 4.393289e-09 | 0.09754011 | 0.002438503 | 0.002 | 569792.5
[10 empty] | 3111000 | 46160618408.2 | 2.673806e-10 | 2.192741e-22 | 4.994629e-11 | 4.390198e-12 | 4.391228e-09 | 0.09754011 | 0.002438503 | 0.002 | 569975.7
[10 empty] | 3112000 | 46175456279.8 | 2.672981e-10 | 2.192065e-22 | 4.995432e-11 | 4.388139e-12 | 4.389168e-09 | 0.09754012 | 0.002438503 | 0.002 | 570158.9
[10 empty] | 3113000 | 46190294151.3 | 2.672158e-10 | 2.191389e-22 | 4.996234e-11 | 4.386082e-12 | 4.38711e-09 | 0.09754012 | 0.002438503 | 0.002 | 570342.1
[10 empty] | 3114000 | 46205132022.9 | 2.671334e-10 | 2.190714e-22 | 4.997037e-11 | 4.384026e-12 | 4.385054e-09 | 0.09754012 | 0.002438503 | 0.002 | 570525.4
[10 empty] | 3115000 | 46219969894.4 | 2.670511e-10 | 2.190039e-22 | 4.997839e-11 | 4.381972e-12 | 4.382999e-09 | 0.09754013 | 0.002438503 | 0.002 | 570708.6
[10 empty] | 3116000 | 46234807766.0 | 2.669689e-10 | 2.189365e-22 | 4.998641e-11 | 4.37992e-12 | 4.380946e-09 | 0.09754013 | 0.002438503 | 0.002 | 570891.8
[10 empty] | 3117000 | 46249645637.5 | 2.668867e-10 | 2.188691e-22 | 4.999443e-11 | 4.377869e-12 | 4.378895e-09 | 0.09754014 | 0.002438503 | 0.002 | 571075
[10 empty] | 3118000 | 46264483509.1 | 2.668046e-10 | 2.188018e-22 | 5.000245e-11 | 4.37582e-12 | 4.376845e-09 | 0.09754014 | 0.002438504 | 0.002 | 571258.2
[10 empty] | 3119000 | 46279321380.7 | 2.667225e-10 | 2.187344e-22 | 5.001047e-11 | 4.373773e-12 | 4.374797e-09 | 0.09754015 | 0.002438504 | 0.002 | 571441.4
[10 empty] | 3120000 | 46294159252.2 | 2.666405e-10 | 2.186672e-22 | 5.001849e-11 | 4.371727e-12 | 4.37275e-09 | 0.09754015 | 0.002438504 | 0.002 | 571624.6
[10 empty] | 3121000 | 46308997123.8 | 2.665585e-10 | 2.185999e-22 | 5.00265e-11 | 4.369683e-12 | 4.370705e-09 | 0.09754015 | 0.002438504 | 0.002 | 571807.9
[10 empty] | 3122000 | 46323834995.3 | 2.664766e-10 | 2.185328e-22 | 5.003452e-11 | 4.36764e-12 | 4.368662e-09 | 0.09754016 | 0.002438504 | 0.002 | 571991.1
[10 empty] | 3123000 | 46338672866.9 | 2.663947e-10 | 2.184656e-22 | 5.004253e-11 | 4.365599e-12 | 4.36662e-09 | 0.09754016 | 0.002438504 | 0.002 | 572174.3
[10 empty] | 3124000 | 46353510738.4 | 2.663129e-10 | 2.183985e-22 | 5.005054e-11 | 4.36356e-12 | 4.36458e-09 | 0.09754017 | 0.002438504 | 0.002 | 572357.5
[10 empty] | 3125000 | 46368348610.0 | 2.662311e-10 | 2.183315e-22 | 5.005855e-11 | 4.361522e-12 | 4.362541e-09 | 0.09754017 | 0.002438504 | 0.002 | 572540.7
[10 empty] | 3126000 | 46383186481.5 | 2.661494e-10 | 2.182645e-22 | 5.006656e-11 | 4.359486e-12 | 4.360504e-09 | 0.09754018 | 0.002438504 | 0.002 | 572723.9
[10 empty] | 3127000 | 46398024353.1 | 2.660678e-10 | 2.181975e-22 | 5.007457e-11 | 4.357451e-12 | 4.358469e-09 | 0.09754018 | 0.002438505 | 0.002 | 572907.1
[10 empty] | 3128000 | 46412862224.7 | 2.659861e-10 | 2.181305e-22 | 5.008257e-11 | 4.355418e-12 | 4.356435e-09 | 0.09754019 | 0.002438505 | 0.002 | 573090.3
[10 empty] | 3129000 | 46427700096.2 | 2.659046e-10 | 2.180637e-22 | 5.009058e-11 | 4.353387e-12 | 4.354403e-09 | 0.09754019 | 0.002438505 | 0.002 | 573273.6
[10 empty] | 3130000 | 46442537967.8 | 2.658231e-10 | 2.179968e-22 | 5.009858e-11 | 4.351357e-12 | 4.352372e-09 | 0.09754019 | 0.002438505 | 0.002 | 573456.8
[10 empty] | 3131000 | 46457375839.3 | 2.657416e-10 | 2.1793e-22 | 5.010658e-11 | 4.349329e-12 | 4.350343e-09 | 0.0975402 | 0.002438505 | 0.002 | 573640
[10 empty] | 3132000 | 46472213710.9 | 2.656602e-10 | 2.178632e-22 | 5.011458e-11 | 4.347302e-12 | 4.348315e-09 | 0.0975402 | 0.002438505 | 0.002 | 573823.2
[10 empty] | 3133000 | 46487051582.4 | 2.655788e-10 | 2.177965e-22 | 5.012258e-11 | 4.345277e-12 | 4.34629e-09 | 0.09754021 | 0.002438505 | 0.002 | 574006.4
[10 empty] | 3134000 | 46501889454.0 | 2.654975e-10 | 2.177298e-22 | 5.013058e-11 | 4.343254e-12 | 4.344265e-09 | 0.09754021 | 0.002438505 | 0.002 | 574189.6
[10 empty] | 3135000 | 46516727325.5 | 2.654163e-10 | 2.176632e-22 | 5.013858e-11 | 4.341232e-12 | 4.342243e-09 | 0.09754022 | 0.002438505 | 0.002 | 574372.8
[10 empty] | 3136000 | 46531565197.1 | 2.65335e-10 | 2.175966e-22 | 5.014658e-11 | 4.339212e-12 | 4.340222e-09 | 0.09754022 | 0.002438506 | 0.002 | 574556
[10 empty] | 3137000 | 46546403068.7 | 2.652539e-10 | 2.1753e-22 | 5.015457e-11 | 4.337193e-12 | 4.338202e-09 | 0.09754022 | 0.002438506 | 0.002 | 574739.3
[10 empty] | 3138000 | 46561240940.2 | 2.651728e-10 | 2.174635e-22 | 5.016256e-11 | 4.335176e-12 | 4.336184e-09 | 0.09754023 | 0.002438506 | 0.002 | 574922.5
[10 empty] | 3139000 | 46576078811.8 | 2.650917e-10 | 2.173971e-22 | 5.017056e-11 | 4.33316e-12 | 4.334168e-09 | 0.09754023 | 0.002438506 | 0.002 | 575105.7
[10 empty] | 3140000 | 46590916683.3 | 2.650107e-10 | 2.173306e-22 | 5.017855e-11 | 4.331146e-12 | 4.332153e-09 | 0.09754024 | 0.002438506 | 0.002 | 575288.9
[10 empty] | 3141000 | 46605754554.9 | 2.649298e-10 | 2.172642e-22 | 5.018654e-11 | 4.329134e-12 | 4.33014e-09 | 0.09754024 | 0.002438506 | 0.002 | 575472.1
[10 empty] | 3142000 | 46620592426.4 | 2.648489e-10 | 2.171979e-22 | 5.019452e-11 | 4.327123e-12 | 4.328129e-09 | 0.09754025 | 0.002438506 | 0.002 | 575655.3
[10 empty] | 3143000 | 46635430298.0 | 2.64768e-10 | 2.171316e-22 | 5.020251e-11 | 4.325114e-12 | 4.326119e-09 | 0.09754025 | 0.002438506 | 0.002 | 575838.5
[10 empty] | 3144000 | 46650268169.5 | 2.646872e-10 | 2.170653e-22 | 5.02105e-11 | 4.323106e-12 | 4.32411e-09 | 0.09754025 | 0.002438506 | 0.002 | 576021.8
[10 empty] | 3145000 | 46665106041.1 | 2.646064e-10 | 2.169991e-22 | 5.021848e-11 | 4.3211e-12 | 4.322103e-09 | 0.09754026 | 0.002438506 | 0.002 | 576205
[10 empty] | 3146000 | 46679943912.7 | 2.645257e-10 | 2.169329e-22 | 5.022646e-11 | 4.319096e-12 | 4.320098e-09 | 0.09754026 | 0.002438507 | 0.002 | 576388.2
[10 empty] | 3147000 | 46694781784.2 | 2.644451e-10 | 2.168668e-22 | 5.023445e-11 | 4.317093e-12 | 4.318094e-09 | 0.09754027 | 0.002438507 | 0.002 | 576571.4
[10 empty] | 3148000 | 46709619655.8 | 2.643645e-10 | 2.168007e-22 | 5.024243e-11 | 4.315091e-12 | 4.316092e-09 | 0.09754027 | 0.002438507 | 0.002 | 576754.6
[10 empty] | 3149000 | 46724457527.3 | 2.642839e-10 | 2.167346e-22 | 5.025041e-11 | 4.313091e-12 | 4.314091e-09 | 0.09754028 | 0.002438507 | 0.002 | 576937.8
[10 empty] | 3150000 | 46739295398.9 | 2.642034e-10 | 2.166686e-22 | 5.025839e-11 | 4.311093e-12 | 4.312092e-09 | 0.09754028 | 0.002438507 | 0.002 | 577121
[10 empty] | 3151000 | 46754133270.4 | 2.64123e-10 | 2.166026e-22 | 5.026636e-11 | 4.309097e-12 | 4.310095e-09 | 0.09754028 | 0.002438507 | 0.002 | 577304.2
[10 empty] | 3152000 | 46768971142.0 | 2.640426e-10 | 2.165367e-22 | 5.027434e-11 | 4.307101e-12 | 4.308099e-09 | 0.09754029 | 0.002438507 | 0.002 | 577487.5
[10 empty] | 3153000 | 46783809013.5 | 2.639622e-10 | 2.164708e-22 | 5.028231e-11 | 4.305108e-12 | 4.306105e-09 | 0.09754029 | 0.002438507 | 0.002 | 577670.7
[10 empty] | 3154000 | 46798646885.1 | 2.638819e-10 | 2.164049e-22 | 5.029029e-11 | 4.303116e-12 | 4.304112e-09 | 0.0975403 | 0.002438507 | 0.002 | 577853.9
[10 empty] | 3155000 | 46813484756.6 | 2.638017e-10 | 2.163391e-22 | 5.029826e-11 | 4.301125e-12 | 4.30212e-09 | 0.0975403 | 0.002438508 | 0.002 | 578037.1
[10 empty] | 3156000 | 46828322628.2 | 2.637215e-10 | 2.162733e-22 | 5.030623e-11 | 4.299136e-12 | 4.300131e-09 | 0.09754031 | 0.002438508 | 0.002 | 578220.3
[10 empty] | 3157000 | 46843160499.8 | 2.636413e-10 | 2.162076e-22 | 5.03142e-11 | 4.297149e-12 | 4.298143e-09 | 0.09754031 | 0.002438508 | 0.002 | 578403.5
[10 empty] | 3158000 | 46857998371.3 | 2.635612e-10 | 2.161419e-22 | 5.032216e-11 | 4.295163e-12 | 4.296156e-09 | 0.09754032 | 0.002438508 | 0.002 | 578586.7
[10 empty] | 3159000 | 46872836242.9 | 2.634812e-10 | 2.160763e-22 | 5.033013e-11 | 4.293179e-12 | 4.294171e-09 | 0.09754032 | 0.002438508 | 0.002 | 578769.9
[10 empty] | 3160000 | 46887674114.4 | 2.634011e-10 | 2.160106e-22 | 5.03381e-11 | 4.291196e-12 | 4.292187e-09 | 0.09754032 | 0.002438508 | 0.002 | 578953.2
[10 empty] | 3161000 | 46902511986.0 | 2.633212e-10 | 2.159451e-22 | 5.034606e-11 | 4.289215e-12 | 4.290205e-09 | 0.09754033 | 0.002438508 | 0.002 | 579136.4
[10 empty] | 3162000 | 46917349857.5 | 2.632413e-10 | 2.158795e-22 | 5.035402e-11 | 4.287235e-12 | 4.288225e-09 | 0.09754033 | 0.002438508 | 0.002 | 579319.6
[10 empty] | 3163000 | 46932187729.1 | 2.631614e-10 | 2.158141e-22 | 5.036199e-11 | 4.285257e-12 | 4.286246e-09 | 0.09754034 | 0.002438508 | 0.002 | 579502.8
[10 empty] | 3164000 | 46947025600.6 | 2.630816e-10 | 2.157486e-22 | 5.036995e-11 | 4.28328e-12 | 4.284269e-09 | 0.09754034 | 0.002438509 | 0.002 | 579686
[10 empty] | 3165000 | 46961863472.2 | 2.630019e-10 | 2.156832e-22 | 5.037791e-11 | 4.281305e-12 | 4.282293e-09 | 0.09754035 | 0.002438509 | 0.002 | 579869.2
[10 empty] | 3166000 | 46976701343.8 | 2.629222e-10 | 2.156178e-22 | 5.038586e-11 | 4.279332e-12 | 4.280319e-09 | 0.09754035 | 0.002438509 | 0.002 | 580052.4
[10 empty] | 3167000 | 46991539215.3 | 2.628425e-10 | 2.155525e-22 | 5.039382e-11 | 4.27736e-12 | 4.278346e-09 | 0.09754035 | 0.002438509 | 0.002 | 580235.6
[10 empty] | 3168000 | 47006377086.9 | 2.627629e-10 | 2.154872e-22 | 5.040178e-11 | 4.275389e-12 | 4.276375e-09 | 0.09754036 | 0.002438509 | 0.002 | 580418.9
[10 empty] | 3169000 | 47021214958.4 | 2.626833e-10 | 2.15422e-22 | 5.040973e-11 | 4.27342e-12 | 4.274405e-09 | 0.09754036 | 0.002438509 | 0.002 | 580602.1
[10 empty] | 3170000 | 47036052830.0 | 2.626038e-10 | 2.153568e-22 | 5.041768e-11 | 4.271453e-12 | 4.272437e-09 | 0.09754037 | 0.002438509 | 0.002 | 580785.3
[10 empty] | 3171000 | 47050890701.5 | 2.625244e-10 | 2.152916e-22 | 5.042563e-11 | 4.269487e-12 | 4.27047e-09 | 0.09754037 | 0.002438509 | 0.002 | 580968.5
[10 empty] | 3172000 | 47065728573.1 | 2.624449e-10 | 2.152265e-22 | 5.043359e-11 | 4.267523e-12 | 4.268505e-09 | 0.09754037 | 0.002438509 | 0.002 | 581151.7
[10 empty] | 3173000 | 47080566444.6 | 2.623656e-10 | 2.151614e-22 | 5.044153e-11 | 4.26556e-12 | 4.266541e-09 | 0.09754038 | 0.002438509 | 0.002 | 581334.9
[10 empty] | 3174000 | 47095404316.2 | 2.622863e-10 | 2.150963e-22 | 5.044948e-11 | 4.263599e-12 | 4.264579e-09 | 0.09754038 | 0.00243851 | 0.002 | 581518.1
[10 empty] | 3175000 | 47110242187.8 | 2.62207e-10 | 2.150313e-22 | 5.045743e-11 | 4.261639e-12 | 4.262619e-09 | 0.09754039 | 0.00243851 | 0.002 | 581701.4
[10 empty] | 3176000 | 47125080059.3 | 2.621278e-10 | 2.149664e-22 | 5.046537e-11 | 4.259681e-12 | 4.26066e-09 | 0.09754039 | 0.00243851 | 0.002 | 581884.6
[10 empty] | 3177000 | 47139917930.9 | 2.620486e-10 | 2.149014e-22 | 5.047332e-11 | 4.257724e-12 | 4.258702e-09 | 0.0975404 | 0.00243851 | 0.002 | 582067.8
[10 empty] | 3178000 | 47154755802.4 | 2.619695e-10 | 2.148366e-22 | 5.048126e-11 | 4.255768e-12 | 4.256746e-09 | 0.0975404 | 0.00243851 | 0.002 | 582251
[10 empty] | 3179000 | 47169593674.0 | 2.618904e-10 | 2.147717e-22 | 5.04892e-11 | 4.253815e-12 | 4.254792e-09 | 0.0975404 | 0.00243851 | 0.002 | 582434.2
[10 empty] | 3180000 | 47184431545.5 | 2.618114e-10 | 2.147069e-22 | 5.049714e-11 | 4.251863e-12 | 4.252839e-09 | 0.09754041 | 0.00243851 | 0.002 | 582617.4
[10 empty] | 3181000 | 47199269417.1 | 2.617324e-10 | 2.146421e-22 | 5.050508e-11 | 4.249912e-12 | 4.250887e-09 | 0.09754041 | 0.00243851 | 0.002 | 582800.6
[10 empty] | 3182000 | 47214107288.6 | 2.616535e-10 | 2.145774e-22 | 5.051302e-11 | 4.247963e-12 | 4.248937e-09 | 0.09754042 | 0.00243851 | 0.002 | 582983.8
[10 empty] | 3183000 | 47228945160.2 | 2.615746e-10 | 2.145127e-22 | 5.052096e-11 | 4.246015e-12 | 4.246989e-09 | 0.09754042 | 0.002438511 | 0.002 | 583167.1
[10 empty] | 3184000 | 47243783031.7 | 2.614958e-10 | 2.144481e-22 | 5.052889e-11 | 4.244069e-12 | 4.245042e-09 | 0.09754043 | 0.002438511 | 0.002 | 583350.3
[10 empty] | 3185000 | 47258620903.3 | 2.61417e-10 | 2.143835e-22 | 5.053683e-11 | 4.242124e-12 | 4.243096e-09 | 0.09754043 | 0.002438511 | 0.002 | 583533.5
[10 empty] | 3186000 | 47273458774.9 | 2.613383e-10 | 2.143189e-22 | 5.054476e-11 | 4.240181e-12 | 4.241152e-09 | 0.09754043 | 0.002438511 | 0.002 | 583716.7
[10 empty] | 3187000 | 47288296646.4 | 2.612596e-10 | 2.142544e-22 | 5.055269e-11 | 4.238239e-12 | 4.23921e-09 | 0.09754044 | 0.002438511 | 0.002 | 583899.9
[10 empty] | 3188000 | 47303134518.0 | 2.61181e-10 | 2.141899e-22 | 5.056062e-11 | 4.236299e-12 | 4.237269e-09 | 0.09754044 | 0.002438511 | 0.002 | 584083.1
[10 empty] | 3189000 | 47317972389.5 | 2.611024e-10 | 2.141255e-22 | 5.056855e-11 | 4.23436e-12 | 4.235329e-09 | 0.09754045 | 0.002438511 | 0.002 | 584266.3
[10 empty] | 3190000 | 47332810261.1 | 2.610238e-10 | 2.14061e-22 | 5.057648e-11 | 4.232423e-12 | 4.233392e-09 | 0.09754045 | 0.002438511 | 0.002 | 584449.5
[10 empty] | 3191000 | 47347648132.6 | 2.609453e-10 | 2.139967e-22 | 5.058441e-11 | 4.230487e-12 | 4.231455e-09 | 0.09754046 | 0.002438511 | 0.002 | 584632.8
[10 empty] | 3192000 | 47362486004.2 | 2.608669e-10 | 2.139324e-22 | 5.059233e-11 | 4.228553e-12 | 4.22952e-09 | 0.09754046 | 0.002438511 | 0.002 | 584816
[10 empty] | 3193000 | 47377323875.7 | 2.607885e-10 | 2.138681e-22 | 5.060026e-11 | 4.22662e-12 | 4.227587e-09 | 0.09754046 | 0.002438512 | 0.002 | 584999.2
[10 empty] | 3194000 | 47392161747.3 | 2.607102e-10 | 2.138038e-22 | 5.060818e-11 | 4.224689e-12 | 4.225655e-09 | 0.09754047 | 0.002438512 | 0.002 | 585182.4
[10 empty] | 3195000 | 47406999618.9 | 2.606319e-10 | 2.137396e-22 | 5.06161e-11 | 4.222759e-12 | 4.223724e-09 | 0.09754047 | 0.002438512 | 0.002 | 585365.6
[10 empty] | 3196000 | 47421837490.4 | 2.605536e-10 | 2.136754e-22 | 5.062402e-11 | 4.220831e-12 | 4.221795e-09 | 0.09754048 | 0.002438512 | 0.002 | 585548.8
[10 empty] | 3197000 | 47436675362.0 | 2.604754e-10 | 2.136113e-22 | 5.063194e-11 | 4.218904e-12 | 4.219867e-09 | 0.09754048 | 0.002438512 | 0.002 | 585732
[10 empty] | 3198000 | 47451513233.5 | 2.603973e-10 | 2.135472e-22 | 5.063986e-11 | 4.216979e-12 | 4.217941e-09 | 0.09754049 | 0.002438512 | 0.002 | 585915.3
[10 empty] | 3199000 | 47466351105.1 | 2.603192e-10 | 2.134832e-22 | 5.064778e-11 | 4.215055e-12 | 4.216017e-09 | 0.09754049 | 0.002438512 | 0.002 | 586098.5
[10 empty] | 3200000 | 47481188976.6 | 2.602411e-10 | 2.134191e-22 | 5.065569e-11 | 4.213133e-12 | 4.214094e-09 | 0.09754049 | 0.002438512 | 0.002 | 586281.7
[10 empty] | 3201000 | 47496026848.2 | 2.601631e-10 | 2.133552e-22 | 5.066361e-11 | 4.211212e-12 | 4.212172e-09 | 0.0975405 | 0.002438512 | 0.002 | 586464.9
[10 empty] | 3202000 | 47510864719.7 | 2.600851e-10 | 2.132912e-22 | 5.067152e-11 | 4.209292e-12 | 4.210252e-09 | 0.0975405 | 0.002438513 | 0.002 | 586648.1
[10 empty] | 3203000 | 47525702591.3 | 2.600072e-10 | 2.132273e-22 | 5.067943e-11 | 4.207374e-12 | 4.208333e-09 | 0.09754051 | 0.002438513 | 0.002 | 586831.3
[10 empty] | 3204000 | 47540540462.9 | 2.599293e-10 | 2.131635e-22 | 5.068734e-11 | 4.205458e-12 | 4.206416e-09 | 0.09754051 | 0.002438513 | 0.002 | 587014.5
[10 empty] | 3205000 | 47555378334.4 | 2.598515e-10 | 2.130997e-22 | 5.069525e-11 | 4.203543e-12 | 4.2045e-09 | 0.09754051 | 0.002438513 | 0.002 | 587197.7
[10 empty] | 3206000 | 47570216206.0 | 2.597737e-10 | 2.130359e-22 | 5.070316e-11 | 4.201629e-12 | 4.202586e-09 | 0.09754052 | 0.002438513 | 0.002 | 587381
[10 empty] | 3207000 | 47585054077.5 | 2.59696e-10 | 2.129721e-22 | 5.071107e-11 | 4.199717e-12 | 4.200673e-09 | 0.09754052 | 0.002438513 | 0.002 | 587564.2
[10 empty] | 3208000 | 47599891949.1 | 2.596183e-10 | 2.129084e-22 | 5.071897e-11 | 4.197807e-12 | 4.198762e-09 | 0.09754053 | 0.002438513 | 0.002 | 587747.4
[10 empty] | 3209000 | 47614729820.6 | 2.595407e-10 | 2.128448e-22 | 5.072688e-11 | 4.195897e-12 | 4.196852e-09 | 0.09754053 | 0.002438513 | 0.002 | 587930.6
[10 empty] | 3210000 | 47629567692.2 | 2.594631e-10 | 2.127811e-22 | 5.073478e-11 | 4.19399e-12 | 4.194944e-09 | 0.09754054 | 0.002438513 | 0.002 | 588113.8
[10 empty] | 3211000 | 47644405563.7 | 2.593856e-10 | 2.127176e-22 | 5.074268e-11 | 4.192084e-12 | 4.193037e-09 | 0.09754054 | 0.002438513 | 0.002 | 588297
[10 empty] | 3212000 | 47659243435.3 | 2.593081e-10 | 2.12654e-22 | 5.075058e-11 | 4.190179e-12 | 4.191131e-09 | 0.09754054 | 0.002438514 | 0.002 | 588480.2
[10 empty] | 3213000 | 47674081306.8 | 2.592307e-10 | 2.125905e-22 | 5.075848e-11 | 4.188275e-12 | 4.189227e-09 | 0.09754055 | 0.002438514 | 0.002 | 588663.4
[10 empty] | 3214000 | 47688919178.4 | 2.591533e-10 | 2.12527e-22 | 5.076638e-11 | 4.186374e-12 | 4.187325e-09 | 0.09754055 | 0.002438514 | 0.002 | 588846.7
[10 empty] | 3215000 | 47703757050.0 | 2.590759e-10 | 2.124636e-22 | 5.077428e-11 | 4.184473e-12 | 4.185423e-09 | 0.09754056 | 0.002438514 | 0.002 | 589029.9
[10 empty] | 3216000 | 47718594921.5 | 2.589986e-10 | 2.124002e-22 | 5.078217e-11 | 4.182574e-12 | 4.183524e-09 | 0.09754056 | 0.002438514 | 0.002 | 589213.1
[10 empty] | 3217000 | 47733432793.1 | 2.589214e-10 | 2.123369e-22 | 5.079007e-11 | 4.180677e-12 | 4.181626e-09 | 0.09754057 | 0.002438514 | 0.002 | 589396.3
[10 empty] | 3218000 | 47748270664.6 | 2.588442e-10 | 2.122735e-22 | 5.079796e-11 | 4.178781e-12 | 4.179729e-09 | 0.09754057 | 0.002438514 | 0.002 | 589579.5
[10 empty] | 3219000 | 47763108536.2 | 2.58767e-10 | 2.122103e-22 | 5.080585e-11 | 4.176886e-12 | 4.177834e-09 | 0.09754057 | 0.002438514 | 0.002 | 589762.7
[10 empty] | 3220000 | 47777946407.7 | 2.586899e-10 | 2.12147e-22 | 5.081374e-11 | 4.174993e-12 | 4.17594e-09 | 0.09754058 | 0.002438514 | 0.002 | 589945.9
[10 empty] | 3221000 | 47792784279.3 | 2.586128e-10 | 2.120838e-22 | 5.082163e-11 | 4.173101e-12 | 4.174047e-09 | 0.09754058 | 0.002438515 | 0.002 | 590129.2
[10 empty] | 3222000 | 47807622150.8 | 2.585358e-10 | 2.120207e-22 | 5.082952e-11 | 4.171211e-12 | 4.172156e-09 | 0.09754059 | 0.002438515 | 0.002 | 590312.4
[10 empty] | 3223000 | 47822460022.4 | 2.584588e-10 | 2.119575e-22 | 5.083741e-11 | 4.169322e-12 | 4.170267e-09 | 0.09754059 | 0.002438515 | 0.002 | 590495.6
[10 empty] | 3224000 | 47837297894.0 | 2.583819e-10 | 2.118945e-22 | 5.084529e-11 | 4.167435e-12 | 4.168379e-09 | 0.09754059 | 0.002438515 | 0.002 | 590678.8
[10 empty] | 3225000 | 47852135765.5 | 2.58305e-10 | 2.118314e-22 | 5.085318e-11 | 4.165549e-12 | 4.166492e-09 | 0.0975406 | 0.002438515 | 0.002 | 590862
[10 empty] | 3226000 | 47866973637.1 | 2.582282e-10 | 2.117684e-22 | 5.086106e-11 | 4.163665e-12 | 4.164607e-09 | 0.0975406 | 0.002438515 | 0.002 | 591045.2
[10 empty] | 3227000 | 47881811508.6 | 2.581514e-10 | 2.117054e-22 | 5.086895e-11 | 4.161781e-12 | 4.162723e-09 | 0.09754061 | 0.002438515 | 0.002 | 591228.4
[10 empty] | 3228000 | 47896649380.2 | 2.580747e-10 | 2.116425e-22 | 5.087683e-11 | 4.1599e-12 | 4.160841e-09 | 0.09754061 | 0.002438515 | 0.002 | 591411.6
[10 empty] | 3229000 | 47911487251.7 | 2.57998e-10 | 2.115796e-22 | 5.088471e-11 | 4.15802e-12 | 4.15896e-09 | 0.09754062 | 0.002438515 | 0.002 | 591594.9
[10 empty] | 3230000 | 47926325123.3 | 2.579213e-10 | 2.115168e-22 | 5.089259e-11 | 4.156141e-12 | 4.15708e-09 | 0.09754062 | 0.002438515 | 0.002 | 591778.1
[10 empty] | 3231000 | 47941162994.8 | 2.578447e-10 | 2.114539e-22 | 5.090046e-11 | 4.154264e-12 | 4.155202e-09 | 0.09754062 | 0.002438516 | 0.002 | 591961.3
[10 empty] | 3232000 | 47956000866.4 | 2.577682e-10 | 2.113912e-22 | 5.090834e-11 | 4.152388e-12 | 4.153326e-09 | 0.09754063 | 0.002438516 | 0.002 | 592144.5
[10 empty] | 3233000 | 47970838738.0 | 2.576917e-10 | 2.113284e-22 | 5.091621e-11 | 4.150513e-12 | 4.15145e-09 | 0.09754063 | 0.002438516 | 0.002 | 592327.7
[10 empty] | 3234000 | 47985676609.5 | 2.576152e-10 | 2.112657e-22 | 5.092409e-11 | 4.14864e-12 | 4.149577e-09 | 0.09754064 | 0.002438516 | 0.002 | 592510.9
[10 empty] | 3235000 | 48000514481.1 | 2.575388e-10 | 2.11203e-22 | 5.093196e-11 | 4.146768e-12 | 4.147704e-09 | 0.09754064 | 0.002438516 | 0.002 | 592694.1
[10 empty] | 3236000 | 48015352352.6 | 2.574624e-10 | 2.111404e-22 | 5.093983e-11 | 4.144898e-12 | 4.145833e-09 | 0.09754064 | 0.002438516 | 0.002 | 592877.3
[10 empty] | 3237000 | 48030190224.2 | 2.573861e-10 | 2.110778e-22 | 5.09477e-11 | 4.143029e-12 | 4.143964e-09 | 0.09754065 | 0.002438516 | 0.002 | 593060.6
[10 empty] | 3238000 | 48045028095.7 | 2.573099e-10 | 2.110153e-22 | 5.095557e-11 | 4.141162e-12 | 4.142096e-09 | 0.09754065 | 0.002438516 | 0.002 | 593243.8
[10 empty] | 3239000 | 48059865967.3 | 2.572336e-10 | 2.109528e-22 | 5.096344e-11 | 4.139296e-12 | 4.140229e-09 | 0.09754066 | 0.002438516 | 0.002 | 593427
[10 empty] | 3240000 | 48074703838.8 | 2.571574e-10 | 2.108903e-22 | 5.097131e-11 | 4.137432e-12 | 4.138364e-09 | 0.09754066 | 0.002438517 | 0.002 | 593610.2
[10 empty] | 3241000 | 48089541710.4 | 2.570813e-10 | 2.108279e-22 | 5.097917e-11 | 4.135568e-12 | 4.1365e-09 | 0.09754066 | 0.002438517 | 0.002 | 593793.4
[10 empty] | 3242000 | 48104379581.9 | 2.570052e-10 | 2.107655e-22 | 5.098704e-11 | 4.133707e-12 | 4.134638e-09 | 0.09754067 | 0.002438517 | 0.002 | 593976.6
[10 empty] | 3243000 | 48119217453.5 | 2.569292e-10 | 2.107031e-22 | 5.09949e-11 | 4.131846e-12 | 4.132777e-09 | 0.09754067 | 0.002438517 | 0.002 | 594159.8
[10 empty] | 3244000 | 48134055325.1 | 2.568532e-10 | 2.106408e-22 | 5.100276e-11 | 4.129988e-12 | 4.130917e-09 | 0.09754068 | 0.002438517 | 0.002 | 594343.1
[10 empty] | 3245000 | 48148893196.6 | 2.567772e-10 | 2.105785e-22 | 5.101062e-11 | 4.12813e-12 | 4.129059e-09 | 0.09754068 | 0.002438517 | 0.002 | 594526.3
[10 empty] | 3246000 | 48163731068.2 | 2.567013e-10 | 2.105162e-22 | 5.101848e-11 | 4.126274e-12 | 4.127202e-09 | 0.09754069 | 0.002438517 | 0.002 | 594709.5
[10 empty] | 3247000 | 48178568939.7 | 2.566255e-10 | 2.10454e-22 | 5.102634e-11 | 4.124419e-12 | 4.125347e-09 | 0.09754069 | 0.002438517 | 0.002 | 594892.7
[10 empty] | 3248000 | 48193406811.3 | 2.565496e-10 | 2.103918e-22 | 5.103419e-11 | 4.122566e-12 | 4.123493e-09 | 0.09754069 | 0.002438517 | 0.002 | 595075.9
[10 empty] | 3249000 | 48208244682.8 | 2.564739e-10 | 2.103297e-22 | 5.104205e-11 | 4.120714e-12 | 4.12164e-09 | 0.0975407 | 0.002438517 | 0.002 | 595259.1
[10 empty] | 3250000 | 48223082554.4 | 2.563981e-10 | 2.102676e-22 | 5.10499e-11 | 4.118864e-12 | 4.119789e-09 | 0.0975407 | 0.002438518 | 0.002 | 595442.3
[10 empty] | 3251000 | 48237920425.9 | 2.563225e-10 | 2.102055e-22 | 5.105776e-11 | 4.117015e-12 | 4.117939e-09 | 0.09754071 | 0.002438518 | 0.002 | 595625.5
[10 empty] | 3252000 | 48252758297.5 | 2.562468e-10 | 2.101435e-22 | 5.106561e-11 | 4.115167e-12 | 4.116091e-09 | 0.09754071 | 0.002438518 | 0.002 | 595808.8
[10 empty] | 3253000 | 48267596169.1 | 2.561712e-10 | 2.100815e-22 | 5.107346e-11 | 4.113321e-12 | 4.114244e-09 | 0.09754071 | 0.002438518 | 0.002 | 595992
[10 empty] | 3254000 | 48282434040.6 | 2.560957e-10 | 2.100196e-22 | 5.108131e-11 | 4.111476e-12 | 4.112398e-09 | 0.09754072 | 0.002438518 | 0.002 | 596175.2
[10 empty] | 3255000 | 48297271912.2 | 2.560202e-10 | 2.099577e-22 | 5.108916e-11 | 4.109632e-12 | 4.110554e-09 | 0.09754072 | 0.002438518 | 0.002 | 596358.4
[10 empty] | 3256000 | 48312109783.7 | 2.559448e-10 | 2.098958e-22 | 5.109701e-11 | 4.10779e-12 | 4.108711e-09 | 0.09754073 | 0.002438518 | 0.002 | 596541.6
[10 empty] | 3257000 | 48326947655.3 | 2.558693e-10 | 2.098339e-22 | 5.110485e-11 | 4.10595e-12 | 4.10687e-09 | 0.09754073 | 0.002438518 | 0.002 | 596724.8
[10 empty] | 3258000 | 48341785526.8 | 2.55794e-10 | 2.097721e-22 | 5.11127e-11 | 4.10411e-12 | 4.10503e-09 | 0.09754073 | 0.002438518 | 0.002 | 596908
[10 empty] | 3259000 | 48356623398.4 | 2.557187e-10 | 2.097104e-22 | 5.112054e-11 | 4.102272e-12 | 4.103191e-09 | 0.09754074 | 0.002438518 | 0.002 | 597091.2
[10 empty] | 3260000 | 48371461269.9 | 2.556434e-10 | 2.096487e-22 | 5.112838e-11 | 4.100436e-12 | 4.101354e-09 | 0.09754074 | 0.002438519 | 0.002 | 597274.5
[10 empty] | 3261000 | 48386299141.5 | 2.555682e-10 | 2.09587e-22 | 5.113622e-11 | 4.098601e-12 | 4.099518e-09 | 0.09754075 | 0.002438519 | 0.002 | 597457.7
[10 empty] | 3262000 | 48401137013.1 | 2.55493e-10 | 2.095253e-22 | 5.114406e-11 | 4.096767e-12 | 4.097684e-09 | 0.09754075 | 0.002438519 | 0.002 | 597640.9
[10 empty] | 3263000 | 48415974884.6 | 2.554179e-10 | 2.094637e-22 | 5.11519e-11 | 4.094935e-12 | 4.095851e-09 | 0.09754076 | 0.002438519 | 0.002 | 597824.1
[10 empty] | 3264000 | 48430812756.2 | 2.553428e-10 | 2.094021e-22 | 5.115974e-11 | 4.093104e-12 | 4.094019e-09 | 0.09754076 | 0.002438519 | 0.002 | 598007.3
[10 empty] | 3265000 | 48445650627.7 | 2.552677e-10 | 2.093406e-22 | 5.116758e-11 | 4.091274e-12 | 4.092189e-09 | 0.09754076 | 0.002438519 | 0.002 | 598190.5
[10 empty] | 3266000 | 48460488499.3 | 2.551927e-10 | 2.092791e-22 | 5.117541e-11 | 4.089446e-12 | 4.09036e-09 | 0.09754077 | 0.002438519 | 0.002 | 598373.7
[10 empty] | 3267000 | 48475326370.8 | 2.551178e-10 | 2.092176e-22 | 5.118325e-11 | 4.087619e-12 | 4.088532e-09 | 0.09754077 | 0.002438519 | 0.002 | 598557
[10 empty] | 3268000 | 48490164242.4 | 2.550429e-10 | 2.091562e-22 | 5.119108e-11 | 4.085793e-12 | 4.086706e-09 | 0.09754078 | 0.002438519 | 0.002 | 598740.2
[10 empty] | 3269000 | 48505002113.9 | 2.54968e-10 | 2.090948e-22 | 5.119891e-11 | 4.083969e-12 | 4.084881e-09 | 0.09754078 | 0.002438519 | 0.002 | 598923.4
[10 empty] | 3270000 | 48519839985.5 | 2.548932e-10 | 2.090334e-22 | 5.120674e-11 | 4.082146e-12 | 4.083058e-09 | 0.09754078 | 0.00243852 | 0.002 | 599106.6
[10 empty] | 3271000 | 48534677857.1 | 2.548184e-10 | 2.089721e-22 | 5.121457e-11 | 4.080325e-12 | 4.081236e-09 | 0.09754079 | 0.00243852 | 0.002 | 599289.8
[10 empty] | 3272000 | 48549515728.6 | 2.547437e-10 | 2.089108e-22 | 5.12224e-11 | 4.078505e-12 | 4.079415e-09 | 0.09754079 | 0.00243852 | 0.002 | 599473
[10 empty] | 3273000 | 48564353600.2 | 2.54669e-10 | 2.088496e-22 | 5.123022e-11 | 4.076686e-12 | 4.077596e-09 | 0.0975408 | 0.00243852 | 0.002 | 599656.2
[10 empty] | 3274000 | 48579191471.7 | 2.545943e-10 | 2.087883e-22 | 5.123805e-11 | 4.074869e-12 | 4.075778e-09 | 0.0975408 | 0.00243852 | 0.002 | 599839.4
[10 empty] | 3275000 | 48594029343.3 | 2.545198e-10 | 2.087272e-22 | 5.124587e-11 | 4.073053e-12 | 4.073961e-09 | 0.0975408 | 0.00243852 | 0.002 | 600022.7
[10 empty] | 3276000 | 48608867214.8 | 2.544452e-10 | 2.08666e-22 | 5.12537e-11 | 4.071239e-12 | 4.072146e-09 | 0.09754081 | 0.00243852 | 0.002 | 600205.9
[10 empty] | 3277000 | 48623705086.4 | 2.543707e-10 | 2.086049e-22 | 5.126152e-11 | 4.069425e-12 | 4.070332e-09 | 0.09754081 | 0.00243852 | 0.002 | 600389.1
[10 empty] | 3278000 | 48638542957.9 | 2.542962e-10 | 2.085439e-22 | 5.126934e-11 | 4.067613e-12 | 4.068519e-09 | 0.09754082 | 0.00243852 | 0.002 | 600572.3
[10 empty] | 3279000 | 48653380829.5 | 2.542218e-10 | 2.084828e-22 | 5.127716e-11 | 4.065803e-12 | 4.066708e-09 | 0.09754082 | 0.002438521 | 0.002 | 600755.5
[10 empty] | 3280000 | 48668218701.0 | 2.541474e-10 | 2.084218e-22 | 5.128498e-11 | 4.063994e-12 | 4.064898e-09 | 0.09754082 | 0.002438521 | 0.002 | 600938.7
[10 empty] | 3281000 | 48683056572.6 | 2.540731e-10 | 2.083609e-22 | 5.12928e-11 | 4.062186e-12 | 4.06309e-09 | 0.09754083 | 0.002438521 | 0.002 | 601121.9
[10 empty] | 3282000 | 48697894444.2 | 2.539988e-10 | 2.083e-22 | 5.130061e-11 | 4.06038e-12 | 4.061283e-09 | 0.09754083 | 0.002438521 | 0.002 | 601305.1
[10 empty] | 3283000 | 48712732315.7 | 2.539246e-10 | 2.082391e-22 | 5.130843e-11 | 4.058575e-12 | 4.059477e-09 | 0.09754084 | 0.002438521 | 0.002 | 601488.4
[10 empty] | 3284000 | 48727570187.3 | 2.538504e-10 | 2.081782e-22 | 5.131624e-11 | 4.056771e-12 | 4.057673e-09 | 0.09754084 | 0.002438521 | 0.002 | 601671.6
[10 empty] | 3285000 | 48742408058.8 | 2.537762e-10 | 2.081174e-22 | 5.132405e-11 | 4.054969e-12 | 4.05587e-09 | 0.09754085 | 0.002438521 | 0.002 | 601854.8
[10 empty] | 3286000 | 48757245930.4 | 2.537021e-10 | 2.080566e-22 | 5.133186e-11 | 4.053168e-12 | 4.054068e-09 | 0.09754085 | 0.002438521 | 0.002 | 602038
[10 empty] | 3287000 | 48772083801.9 | 2.536281e-10 | 2.079959e-22 | 5.133967e-11 | 4.051368e-12 | 4.052268e-09 | 0.09754085 | 0.002438521 | 0.002 | 602221.2
[10 empty] | 3288000 | 48786921673.5 | 2.53554e-10 | 2.079352e-22 | 5.134748e-11 | 4.04957e-12 | 4.050469e-09 | 0.09754086 | 0.002438521 | 0.002 | 602404.4
[10 empty] | 3289000 | 48801759545.0 | 2.534801e-10 | 2.078745e-22 | 5.135529e-11 | 4.047773e-12 | 4.048671e-09 | 0.09754086 | 0.002438522 | 0.002 | 602587.6
[10 empty] | 3290000 | 48816597416.6 | 2.534061e-10 | 2.078139e-22 | 5.13631e-11 | 4.045977e-12 | 4.046875e-09 | 0.09754087 | 0.002438522 | 0.002 | 602770.9
[10 empty] | 3291000 | 48831435288.2 | 2.533322e-10 | 2.077533e-22 | 5.13709e-11 | 4.044183e-12 | 4.04508e-09 | 0.09754087 | 0.002438522 | 0.002 | 602954.1
[10 empty] | 3292000 | 48846273159.7 | 2.532584e-10 | 2.076928e-22 | 5.137871e-11 | 4.04239e-12 | 4.043286e-09 | 0.09754087 | 0.002438522 | 0.002 | 603137.3
[10 empty] | 3293000 | 48861111031.3 | 2.531846e-10 | 2.076322e-22 | 5.138651e-11 | 4.040598e-12 | 4.041494e-09 | 0.09754088 | 0.002438522 | 0.002 | 603320.5
[10 empty] | 3294000 | 48875948902.8 | 2.531108e-10 | 2.075717e-22 | 5.139431e-11 | 4.038808e-12 | 4.039703e-09 | 0.09754088 | 0.002438522 | 0.002 | 603503.7
[10 empty] | 3295000 | 48890786774.4 | 2.530371e-10 | 2.075113e-22 | 5.140211e-11 | 4.037019e-12 | 4.037913e-09 | 0.09754089 | 0.002438522 | 0.002 | 603686.9
[10 empty] | 3296000 | 48905624645.9 | 2.529635e-10 | 2.074509e-22 | 5.140991e-11 | 4.035231e-12 | 4.036125e-09 | 0.09754089 | 0.002438522 | 0.002 | 603870.1
[10 empty] | 3297000 | 48920462517.5 | 2.528898e-10 | 2.073905e-22 | 5.141771e-11 | 4.033445e-12 | 4.034338e-09 | 0.09754089 | 0.002438522 | 0.002 | 604053.3
[10 empty] | 3298000 | 48935300389.0 | 2.528163e-10 | 2.073302e-22 | 5.142551e-11 | 4.03166e-12 | 4.032552e-09 | 0.0975409 | 0.002438522 | 0.002 | 604236.6
[10 empty] | 3299000 | 48950138260.6 | 2.527427e-10 | 2.072699e-22 | 5.14333e-11 | 4.029876e-12 | 4.030768e-09 | 0.0975409 | 0.002438523 | 0.002 | 604419.8
[10 empty] | 3300000 | 48964976132.2 | 2.526692e-10 | 2.072096e-22 | 5.14411e-11 | 4.028094e-12 | 4.028985e-09 | 0.09754091 | 0.002438523 | 0.002 | 604603
[10 empty] | 3301000 | 48979814003.7 | 2.525958e-10 | 2.071493e-22 | 5.144889e-11 | 4.026313e-12 | 4.027204e-09 | 0.09754091 | 0.002438523 | 0.002 | 604786.2
[10 empty] | 3302000 | 48994651875.3 | 2.525224e-10 | 2.070891e-22 | 5.145668e-11 | 4.024534e-12 | 4.025423e-09 | 0.09754091 | 0.002438523 | 0.002 | 604969.4
[10 empty] | 3303000 | 49009489746.8 | 2.52449e-10 | 2.07029e-22 | 5.146447e-11 | 4.022755e-12 | 4.023644e-09 | 0.09754092 | 0.002438523 | 0.002 | 605152.6
[10 empty] | 3304000 | 49024327618.4 | 2.523757e-10 | 2.069689e-22 | 5.147226e-11 | 4.020978e-12 | 4.021867e-09 | 0.09754092 | 0.002438523 | 0.002 | 605335.8
[10 empty] | 3305000 | 49039165489.9 | 2.523024e-10 | 2.069088e-22 | 5.148005e-11 | 4.019203e-12 | 4.02009e-09 | 0.09754093 | 0.002438523 | 0.002 | 605519
[10 empty] | 3306000 | 49054003361.5 | 2.522292e-10 | 2.068487e-22 | 5.148784e-11 | 4.017428e-12 | 4.018315e-09 | 0.09754093 | 0.002438523 | 0.002 | 605702.3
[10 empty] | 3307000 | 49068841233.0 | 2.52156e-10 | 2.067887e-22 | 5.149563e-11 | 4.015655e-12 | 4.016542e-09 | 0.09754093 | 0.002438523 | 0.002 | 605885.5
[10 empty] | 3308000 | 49083679104.6 | 2.520828e-10 | 2.067287e-22 | 5.150341e-11 | 4.013884e-12 | 4.014769e-09 | 0.09754094 | 0.002438523 | 0.002 | 606068.7
[10 empty] | 3309000 | 49098516976.1 | 2.520097e-10 | 2.066687e-22 | 5.15112e-11 | 4.012113e-12 | 4.012998e-09 | 0.09754094 | 0.002438524 | 0.002 | 606251.9
[10 empty] | 3310000 | 49113354847.7 | 2.519367e-10 | 2.066088e-22 | 5.151898e-11 | 4.010344e-12 | 4.011229e-09 | 0.09754095 | 0.002438524 | 0.002 | 606435.1
[10 empty] | 3311000 | 49128192719.3 | 2.518637e-10 | 2.06549e-22 | 5.152676e-11 | 4.008576e-12 | 4.00946e-09 | 0.09754095 | 0.002438524 | 0.002 | 606618.3
[10 empty] | 3312000 | 49143030590.8 | 2.517907e-10 | 2.064891e-22 | 5.153454e-11 | 4.00681e-12 | 4.007693e-09 | 0.09754095 | 0.002438524 | 0.002 | 606801.5
[10 empty] | 3313000 | 49157868462.4 | 2.517178e-10 | 2.064293e-22 | 5.154232e-11 | 4.005045e-12 | 4.005927e-09 | 0.09754096 | 0.002438524 | 0.002 | 606984.8
[10 empty] | 3314000 | 49172706333.9 | 2.516449e-10 | 2.063695e-22 | 5.15501e-11 | 4.003281e-12 | 4.004163e-09 | 0.09754096 | 0.002438524 | 0.002 | 607168
[10 empty] | 3315000 | 49187544205.5 | 2.51572e-10 | 2.063098e-22 | 5.155788e-11 | 4.001518e-12 | 4.0024e-09 | 0.09754097 | 0.002438524 | 0.002 | 607351.2
[10 empty] | 3316000 | 49202382077.0 | 2.514992e-10 | 2.062501e-22 | 5.156565e-11 | 3.999757e-12 | 4.000638e-09 | 0.09754097 | 0.002438524 | 0.002 | 607534.4
[10 empty] | 3317000 | 49217219948.6 | 2.514265e-10 | 2.061904e-22 | 5.157343e-11 | 3.997997e-12 | 3.998877e-09 | 0.09754097 | 0.002438524 | 0.002 | 607717.6
[10 empty] | 3318000 | 49232057820.1 | 2.513538e-10 | 2.061308e-22 | 5.15812e-11 | 3.996239e-12 | 3.997118e-09 | 0.09754098 | 0.002438524 | 0.002 | 607900.8
[10 empty] | 3319000 | 49246895691.7 | 2.512811e-10 | 2.060712e-22 | 5.158897e-11 | 3.994481e-12 | 3.99536e-09 | 0.09754098 | 0.002438525 | 0.002 | 608084
[10 empty] | 3320000 | 49261733563.3 | 2.512085e-10 | 2.060116e-22 | 5.159674e-11 | 3.992725e-12 | 3.993603e-09 | 0.09754099 | 0.002438525 | 0.002 | 608267.2
[10 empty] | 3321000 | 49276571434.8 | 2.511359e-10 | 2.059521e-22 | 5.160451e-11 | 3.990971e-12 | 3.991848e-09 | 0.09754099 | 0.002438525 | 0.002 | 608450.5
[10 empty] | 3322000 | 49291409306.4 | 2.510633e-10 | 2.058926e-22 | 5.161228e-11 | 3.989217e-12 | 3.990094e-09 | 0.09754099 | 0.002438525 | 0.002 | 608633.7
[10 empty] | 3323000 | 49306247177.9 | 2.509908e-10 | 2.058332e-22 | 5.162005e-11 | 3.987465e-12 | 3.988341e-09 | 0.097541 | 0.002438525 | 0.002 | 608816.9
[10 empty] | 3324000 | 49321085049.5 | 2.509184e-10 | 2.057737e-22 | 5.162782e-11 | 3.985714e-12 | 3.98659e-09 | 0.097541 | 0.002438525 | 0.002 | 609000.1
[10 empty] | 3325000 | 49335922921.0 | 2.508459e-10 | 2.057143e-22 | 5.163558e-11 | 3.983965e-12 | 3.98484e-09 | 0.09754101 | 0.002438525 | 0.002 | 609183.3
[10 empty] | 3326000 | 49350760792.6 | 2.507736e-10 | 2.05655e-22 | 5.164335e-11 | 3.982217e-12 | 3.983091e-09 | 0.09754101 | 0.002438525 | 0.002 | 609366.5
[10 empty] | 3327000 | 49365598664.1 | 2.507012e-10 | 2.055957e-22 | 5.165111e-11 | 3.98047e-12 | 3.981343e-09 | 0.09754101 | 0.002438525 | 0.002 | 609549.7
[10 empty] | 3328000 | 49380436535.7 | 2.50629e-10 | 2.055364e-22 | 5.165887e-11 | 3.978724e-12 | 3.979597e-09 | 0.09754102 | 0.002438525 | 0.002 | 609732.9
[10 empty] | 3329000 | 49395274407.3 | 2.505567e-10 | 2.054771e-22 | 5.166663e-11 | 3.97698e-12 | 3.977852e-09 | 0.09754102 | 0.002438526 | 0.002 | 609916.2
[10 empty] | 3330000 | 49410112278.8 | 2.504845e-10 | 2.054179e-22 | 5.167439e-11 | 3.975237e-12 | 3.976108e-09 | 0.09754103 | 0.002438526 | 0.002 | 610099.4
[10 empty] | 3331000 | 49424950150.4 | 2.504123e-10 | 2.053588e-22 | 5.168215e-11 | 3.973495e-12 | 3.974366e-09 | 0.09754103 | 0.002438526 | 0.002 | 610282.6
[10 empty] | 3332000 | 49439788021.9 | 2.503402e-10 | 2.052996e-22 | 5.168991e-11 | 3.971754e-12 | 3.972625e-09 | 0.09754103 | 0.002438526 | 0.002 | 610465.8
[10 empty] | 3333000 | 49454625893.5 | 2.502682e-10 | 2.052405e-22 | 5.169766e-11 | 3.970015e-12 | 3.970885e-09 | 0.09754104 | 0.002438526 | 0.002 | 610649
[10 empty] | 3334000 | 49469463765.0 | 2.501961e-10 | 2.051814e-22 | 5.170542e-11 | 3.968277e-12 | 3.969146e-09 | 0.09754104 | 0.002438526 | 0.002 | 610832.2
[10 empty] | 3335000 | 49484301636.6 | 2.501241e-10 | 2.051224e-22 | 5.171317e-11 | 3.966541e-12 | 3.967409e-09 | 0.09754105 | 0.002438526 | 0.002 | 611015.4
[10 empty] | 3336000 | 49499139508.1 | 2.500522e-10 | 2.050634e-22 | 5.172092e-11 | 3.964805e-12 | 3.965673e-09 | 0.09754105 | 0.002438526 | 0.002 | 611198.7
[10 empty] | 3337000 | 49513977379.7 | 2.499803e-10 | 2.050044e-22 | 5.172868e-11 | 3.963071e-12 | 3.963938e-09 | 0.09754105 | 0.002438526 | 0.002 | 611381.9
[10 empty] | 3338000 | 49528815251.2 | 2.499084e-10 | 2.049455e-22 | 5.173643e-11 | 3.961338e-12 | 3.962205e-09 | 0.09754106 | 0.002438526 | 0.002 | 611565.1
[10 empty] | 3339000 | 49543653122.8 | 2.498366e-10 | 2.048866e-22 | 5.174417e-11 | 3.959607e-12 | 3.960473e-09 | 0.09754106 | 0.002438527 | 0.002 | 611748.3
[10 empty] | 3340000 | 49558490994.4 | 2.497648e-10 | 2.048277e-22 | 5.175192e-11 | 3.957876e-12 | 3.958742e-09 | 0.09754107 | 0.002438527 | 0.002 | 611931.5
[10 empty] | 3341000 | 49573328865.9 | 2.496931e-10 | 2.047689e-22 | 5.175967e-11 | 3.956148e-12 | 3.957012e-09 | 0.09754107 | 0.002438527 | 0.002 | 612114.7
[10 empty] | 3342000 | 49588166737.5 | 2.496214e-10 | 2.047101e-22 | 5.176741e-11 | 3.95442e-12 | 3.955284e-09 | 0.09754107 | 0.002438527 | 0.002 | 612297.9
[10 empty] | 3343000 | 49603004609.0 | 2.495497e-10 | 2.046513e-22 | 5.177516e-11 | 3.952693e-12 | 3.953557e-09 | 0.09754108 | 0.002438527 | 0.002 | 612481.1
[10 empty] | 3344000 | 49617842480.6 | 2.494781e-10 | 2.045926e-22 | 5.17829e-11 | 3.950968e-12 | 3.951831e-09 | 0.09754108 | 0.002438527 | 0.002 | 612664.4
[10 empty] | 3345000 | 49632680352.1 | 2.494065e-10 | 2.045339e-22 | 5.179064e-11 | 3.949244e-12 | 3.950106e-09 | 0.09754109 | 0.002438527 | 0.002 | 612847.6
[10 empty] | 3346000 | 49647518223.7 | 2.49335e-10 | 2.044752e-22 | 5.179839e-11 | 3.947522e-12 | 3.948383e-09 | 0.09754109 | 0.002438527 | 0.002 | 613030.8
[10 empty] | 3347000 | 49662356095.2 | 2.492635e-10 | 2.044166e-22 | 5.180613e-11 | 3.9458e-12 | 3.946661e-09 | 0.09754109 | 0.002438527 | 0.002 | 613214
[10 empty] | 3348000 | 49677193966.8 | 2.491921e-10 | 2.04358e-22 | 5.181386e-11 | 3.94408e-12 | 3.94494e-09 | 0.0975411 | 0.002438527 | 0.002 | 613397.2
[10 empty] | 3349000 | 49692031838.4 | 2.491207e-10 | 2.042995e-22 | 5.18216e-11 | 3.942361e-12 | 3.943221e-09 | 0.0975411 | 0.002438528 | 0.002 | 613580.4
[10 empty] | 3350000 | 49706869709.9 | 2.490493e-10 | 2.04241e-22 | 5.182934e-11 | 3.940644e-12 | 3.941503e-09 | 0.0975411 | 0.002438528 | 0.002 | 613763.6
[10 empty] | 3351000 | 49721707581.5 | 2.48978e-10 | 2.041825e-22 | 5.183707e-11 | 3.938927e-12 | 3.939786e-09 | 0.09754111 | 0.002438528 | 0.002 | 613946.8
[10 empty] | 3352000 | 49736545453.0 | 2.489067e-10 | 2.04124e-22 | 5.184481e-11 | 3.937212e-12 | 3.93807e-09 | 0.09754111 | 0.002438528 | 0.002 | 614130.1
[10 empty] | 3353000 | 49751383324.6 | 2.488355e-10 | 2.040656e-22 | 5.185254e-11 | 3.935499e-12 | 3.936355e-09 | 0.09754112 | 0.002438528 | 0.002 | 614313.3
[10 empty] | 3354000 | 49766221196.1 | 2.487643e-10 | 2.040072e-22 | 5.186027e-11 | 3.933786e-12 | 3.934642e-09 | 0.09754112 | 0.002438528 | 0.002 | 614496.5
[10 empty] | 3355000 | 49781059067.7 | 2.486931e-10 | 2.039489e-22 | 5.1868e-11 | 3.932075e-12 | 3.93293e-09 | 0.09754112 | 0.002438528 | 0.002 | 614679.7
[10 empty] | 3356000 | 49795896939.2 | 2.48622e-10 | 2.038905e-22 | 5.187573e-11 | 3.930365e-12 | 3.93122e-09 | 0.09754113 | 0.002438528 | 0.002 | 614862.9
[10 empty] | 3357000 | 49810734810.8 | 2.485509e-10 | 2.038323e-22 | 5.188346e-11 | 3.928656e-12 | 3.92951e-09 | 0.09754113 | 0.002438528 | 0.002 | 615046.1
[10 empty] | 3358000 | 49825572682.4 | 2.484799e-10 | 2.03774e-22 | 5.189119e-11 | 3.926948e-12 | 3.927802e-09 | 0.09754114 | 0.002438528 | 0.002 | 615229.3
[10 empty] | 3359000 | 49840410553.9 | 2.484089e-10 | 2.037158e-22 | 5.189891e-11 | 3.925242e-12 | 3.926095e-09 | 0.09754114 | 0.002438529 | 0.002 | 615412.6
[10 empty] | 3360000 | 49855248425.5 | 2.48338e-10 | 2.036576e-22 | 5.190664e-11 | 3.923537e-12 | 3.924389e-09 | 0.09754114 | 0.002438529 | 0.002 | 615595.8
[10 empty] | 3361000 | 49870086297.0 | 2.482671e-10 | 2.035995e-22 | 5.191436e-11 | 3.921833e-12 | 3.922685e-09 | 0.09754115 | 0.002438529 | 0.002 | 615779
[10 empty] | 3362000 | 49884924168.6 | 2.481962e-10 | 2.035413e-22 | 5.192208e-11 | 3.920131e-12 | 3.920982e-09 | 0.09754115 | 0.002438529 | 0.002 | 615962.2
[10 empty] | 3363000 | 49899762040.1 | 2.481254e-10 | 2.034833e-22 | 5.19298e-11 | 3.918429e-12 | 3.91928e-09 | 0.09754116 | 0.002438529 | 0.002 | 616145.4
[10 empty] | 3364000 | 49914599911.7 | 2.480546e-10 | 2.034252e-22 | 5.193752e-11 | 3.916729e-12 | 3.917579e-09 | 0.09754116 | 0.002438529 | 0.002 | 616328.6
[10 empty] | 3365000 | 49929437783.2 | 2.479839e-10 | 2.033672e-22 | 5.194524e-11 | 3.91503e-12 | 3.91588e-09 | 0.09754116 | 0.002438529 | 0.002 | 616511.8
[10 empty] | 3366000 | 49944275654.8 | 2.479132e-10 | 2.033092e-22 | 5.195296e-11 | 3.913333e-12 | 3.914182e-09 | 0.09754117 | 0.002438529 | 0.002 | 616695
[10 empty] | 3367000 | 49959113526.3 | 2.478425e-10 | 2.032513e-22 | 5.196068e-11 | 3.911636e-12 | 3.912485e-09 | 0.09754117 | 0.002438529 | 0.002 | 616878.3
[10 empty] | 3368000 | 49973951397.9 | 2.477719e-10 | 2.031934e-22 | 5.196839e-11 | 3.909941e-12 | 3.910789e-09 | 0.09754118 | 0.002438529 | 0.002 | 617061.5
[10 empty] | 3369000 | 49988789269.5 | 2.477013e-10 | 2.031355e-22 | 5.197611e-11 | 3.908248e-12 | 3.909094e-09 | 0.09754118 | 0.002438529 | 0.002 | 617244.7
[10 empty] | 3370000 | 50003627141.0 | 2.476308e-10 | 2.030777e-22 | 5.198382e-11 | 3.906555e-12 | 3.907401e-09 | 0.09754118 | 0.00243853 | 0.002 | 617427.9
[10 empty] | 3371000 | 50018465012.6 | 2.475603e-10 | 2.030198e-22 | 5.199153e-11 | 3.904863e-12 | 3.905709e-09 | 0.09754119 | 0.00243853 | 0.002 | 617611.1
[10 empty] | 3372000 | 50033302884.1 | 2.474898e-10 | 2.029621e-22 | 5.199924e-11 | 3.903173e-12 | 3.904018e-09 | 0.09754119 | 0.00243853 | 0.002 | 617794.3
[10 empty] | 3373000 | 50048140755.7 | 2.474194e-10 | 2.029043e-22 | 5.200695e-11 | 3.901484e-12 | 3.902329e-09 | 0.0975412 | 0.00243853 | 0.002 | 617977.5
[10 empty] | 3374000 | 50062978627.2 | 2.473491e-10 | 2.028466e-22 | 5.201466e-11 | 3.899797e-12 | 3.900641e-09 | 0.0975412 | 0.00243853 | 0.002 | 618160.7
[10 empty] | 3375000 | 50077816498.8 | 2.472787e-10 | 2.027889e-22 | 5.202237e-11 | 3.89811e-12 | 3.898953e-09 | 0.0975412 | 0.00243853 | 0.002 | 618344
[10 empty] | 3376000 | 50092654370.3 | 2.472084e-10 | 2.027313e-22 | 5.203008e-11 | 3.896425e-12 | 3.897268e-09 | 0.09754121 | 0.00243853 | 0.002 | 618527.2
[10 empty] | 3377000 | 50107492241.9 | 2.471382e-10 | 2.026737e-22 | 5.203778e-11 | 3.894741e-12 | 3.895583e-09 | 0.09754121 | 0.00243853 | 0.002 | 618710.4
[10 empty] | 3378000 | 50122330113.5 | 2.47068e-10 | 2.026161e-22 | 5.204549e-11 | 3.893058e-12 | 3.8939e-09 | 0.09754121 | 0.00243853 | 0.002 | 618893.6
[10 empty] | 3379000 | 50137167985.0 | 2.469978e-10 | 2.025586e-22 | 5.205319e-11 | 3.891377e-12 | 3.892217e-09 | 0.09754122 | 0.00243853 | 0.002 | 619076.8
[10 empty] | 3380000 | 50152005856.6 | 2.469277e-10 | 2.025011e-22 | 5.206089e-11 | 3.889696e-12 | 3.890536e-09 | 0.09754122 | 0.002438531 | 0.002 | 619260
[10 empty] | 3381000 | 50166843728.1 | 2.468576e-10 | 2.024436e-22 | 5.206859e-11 | 3.888017e-12 | 3.888857e-09 | 0.09754123 | 0.002438531 | 0.002 | 619443.2
[10 empty] | 3382000 | 50181681599.7 | 2.467876e-10 | 2.023861e-22 | 5.207629e-11 | 3.886339e-12 | 3.887178e-09 | 0.09754123 | 0.002438531 | 0.002 | 619626.5
[10 empty] | 3383000 | 50196519471.2 | 2.467176e-10 | 2.023287e-22 | 5.208399e-11 | 3.884663e-12 | 3.885501e-09 | 0.09754123 | 0.002438531 | 0.002 | 619809.7
[10 empty] | 3384000 | 50211357342.8 | 2.466476e-10 | 2.022714e-22 | 5.209169e-11 | 3.882987e-12 | 3.883825e-09 | 0.09754124 | 0.002438531 | 0.002 | 619992.9
[10 empty] | 3385000 | 50226195214.3 | 2.465777e-10 | 2.02214e-22 | 5.209938e-11 | 3.881313e-12 | 3.88215e-09 | 0.09754124 | 0.002438531 | 0.002 | 620176.1
[10 empty] | 3386000 | 50241033085.9 | 2.465078e-10 | 2.021567e-22 | 5.210708e-11 | 3.87964e-12 | 3.880476e-09 | 0.09754125 | 0.002438531 | 0.002 | 620359.3
[10 empty] | 3387000 | 50255870957.5 | 2.464379e-10 | 2.020994e-22 | 5.211477e-11 | 3.877968e-12 | 3.878804e-09 | 0.09754125 | 0.002438531 | 0.002 | 620542.5
[10 empty] | 3388000 | 50270708829.0 | 2.463681e-10 | 2.020422e-22 | 5.212247e-11 | 3.876297e-12 | 3.877133e-09 | 0.09754125 | 0.002438531 | 0.002 | 620725.7
[10 empty] | 3389000 | 50285546700.6 | 2.462984e-10 | 2.01985e-22 | 5.213016e-11 | 3.874628e-12 | 3.875463e-09 | 0.09754126 | 0.002438531 | 0.002 | 620908.9
[10 empty] | 3390000 | 50300384572.1 | 2.462287e-10 | 2.019278e-22 | 5.213785e-11 | 3.87296e-12 | 3.873794e-09 | 0.09754126 | 0.002438532 | 0.002 | 621092.2
[10 empty] | 3391000 | 50315222443.7 | 2.46159e-10 | 2.018706e-22 | 5.214554e-11 | 3.871293e-12 | 3.872126e-09 | 0.09754127 | 0.002438532 | 0.002 | 621275.4
[10 empty] | 3392000 | 50330060315.2 | 2.460893e-10 | 2.018135e-22 | 5.215323e-11 | 3.869627e-12 | 3.87046e-09 | 0.09754127 | 0.002438532 | 0.002 | 621458.6
[10 empty] | 3393000 | 50344898186.8 | 2.460197e-10 | 2.017565e-22 | 5.216091e-11 | 3.867963e-12 | 3.868795e-09 | 0.09754127 | 0.002438532 | 0.002 | 621641.8
[10 empty] | 3394000 | 50359736058.3 | 2.459502e-10 | 2.016994e-22 | 5.21686e-11 | 3.866299e-12 | 3.867131e-09 | 0.09754128 | 0.002438532 | 0.002 | 621825
[10 empty] | 3395000 | 50374573929.9 | 2.458807e-10 | 2.016424e-22 | 5.217628e-11 | 3.864637e-12 | 3.865468e-09 | 0.09754128 | 0.002438532 | 0.002 | 622008.2
[10 empty] | 3396000 | 50389411801.4 | 2.458112e-10 | 2.015854e-22 | 5.218397e-11 | 3.862976e-12 | 3.863807e-09 | 0.09754128 | 0.002438532 | 0.002 | 622191.4
[10 empty] | 3397000 | 50404249673.0 | 2.457417e-10 | 2.015285e-22 | 5.219165e-11 | 3.861316e-12 | 3.862146e-09 | 0.09754129 | 0.002438532 | 0.002 | 622374.6
[10 empty] | 3398000 | 50419087544.6 | 2.456723e-10 | 2.014716e-22 | 5.219933e-11 | 3.859658e-12 | 3.860487e-09 | 0.09754129 | 0.002438532 | 0.002 | 622557.9
[10 empty] | 3399000 | 50433925416.1 | 2.45603e-10 | 2.014147e-22 | 5.220701e-11 | 3.858e-12 | 3.858829e-09 | 0.0975413 | 0.002438532 | 0.002 | 622741.1
[10 empty] | 3400000 | 50448763287.7 | 2.455337e-10 | 2.013578e-22 | 5.221469e-11 | 3.856344e-12 | 3.857172e-09 | 0.0975413 | 0.002438532 | 0.002 | 622924.3
[10 empty] | 3401000 | 50463601159.2 | 2.454644e-10 | 2.01301e-22 | 5.222237e-11 | 3.854689e-12 | 3.855517e-09 | 0.0975413 | 0.002438533 | 0.002 | 623107.5
[10 empty] | 3402000 | 50478439030.8 | 2.453951e-10 | 2.012442e-22 | 5.223005e-11 | 3.853036e-12 | 3.853862e-09 | 0.09754131 | 0.002438533 | 0.002 | 623290.7
[10 empty] | 3403000 | 50493276902.3 | 2.453259e-10 | 2.011875e-22 | 5.223772e-11 | 3.851383e-12 | 3.852209e-09 | 0.09754131 | 0.002438533 | 0.002 | 623473.9
[10 empty] | 3404000 | 50508114773.9 | 2.452568e-10 | 2.011308e-22 | 5.22454e-11 | 3.849732e-12 | 3.850557e-09 | 0.09754132 | 0.002438533 | 0.002 | 623657.1
[10 empty] | 3405000 | 50522952645.4 | 2.451876e-10 | 2.010741e-22 | 5.225307e-11 | 3.848082e-12 | 3.848907e-09 | 0.09754132 | 0.002438533 | 0.002 | 623840.3
[10 empty] | 3406000 | 50537790517.0 | 2.451186e-10 | 2.010174e-22 | 5.226074e-11 | 3.846433e-12 | 3.847257e-09 | 0.09754132 | 0.002438533 | 0.002 | 624023.6
[10 empty] | 3407000 | 50552628388.6 | 2.450495e-10 | 2.009608e-22 | 5.226841e-11 | 3.844785e-12 | 3.845609e-09 | 0.09754133 | 0.002438533 | 0.002 | 624206.8
[10 empty] | 3408000 | 50567466260.1 | 2.449805e-10 | 2.009042e-22 | 5.227608e-11 | 3.843138e-12 | 3.843961e-09 | 0.09754133 | 0.002438533 | 0.002 | 624390
[10 empty] | 3409000 | 50582304131.7 | 2.449116e-10 | 2.008477e-22 | 5.228375e-11 | 3.841493e-12 | 3.842315e-09 | 0.09754133 | 0.002438533 | 0.002 | 624573.2
[10 empty] | 3410000 | 50597142003.2 | 2.448426e-10 | 2.007911e-22 | 5.229142e-11 | 3.839849e-12 | 3.840671e-09 | 0.09754134 | 0.002438533 | 0.002 | 624756.4
[10 empty] | 3411000 | 50611979874.8 | 2.447738e-10 | 2.007346e-22 | 5.229909e-11 | 3.838205e-12 | 3.839027e-09 | 0.09754134 | 0.002438534 | 0.002 | 624939.6
[10 empty] | 3412000 | 50626817746.3 | 2.447049e-10 | 2.006782e-22 | 5.230675e-11 | 3.836564e-12 | 3.837385e-09 | 0.09754135 | 0.002438534 | 0.002 | 625122.8
[10 empty] | 3413000 | 50641655617.9 | 2.446361e-10 | 2.006218e-22 | 5.231442e-11 | 3.834923e-12 | 3.835743e-09 | 0.09754135 | 0.002438534 | 0.002 | 625306.1
[10 empty] | 3414000 | 50656493489.4 | 2.445673e-10 | 2.005654e-22 | 5.232208e-11 | 3.833283e-12 | 3.834103e-09 | 0.09754135 | 0.002438534 | 0.002 | 625489.3
[10 empty] | 3415000 | 50671331361.0 | 2.444986e-10 | 2.00509e-22 | 5.232974e-11 | 3.831645e-12 | 3.832464e-09 | 0.09754136 | 0.002438534 | 0.002 | 625672.5
[10 empty] | 3416000 | 50686169232.6 | 2.444299e-10 | 2.004527e-22 | 5.23374e-11 | 3.830008e-12 | 3.830827e-09 | 0.09754136 | 0.002438534 | 0.002 | 625855.7
[10 empty] | 3417000 | 50701007104.1 | 2.443613e-10 | 2.003964e-22 | 5.234506e-11 | 3.828372e-12 | 3.82919e-09 | 0.09754137 | 0.002438534 | 0.002 | 626038.9
[10 empty] | 3418000 | 50715844975.7 | 2.442927e-10 | 2.003401e-22 | 5.235272e-11 | 3.826737e-12 | 3.827555e-09 | 0.09754137 | 0.002438534 | 0.002 | 626222.1
[10 empty] | 3419000 | 50730682847.2 | 2.442241e-10 | 2.002839e-22 | 5.236038e-11 | 3.825104e-12 | 3.82592e-09 | 0.09754137 | 0.002438534 | 0.002 | 626405.3
[10 empty] | 3420000 | 50745520718.8 | 2.441556e-10 | 2.002277e-22 | 5.236804e-11 | 3.823471e-12 | 3.824287e-09 | 0.09754138 | 0.002438534 | 0.002 | 626588.5
[10 empty] | 3421000 | 50760358590.3 | 2.440871e-10 | 2.001715e-22 | 5.237569e-11 | 3.82184e-12 | 3.822656e-09 | 0.09754138 | 0.002438535 | 0.002 | 626771.8
[10 empty] | 3422000 | 50775196461.9 | 2.440186e-10 | 2.001154e-22 | 5.238335e-11 | 3.82021e-12 | 3.821025e-09 | 0.09754138 | 0.002438535 | 0.002 | 626955
[10 empty] | 3423000 | 50790034333.4 | 2.439502e-10 | 2.000593e-22 | 5.2391e-11 | 3.818581e-12 | 3.819395e-09 | 0.09754139 | 0.002438535 | 0.002 | 627138.2
[10 empty] | 3424000 | 50804872205.0 | 2.438819e-10 | 2.000032e-22 | 5.239865e-11 | 3.816953e-12 | 3.817767e-09 | 0.09754139 | 0.002438535 | 0.002 | 627321.4
[10 empty] | 3425000 | 50819710076.6 | 2.438135e-10 | 1.999472e-22 | 5.240631e-11 | 3.815327e-12 | 3.81614e-09 | 0.0975414 | 0.002438535 | 0.002 | 627504.6
[10 empty] | 3426000 | 50834547948.1 | 2.437452e-10 | 1.998912e-22 | 5.241396e-11 | 3.813701e-12 | 3.814514e-09 | 0.0975414 | 0.002438535 | 0.002 | 627687.8
[10 empty] | 3427000 | 50849385819.7 | 2.43677e-10 | 1.998352e-22 | 5.24216e-11 | 3.812077e-12 | 3.812889e-09 | 0.0975414 | 0.002438535 | 0.002 | 627871
[10 empty] | 3428000 | 50864223691.2 | 2.436088e-10 | 1.997792e-22 | 5.242925e-11 | 3.810454e-12 | 3.811265e-09 | 0.09754141 | 0.002438535 | 0.002 | 628054.2
[10 empty] | 3429000 | 50879061562.8 | 2.435406e-10 | 1.997233e-22 | 5.24369e-11 | 3.808832e-12 | 3.809643e-09 | 0.09754141 | 0.002438535 | 0.002 | 628237.5
[10 empty] | 3430000 | 50893899434.3 | 2.434724e-10 | 1.996675e-22 | 5.244454e-11 | 3.807211e-12 | 3.808022e-09 | 0.09754141 | 0.002438535 | 0.002 | 628420.7
[10 empty] | 3431000 | 50908737305.9 | 2.434043e-10 | 1.996116e-22 | 5.245219e-11 | 3.805592e-12 | 3.806401e-09 | 0.09754142 | 0.002438535 | 0.002 | 628603.9
[10 empty] | 3432000 | 50923575177.4 | 2.433363e-10 | 1.995558e-22 | 5.245983e-11 | 3.803973e-12 | 3.804782e-09 | 0.09754142 | 0.002438536 | 0.002 | 628787.1
[10 empty] | 3433000 | 50938413049.0 | 2.432683e-10 | 1.995e-22 | 5.246747e-11 | 3.802356e-12 | 3.803165e-09 | 0.09754143 | 0.002438536 | 0.002 | 628970.3
[10 empty] | 3434000 | 50953250920.5 | 2.432003e-10 | 1.994443e-22 | 5.247511e-11 | 3.80074e-12 | 3.801548e-09 | 0.09754143 | 0.002438536 | 0.002 | 629153.5
[10 empty] | 3435000 | 50968088792.1 | 2.431323e-10 | 1.993885e-22 | 5.248275e-11 | 3.799125e-12 | 3.799932e-09 | 0.09754143 | 0.002438536 | 0.002 | 629336.7
[10 empty] | 3436000 | 50982926663.7 | 2.430644e-10 | 1.993329e-22 | 5.249039e-11 | 3.797511e-12 | 3.798318e-09 | 0.09754144 | 0.002438536 | 0.002 | 629520
[10 empty] | 3437000 | 50997764535.2 | 2.429966e-10 | 1.992772e-22 | 5.249803e-11 | 3.795898e-12 | 3.796705e-09 | 0.09754144 | 0.002438536 | 0.002 | 629703.2
[10 empty] | 3438000 | 51012602406.8 | 2.429287e-10 | 1.992216e-22 | 5.250567e-11 | 3.794287e-12 | 3.795093e-09 | 0.09754145 | 0.002438536 | 0.002 | 629886.4
[10 empty] | 3439000 | 51027440278.3 | 2.428609e-10 | 1.99166e-22 | 5.25133e-11 | 3.792677e-12 | 3.793482e-09 | 0.09754145 | 0.002438536 | 0.002 | 630069.6
[10 empty] | 3440000 | 51042278149.9 | 2.427932e-10 | 1.991104e-22 | 5.252094e-11 | 3.791067e-12 | 3.791872e-09 | 0.09754145 | 0.002438536 | 0.002 | 630252.8
[10 empty] | 3441000 | 51057116021.4 | 2.427255e-10 | 1.990549e-22 | 5.252857e-11 | 3.789459e-12 | 3.790263e-09 | 0.09754146 | 0.002438536 | 0.002 | 630436
[10 empty] | 3442000 | 51071953893.0 | 2.426578e-10 | 1.989994e-22 | 5.25362e-11 | 3.787852e-12 | 3.788656e-09 | 0.09754146 | 0.002438537 | 0.002 | 630619.2
[10 empty] | 3443000 | 51086791764.5 | 2.425902e-10 | 1.989439e-22 | 5.254383e-11 | 3.786247e-12 | 3.78705e-09 | 0.09754146 | 0.002438537 | 0.002 | 630802.4
[10 empty] | 3444000 | 51101629636.1 | 2.425226e-10 | 1.988885e-22 | 5.255146e-11 | 3.784642e-12 | 3.785444e-09 | 0.09754147 | 0.002438537 | 0.002 | 630985.7
[10 empty] | 3445000 | 51116467507.7 | 2.42455e-10 | 1.988331e-22 | 5.255909e-11 | 3.783039e-12 | 3.78384e-09 | 0.09754147 | 0.002438537 | 0.002 | 631168.9
[10 empty] | 3446000 | 51131305379.2 | 2.423875e-10 | 1.987777e-22 | 5.256672e-11 | 3.781436e-12 | 3.782237e-09 | 0.09754148 | 0.002438537 | 0.002 | 631352.1
[10 empty] | 3447000 | 51146143250.8 | 2.4232e-10 | 1.987224e-22 | 5.257435e-11 | 3.779835e-12 | 3.780636e-09 | 0.09754148 | 0.002438537 | 0.002 | 631535.3
[10 empty] | 3448000 | 51160981122.3 | 2.422526e-10 | 1.986671e-22 | 5.258197e-11 | 3.778235e-12 | 3.779035e-09 | 0.09754148 | 0.002438537 | 0.002 | 631718.5
[10 empty] | 3449000 | 51175818993.9 | 2.421852e-10 | 1.986118e-22 | 5.25896e-11 | 3.776636e-12 | 3.777436e-09 | 0.09754149 | 0.002438537 | 0.002 | 631901.7
[10 empty] | 3450000 | 51190656865.4 | 2.421178e-10 | 1.985565e-22 | 5.259722e-11 | 3.775038e-12 | 3.775837e-09 | 0.09754149 | 0.002438537 | 0.002 | 632084.9
[10 empty] | 3451000 | 51205494737.0 | 2.420505e-10 | 1.985013e-22 | 5.260484e-11 | 3.773442e-12 | 3.77424e-09 | 0.09754149 | 0.002438537 | 0.002 | 632268.1
[10 empty] | 3452000 | 51220332608.5 | 2.419832e-10 | 1.984461e-22 | 5.261246e-11 | 3.771846e-12 | 3.772644e-09 | 0.0975415 | 0.002438537 | 0.002 | 632451.4
[10 empty] | 3453000 | 51235170480.1 | 2.419159e-10 | 1.98391e-22 | 5.262008e-11 | 3.770252e-12 | 3.771049e-09 | 0.0975415 | 0.002438538 | 0.002 | 632634.6
[10 empty] | 3454000 | 51250008351.7 | 2.418487e-10 | 1.983359e-22 | 5.26277e-11 | 3.768659e-12 | 3.769455e-09 | 0.09754151 | 0.002438538 | 0.002 | 632817.8
[10 empty] | 3455000 | 51264846223.2 | 2.417815e-10 | 1.982808e-22 | 5.263532e-11 | 3.767067e-12 | 3.767863e-09 | 0.09754151 | 0.002438538 | 0.002 | 633001
[10 empty] | 3456000 | 51279684094.8 | 2.417144e-10 | 1.982257e-22 | 5.264294e-11 | 3.765476e-12 | 3.766271e-09 | 0.09754151 | 0.002438538 | 0.002 | 633184.2
[10 empty] | 3457000 | 51294521966.3 | 2.416473e-10 | 1.981707e-22 | 5.265055e-11 | 3.763886e-12 | 3.764681e-09 | 0.09754152 | 0.002438538 | 0.002 | 633367.4
[10 empty] | 3458000 | 51309359837.9 | 2.415802e-10 | 1.981157e-22 | 5.265817e-11 | 3.762297e-12 | 3.763092e-09 | 0.09754152 | 0.002438538 | 0.002 | 633550.6
[10 empty] | 3459000 | 51324197709.4 | 2.415132e-10 | 1.980607e-22 | 5.266578e-11 | 3.76071e-12 | 3.761504e-09 | 0.09754152 | 0.002438538 | 0.002 | 633733.9
[10 empty] | 3460000 | 51339035581.0 | 2.414462e-10 | 1.980058e-22 | 5.267339e-11 | 3.759123e-12 | 3.759917e-09 | 0.09754153 | 0.002438538 | 0.002 | 633917.1
[10 empty] | 3461000 | 51353873452.5 | 2.413793e-10 | 1.979509e-22 | 5.268101e-11 | 3.757538e-12 | 3.758331e-09 | 0.09754153 | 0.002438538 | 0.002 | 634100.3
[10 empty] | 3462000 | 51368711324.1 | 2.413124e-10 | 1.97896e-22 | 5.268862e-11 | 3.755954e-12 | 3.756746e-09 | 0.09754154 | 0.002438538 | 0.002 | 634283.5
[10 empty] | 3463000 | 51383549195.6 | 2.412455e-10 | 1.978412e-22 | 5.269622e-11 | 3.754371e-12 | 3.755162e-09 | 0.09754154 | 0.002438538 | 0.002 | 634466.7
[10 empty] | 3464000 | 51398387067.2 | 2.411786e-10 | 1.977864e-22 | 5.270383e-11 | 3.752789e-12 | 3.75358e-09 | 0.09754154 | 0.002438539 | 0.002 | 634649.9
[10 empty] | 3465000 | 51413224938.8 | 2.411119e-10 | 1.977316e-22 | 5.271144e-11 | 3.751208e-12 | 3.751999e-09 | 0.09754155 | 0.002438539 | 0.002 | 634833.1
[10 empty] | 3466000 | 51428062810.3 | 2.410451e-10 | 1.976768e-22 | 5.271904e-11 | 3.749629e-12 | 3.750418e-09 | 0.09754155 | 0.002438539 | 0.002 | 635016.3
[10 empty] | 3467000 | 51442900681.9 | 2.409784e-10 | 1.976221e-22 | 5.272665e-11 | 3.74805e-12 | 3.748839e-09 | 0.09754155 | 0.002438539 | 0.002 | 635199.6
[10 empty] | 3468000 | 51457738553.4 | 2.409117e-10 | 1.975674e-22 | 5.273425e-11 | 3.746473e-12 | 3.747261e-09 | 0.09754156 | 0.002438539 | 0.002 | 635382.8
[10 empty] | 3469000 | 51472576425.0 | 2.40845e-10 | 1.975128e-22 | 5.274186e-11 | 3.744896e-12 | 3.745684e-09 | 0.09754156 | 0.002438539 | 0.002 | 635566
[10 empty] | 3470000 | 51487414296.5 | 2.407784e-10 | 1.974582e-22 | 5.274946e-11 | 3.743321e-12 | 3.744109e-09 | 0.09754157 | 0.002438539 | 0.002 | 635749.2
[10 empty] | 3471000 | 51502252168.1 | 2.407119e-10 | 1.974036e-22 | 5.275706e-11 | 3.741747e-12 | 3.742534e-09 | 0.09754157 | 0.002438539 | 0.002 | 635932.4
[10 empty] | 3472000 | 51517090039.6 | 2.406453e-10 | 1.97349e-22 | 5.276466e-11 | 3.740174e-12 | 3.74096e-09 | 0.09754157 | 0.002438539 | 0.002 | 636115.6
[10 empty] | 3473000 | 51531927911.2 | 2.405788e-10 | 1.972945e-22 | 5.277225e-11 | 3.738602e-12 | 3.739388e-09 | 0.09754158 | 0.002438539 | 0.002 | 636298.8
[10 empty] | 3474000 | 51546765782.8 | 2.405124e-10 | 1.9724e-22 | 5.277985e-11 | 3.737031e-12 | 3.737817e-09 | 0.09754158 | 0.00243854 | 0.002 | 636482
[10 empty] | 3475000 | 51561603654.3 | 2.40446e-10 | 1.971855e-22 | 5.278745e-11 | 3.735462e-12 | 3.736247e-09 | 0.09754158 | 0.00243854 | 0.002 | 636665.3
[10 empty] | 3476000 | 51576441525.9 | 2.403796e-10 | 1.97131e-22 | 5.279504e-11 | 3.733893e-12 | 3.734678e-09 | 0.09754159 | 0.00243854 | 0.002 | 636848.5
[10 empty] | 3477000 | 51591279397.4 | 2.403132e-10 | 1.970766e-22 | 5.280264e-11 | 3.732326e-12 | 3.73311e-09 | 0.09754159 | 0.00243854 | 0.002 | 637031.7
[10 empty] | 3478000 | 51606117269.0 | 2.402469e-10 | 1.970223e-22 | 5.281023e-11 | 3.73076e-12 | 3.731543e-09 | 0.0975416 | 0.00243854 | 0.002 | 637214.9
[10 empty] | 3479000 | 51620955140.5 | 2.401806e-10 | 1.969679e-22 | 5.281782e-11 | 3.729194e-12 | 3.729977e-09 | 0.0975416 | 0.00243854 | 0.002 | 637398.1
[10 empty] | 3480000 | 51635793012.1 | 2.401144e-10 | 1.969136e-22 | 5.282541e-11 | 3.72763e-12 | 3.728412e-09 | 0.0975416 | 0.00243854 | 0.002 | 637581.3
[10 empty] | 3481000 | 51650630883.6 | 2.400482e-10 | 1.968593e-22 | 5.2833e-11 | 3.726067e-12 | 3.726849e-09 | 0.09754161 | 0.00243854 | 0.002 | 637764.5
[10 empty] | 3482000 | 51665468755.2 | 2.39982e-10 | 1.968051e-22 | 5.284059e-11 | 3.724505e-12 | 3.725286e-09 | 0.09754161 | 0.00243854 | 0.002 | 637947.8
[10 empty] | 3483000 | 51680306626.8 | 2.399159e-10 | 1.967508e-22 | 5.284817e-11 | 3.722945e-12 | 3.723725e-09 | 0.09754161 | 0.00243854 | 0.002 | 638131
[10 empty] | 3484000 | 51695144498.3 | 2.398498e-10 | 1.966966e-22 | 5.285576e-11 | 3.721385e-12 | 3.722165e-09 | 0.09754162 | 0.00243854 | 0.002 | 638314.2
[10 empty] | 3485000 | 51709982369.9 | 2.397838e-10 | 1.966425e-22 | 5.286335e-11 | 3.719826e-12 | 3.720606e-09 | 0.09754162 | 0.002438541 | 0.002 | 638497.4
[10 empty] | 3486000 | 51724820241.4 | 2.397178e-10 | 1.965883e-22 | 5.287093e-11 | 3.718269e-12 | 3.719048e-09 | 0.09754163 | 0.002438541 | 0.002 | 638680.6
[10 empty] | 3487000 | 51739658113.0 | 2.396518e-10 | 1.965342e-22 | 5.287851e-11 | 3.716712e-12 | 3.717491e-09 | 0.09754163 | 0.002438541 | 0.002 | 638863.8
[10 empty] | 3488000 | 51754495984.5 | 2.395859e-10 | 1.964802e-22 | 5.288609e-11 | 3.715157e-12 | 3.715935e-09 | 0.09754163 | 0.002438541 | 0.002 | 639047
[10 empty] | 3489000 | 51769333856.1 | 2.3952e-10 | 1.964261e-22 | 5.289367e-11 | 3.713603e-12 | 3.71438e-09 | 0.09754164 | 0.002438541 | 0.002 | 639230.2
[10 empty] | 3490000 | 51784171727.6 | 2.394541e-10 | 1.963721e-22 | 5.290125e-11 | 3.71205e-12 | 3.712826e-09 | 0.09754164 | 0.002438541 | 0.002 | 639413.5
[10 empty] | 3491000 | 51799009599.2 | 2.393883e-10 | 1.963181e-22 | 5.290883e-11 | 3.710498e-12 | 3.711274e-09 | 0.09754164 | 0.002438541 | 0.002 | 639596.7
[10 empty] | 3492000 | 51813847470.7 | 2.393225e-10 | 1.962642e-22 | 5.291641e-11 | 3.708947e-12 | 3.709722e-09 | 0.09754165 | 0.002438541 | 0.002 | 639779.9
[10 empty] | 3493000 | 51828685342.3 | 2.392567e-10 | 1.962102e-22 | 5.292399e-11 | 3.707397e-12 | 3.708172e-09 | 0.09754165 | 0.002438541 | 0.002 | 639963.1
[10 empty] | 3494000 | 51843523213.9 | 2.39191e-10 | 1.961563e-22 | 5.293156e-11 | 3.705848e-12 | 3.706623e-09 | 0.09754166 | 0.002438541 | 0.002 | 640146.3
[10 empty] | 3495000 | 51858361085.4 | 2.391253e-10 | 1.961025e-22 | 5.293914e-11 | 3.704301e-12 | 3.705075e-09 | 0.09754166 | 0.002438541 | 0.002 | 640329.5
[10 empty] | 3496000 | 51873198957.0 | 2.390597e-10 | 1.960486e-22 | 5.294671e-11 | 3.702754e-12 | 3.703528e-09 | 0.09754166 | 0.002438542 | 0.002 | 640512.7
[10 empty] | 3497000 | 51888036828.5 | 2.389941e-10 | 1.959948e-22 | 5.295428e-11 | 3.701209e-12 | 3.701982e-09 | 0.09754167 | 0.002438542 | 0.002 | 640695.9
[10 empty] | 3498000 | 51902874700.1 | 2.389285e-10 | 1.959411e-22 | 5.296185e-11 | 3.699664e-12 | 3.700437e-09 | 0.09754167 | 0.002438542 | 0.002 | 640879.2
[10 empty] | 3499000 | 51917712571.6 | 2.38863e-10 | 1.958873e-22 | 5.296942e-11 | 3.698121e-12 | 3.698893e-09 | 0.09754167 | 0.002438542 | 0.002 | 641062.4
[10 empty] | 3500000 | 51932550443.2 | 2.387975e-10 | 1.958336e-22 | 5.297699e-11 | 3.696579e-12 | 3.69735e-09 | 0.09754168 | 0.002438542 | 0.002 | 641245.6
[10 empty] | 3501000 | 51947388314.7 | 2.38732e-10 | 1.957799e-22 | 5.298456e-11 | 3.695038e-12 | 3.695808e-09 | 0.09754168 | 0.002438542 | 0.002 | 641428.8
[10 empty] | 3502000 | 51962226186.3 | 2.386666e-10 | 1.957263e-22 | 5.299212e-11 | 3.693498e-12 | 3.694268e-09 | 0.09754168 | 0.002438542 | 0.002 | 641612
[10 empty] | 3503000 | 51977064057.9 | 2.386012e-10 | 1.956727e-22 | 5.299969e-11 | 3.691959e-12 | 3.692728e-09 | 0.09754169 | 0.002438542 | 0.002 | 641795.2
[10 empty] | 3504000 | 51991901929.4 | 2.385359e-10 | 1.956191e-22 | 5.300725e-11 | 3.690421e-12 | 3.69119e-09 | 0.09754169 | 0.002438542 | 0.002 | 641978.4
[10 empty] | 3505000 | 52006739801.0 | 2.384706e-10 | 1.955655e-22 | 5.301482e-11 | 3.688884e-12 | 3.689653e-09 | 0.0975417 | 0.002438542 | 0.002 | 642161.7
[10 empty] | 3506000 | 52021577672.5 | 2.384053e-10 | 1.95512e-22 | 5.302238e-11 | 3.687348e-12 | 3.688116e-09 | 0.0975417 | 0.002438542 | 0.002 | 642344.9
[10 empty] | 3507000 | 52036415544.1 | 2.383401e-10 | 1.954585e-22 | 5.302994e-11 | 3.685814e-12 | 3.686581e-09 | 0.0975417 | 0.002438543 | 0.002 | 642528.1
[10 empty] | 3508000 | 52051253415.6 | 2.382749e-10 | 1.95405e-22 | 5.30375e-11 | 3.68428e-12 | 3.685047e-09 | 0.09754171 | 0.002438543 | 0.002 | 642711.3
[10 empty] | 3509000 | 52066091287.2 | 2.382097e-10 | 1.953516e-22 | 5.304506e-11 | 3.682748e-12 | 3.683514e-09 | 0.09754171 | 0.002438543 | 0.002 | 642894.5
[10 empty] | 3510000 | 52080929158.7 | 2.381446e-10 | 1.952982e-22 | 5.305262e-11 | 3.681216e-12 | 3.681982e-09 | 0.09754171 | 0.002438543 | 0.002 | 643077.7
[10 empty] | 3511000 | 52095767030.3 | 2.380795e-10 | 1.952448e-22 | 5.306017e-11 | 3.679686e-12 | 3.680451e-09 | 0.09754172 | 0.002438543 | 0.002 | 643260.9
[10 empty] | 3512000 | 52110604901.9 | 2.380144e-10 | 1.951914e-22 | 5.306773e-11 | 3.678157e-12 | 3.678921e-09 | 0.09754172 | 0.002438543 | 0.002 | 643444.1
[10 empty] | 3513000 | 52125442773.4 | 2.379494e-10 | 1.951381e-22 | 5.307528e-11 | 3.676628e-12 | 3.677392e-09 | 0.09754173 | 0.002438543 | 0.002 | 643627.4
[10 empty] | 3514000 | 52140280645.0 | 2.378844e-10 | 1.950848e-22 | 5.308284e-11 | 3.675101e-12 | 3.675865e-09 | 0.09754173 | 0.002438543 | 0.002 | 643810.6
[10 empty] | 3515000 | 52155118516.5 | 2.378194e-10 | 1.950315e-22 | 5.309039e-11 | 3.673575e-12 | 3.674338e-09 | 0.09754173 | 0.002438543 | 0.002 | 643993.8
[10 empty] | 3516000 | 52169956388.1 | 2.377545e-10 | 1.949783e-22 | 5.309794e-11 | 3.67205e-12 | 3.672813e-09 | 0.09754174 | 0.002438543 | 0.002 | 644177
[10 empty] | 3517000 | 52184794259.6 | 2.376897e-10 | 1.949251e-22 | 5.310549e-11 | 3.670526e-12 | 3.671288e-09 | 0.09754174 | 0.002438543 | 0.002 | 644360.2
[10 empty] | 3518000 | 52199632131.2 | 2.376248e-10 | 1.948719e-22 | 5.311304e-11 | 3.669003e-12 | 3.669765e-09 | 0.09754174 | 0.002438544 | 0.002 | 644543.4
[10 empty] | 3519000 | 52214470002.7 | 2.3756e-10 | 1.948188e-22 | 5.312059e-11 | 3.667482e-12 | 3.668242e-09 | 0.09754175 | 0.002438544 | 0.002 | 644726.6
[10 empty] | 3520000 | 52229307874.3 | 2.374952e-10 | 1.947657e-22 | 5.312814e-11 | 3.665961e-12 | 3.666721e-09 | 0.09754175 | 0.002438544 | 0.002 | 644909.8
[10 empty] | 3521000 | 52244145745.8 | 2.374305e-10 | 1.947126e-22 | 5.313568e-11 | 3.664441e-12 | 3.665201e-09 | 0.09754175 | 0.002438544 | 0.002 | 645093.1
[10 empty] | 3522000 | 52258983617.4 | 2.373658e-10 | 1.946595e-22 | 5.314323e-11 | 3.662922e-12 | 3.663682e-09 | 0.09754176 | 0.002438544 | 0.002 | 645276.3
[10 empty] | 3523000 | 52273821489.0 | 2.373012e-10 | 1.946065e-22 | 5.315077e-11 | 3.661405e-12 | 3.662164e-09 | 0.09754176 | 0.002438544 | 0.002 | 645459.5
[10 empty] | 3524000 | 52288659360.5 | 2.372365e-10 | 1.945535e-22 | 5.315831e-11 | 3.659888e-12 | 3.660647e-09 | 0.09754177 | 0.002438544 | 0.002 | 645642.7
[10 empty] | 3525000 | 52303497232.1 | 2.371719e-10 | 1.945005e-22 | 5.316586e-11 | 3.658373e-12 | 3.659131e-09 | 0.09754177 | 0.002438544 | 0.002 | 645825.9
[10 empty] | 3526000 | 52318335103.6 | 2.371074e-10 | 1.944476e-22 | 5.31734e-11 | 3.656859e-12 | 3.657616e-09 | 0.09754177 | 0.002438544 | 0.002 | 646009.1
[10 empty] | 3527000 | 52333172975.2 | 2.370429e-10 | 1.943947e-22 | 5.318094e-11 | 3.655345e-12 | 3.656102e-09 | 0.09754178 | 0.002438544 | 0.002 | 646192.3
[10 empty] | 3528000 | 52348010846.7 | 2.369784e-10 | 1.943418e-22 | 5.318848e-11 | 3.653833e-12 | 3.654589e-09 | 0.09754178 | 0.002438545 | 0.002 | 646375.6
[10 empty] | 3529000 | 52362848718.3 | 2.369139e-10 | 1.94289e-22 | 5.319601e-11 | 3.652322e-12 | 3.653077e-09 | 0.09754178 | 0.002438545 | 0.002 | 646558.8
[10 empty] | 3530000 | 52377686589.8 | 2.368495e-10 | 1.942361e-22 | 5.320355e-11 | 3.650812e-12 | 3.651567e-09 | 0.09754179 | 0.002438545 | 0.002 | 646742
[10 empty] | 3531000 | 52392524461.4 | 2.367852e-10 | 1.941833e-22 | 5.321108e-11 | 3.649302e-12 | 3.650057e-09 | 0.09754179 | 0.002438545 | 0.002 | 646925.2
[10 empty] | 3532000 | 52407362333.0 | 2.367208e-10 | 1.941306e-22 | 5.321862e-11 | 3.647794e-12 | 3.648548e-09 | 0.09754179 | 0.002438545 | 0.002 | 647108.4
[10 empty] | 3533000 | 52422200204.5 | 2.366565e-10 | 1.940778e-22 | 5.322615e-11 | 3.646287e-12 | 3.647041e-09 | 0.0975418 | 0.002438545 | 0.002 | 647291.6
[10 empty] | 3534000 | 52437038076.1 | 2.365923e-10 | 1.940251e-22 | 5.323368e-11 | 3.644781e-12 | 3.645534e-09 | 0.0975418 | 0.002438545 | 0.002 | 647474.8
[10 empty] | 3535000 | 52451875947.6 | 2.36528e-10 | 1.939725e-22 | 5.324122e-11 | 3.643276e-12 | 3.644029e-09 | 0.09754181 | 0.002438545 | 0.002 | 647658
[10 empty] | 3536000 | 52466713819.2 | 2.364638e-10 | 1.939198e-22 | 5.324875e-11 | 3.641772e-12 | 3.642524e-09 | 0.09754181 | 0.002438545 | 0.002 | 647841.3
[10 empty] | 3537000 | 52481551690.7 | 2.363997e-10 | 1.938672e-22 | 5.325627e-11 | 3.64027e-12 | 3.641021e-09 | 0.09754181 | 0.002438545 | 0.002 | 648024.5
[10 empty] | 3538000 | 52496389562.3 | 2.363355e-10 | 1.938146e-22 | 5.32638e-11 | 3.638768e-12 | 3.639519e-09 | 0.09754182 | 0.002438545 | 0.002 | 648207.7
[10 empty] | 3539000 | 52511227433.8 | 2.362714e-10 | 1.937621e-22 | 5.327133e-11 | 3.637267e-12 | 3.638017e-09 | 0.09754182 | 0.002438546 | 0.002 | 648390.9
[10 empty] | 3540000 | 52526065305.4 | 2.362074e-10 | 1.937095e-22 | 5.327886e-11 | 3.635767e-12 | 3.636517e-09 | 0.09754182 | 0.002438546 | 0.002 | 648574.1
[10 empty] | 3541000 | 52540903177.0 | 2.361434e-10 | 1.93657e-22 | 5.328638e-11 | 3.634269e-12 | 3.635018e-09 | 0.09754183 | 0.002438546 | 0.002 | 648757.3
[10 empty] | 3542000 | 52555741048.5 | 2.360794e-10 | 1.936046e-22 | 5.32939e-11 | 3.632771e-12 | 3.63352e-09 | 0.09754183 | 0.002438546 | 0.002 | 648940.5
[10 empty] | 3543000 | 52570578920.1 | 2.360154e-10 | 1.935521e-22 | 5.330143e-11 | 3.631275e-12 | 3.632023e-09 | 0.09754183 | 0.002438546 | 0.002 | 649123.7
[10 empty] | 3544000 | 52585416791.6 | 2.359515e-10 | 1.934997e-22 | 5.330895e-11 | 3.629779e-12 | 3.630527e-09 | 0.09754184 | 0.002438546 | 0.002 | 649307
[10 empty] | 3545000 | 52600254663.2 | 2.358877e-10 | 1.934473e-22 | 5.331647e-11 | 3.628284e-12 | 3.629032e-09 | 0.09754184 | 0.002438546 | 0.002 | 649490.2
[10 empty] | 3546000 | 52615092534.7 | 2.358238e-10 | 1.93395e-22 | 5.332399e-11 | 3.626791e-12 | 3.627538e-09 | 0.09754185 | 0.002438546 | 0.002 | 649673.4
[10 empty] | 3547000 | 52629930406.3 | 2.3576e-10 | 1.933426e-22 | 5.333151e-11 | 3.625299e-12 | 3.626045e-09 | 0.09754185 | 0.002438546 | 0.002 | 649856.6
[10 empty] | 3548000 | 52644768277.8 | 2.356962e-10 | 1.932903e-22 | 5.333902e-11 | 3.623807e-12 | 3.624553e-09 | 0.09754185 | 0.002438546 | 0.002 | 650039.8
[10 empty] | 3549000 | 52659606149.4 | 2.356325e-10 | 1.932381e-22 | 5.334654e-11 | 3.622317e-12 | 3.623062e-09 | 0.09754186 | 0.002438546 | 0.002 | 650223
[10 empty] | 3550000 | 52674444021.0 | 2.355688e-10 | 1.931858e-22 | 5.335405e-11 | 3.620827e-12 | 3.621572e-09 | 0.09754186 | 0.002438547 | 0.002 | 650406.2
[10 empty] | 3551000 | 52689281892.5 | 2.355051e-10 | 1.931336e-22 | 5.336157e-11 | 3.619339e-12 | 3.620083e-09 | 0.09754186 | 0.002438547 | 0.002 | 650589.5
[10 empty] | 3552000 | 52704119764.1 | 2.354415e-10 | 1.930814e-22 | 5.336908e-11 | 3.617852e-12 | 3.618595e-09 | 0.09754187 | 0.002438547 | 0.002 | 650772.7
[10 empty] | 3553000 | 52718957635.6 | 2.353779e-10 | 1.930293e-22 | 5.337659e-11 | 3.616366e-12 | 3.617109e-09 | 0.09754187 | 0.002438547 | 0.002 | 650955.9
[10 empty] | 3554000 | 52733795507.2 | 2.353143e-10 | 1.929772e-22 | 5.33841e-11 | 3.61488e-12 | 3.615623e-09 | 0.09754187 | 0.002438547 | 0.002 | 651139.1
[10 empty] | 3555000 | 52748633378.7 | 2.352508e-10 | 1.929251e-22 | 5.339161e-11 | 3.613396e-12 | 3.614138e-09 | 0.09754188 | 0.002438547 | 0.002 | 651322.3
[10 empty] | 3556000 | 52763471250.3 | 2.351873e-10 | 1.92873e-22 | 5.339912e-11 | 3.611913e-12 | 3.612655e-09 | 0.09754188 | 0.002438547 | 0.002 | 651505.5
[10 empty] | 3557000 | 52778309121.8 | 2.351239e-10 | 1.928209e-22 | 5.340663e-11 | 3.610431e-12 | 3.611172e-09 | 0.09754189 | 0.002438547 | 0.002 | 651688.7
[10 empty] | 3558000 | 52793146993.4 | 2.350605e-10 | 1.927689e-22 | 5.341414e-11 | 3.60895e-12 | 3.60969e-09 | 0.09754189 | 0.002438547 | 0.002 | 651871.9
[10 empty] | 3559000 | 52807984864.9 | 2.349971e-10 | 1.92717e-22 | 5.342164e-11 | 3.60747e-12 | 3.60821e-09 | 0.09754189 | 0.002438547 | 0.002 | 652055.2
[10 empty] | 3560000 | 52822822736.5 | 2.349337e-10 | 1.92665e-22 | 5.342915e-11 | 3.605991e-12 | 3.60673e-09 | 0.0975419 | 0.002438547 | 0.002 | 652238.4
[10 empty] | 3561000 | 52837660608.1 | 2.348704e-10 | 1.926131e-22 | 5.343665e-11 | 3.604512e-12 | 3.605251e-09 | 0.0975419 | 0.002438547 | 0.002 | 652421.6
[10 empty] | 3562000 | 52852498479.6 | 2.348071e-10 | 1.925612e-22 | 5.344415e-11 | 3.603035e-12 | 3.603774e-09 | 0.0975419 | 0.002438548 | 0.002 | 652604.8
[10 empty] | 3563000 | 52867336351.2 | 2.347439e-10 | 1.925093e-22 | 5.345166e-11 | 3.601559e-12 | 3.602297e-09 | 0.09754191 | 0.002438548 | 0.002 | 652788
[10 empty] | 3564000 | 52882174222.7 | 2.346807e-10 | 1.924575e-22 | 5.345916e-11 | 3.600084e-12 | 3.600822e-09 | 0.09754191 | 0.002438548 | 0.002 | 652971.2
[10 empty] | 3565000 | 52897012094.3 | 2.346175e-10 | 1.924057e-22 | 5.346666e-11 | 3.59861e-12 | 3.599347e-09 | 0.09754191 | 0.002438548 | 0.002 | 653154.4
[10 empty] | 3566000 | 52911849965.8 | 2.345543e-10 | 1.923539e-22 | 5.347415e-11 | 3.597137e-12 | 3.597874e-09 | 0.09754192 | 0.002438548 | 0.002 | 653337.6
[10 empty] | 3567000 | 52926687837.4 | 2.344912e-10 | 1.923021e-22 | 5.348165e-11 | 3.595666e-12 | 3.596401e-09 | 0.09754192 | 0.002438548 | 0.002 | 653520.9
[10 empty] | 3568000 | 52941525708.9 | 2.344282e-10 | 1.922504e-22 | 5.348915e-11 | 3.594195e-12 | 3.59493e-09 | 0.09754193 | 0.002438548 | 0.002 | 653704.1
[10 empty] | 3569000 | 52956363580.5 | 2.343651e-10 | 1.921987e-22 | 5.349664e-11 | 3.592725e-12 | 3.59346e-09 | 0.09754193 | 0.002438548 | 0.002 | 653887.3
[10 empty] | 3570000 | 52971201452.1 | 2.343021e-10 | 1.92147e-22 | 5.350414e-11 | 3.591256e-12 | 3.59199e-09 | 0.09754193 | 0.002438548 | 0.002 | 654070.5
[10 empty] | 3571000 | 52986039323.6 | 2.342391e-10 | 1.920954e-22 | 5.351163e-11 | 3.589788e-12 | 3.590522e-09 | 0.09754194 | 0.002438548 | 0.002 | 654253.7
[10 empty] | 3572000 | 53000877195.2 | 2.341762e-10 | 1.920438e-22 | 5.351912e-11 | 3.588321e-12 | 3.589054e-09 | 0.09754194 | 0.002438548 | 0.002 | 654436.9
[10 empty] | 3573000 | 53015715066.7 | 2.341133e-10 | 1.919922e-22 | 5.352661e-11 | 3.586855e-12 | 3.587588e-09 | 0.09754194 | 0.002438549 | 0.002 | 654620.1
[10 empty] | 3574000 | 53030552938.3 | 2.340504e-10 | 1.919406e-22 | 5.35341e-11 | 3.58539e-12 | 3.586123e-09 | 0.09754195 | 0.002438549 | 0.002 | 654803.4
[10 empty] | 3575000 | 53045390809.8 | 2.339876e-10 | 1.918891e-22 | 5.354159e-11 | 3.583926e-12 | 3.584658e-09 | 0.09754195 | 0.002438549 | 0.002 | 654986.6
[10 empty] | 3576000 | 53060228681.4 | 2.339248e-10 | 1.918376e-22 | 5.354908e-11 | 3.582463e-12 | 3.583195e-09 | 0.09754195 | 0.002438549 | 0.002 | 655169.8
[10 empty] | 3577000 | 53075066552.9 | 2.338621e-10 | 1.917862e-22 | 5.355657e-11 | 3.581002e-12 | 3.581733e-09 | 0.09754196 | 0.002438549 | 0.002 | 655353
[10 empty] | 3578000 | 53089904424.5 | 2.337993e-10 | 1.917347e-22 | 5.356405e-11 | 3.579541e-12 | 3.580271e-09 | 0.09754196 | 0.002438549 | 0.002 | 655536.2
[10 empty] | 3579000 | 53104742296.1 | 2.337366e-10 | 1.916833e-22 | 5.357154e-11 | 3.578081e-12 | 3.578811e-09 | 0.09754196 | 0.002438549 | 0.002 | 655719.4
[10 empty] | 3580000 | 53119580167.6 | 2.33674e-10 | 1.916319e-22 | 5.357902e-11 | 3.576622e-12 | 3.577352e-09 | 0.09754197 | 0.002438549 | 0.002 | 655902.6
[10 empty] | 3581000 | 53134418039.2 | 2.336113e-10 | 1.915805e-22 | 5.35865e-11 | 3.575164e-12 | 3.575893e-09 | 0.09754197 | 0.002438549 | 0.002 | 656085.8
[10 empty] | 3582000 | 53149255910.7 | 2.335488e-10 | 1.915292e-22 | 5.359398e-11 | 3.573707e-12 | 3.574436e-09 | 0.09754198 | 0.002438549 | 0.002 | 656269.1
[10 empty] | 3583000 | 53164093782.3 | 2.334862e-10 | 1.914779e-22 | 5.360146e-11 | 3.572252e-12 | 3.572979e-09 | 0.09754198 | 0.002438549 | 0.002 | 656452.3
[10 empty] | 3584000 | 53178931653.8 | 2.334237e-10 | 1.914266e-22 | 5.360894e-11 | 3.570797e-12 | 3.571524e-09 | 0.09754198 | 0.00243855 | 0.002 | 656635.5
[10 empty] | 3585000 | 53193769525.4 | 2.333612e-10 | 1.913754e-22 | 5.361642e-11 | 3.569343e-12 | 3.57007e-09 | 0.09754199 | 0.00243855 | 0.002 | 656818.7
[10 empty] | 3586000 | 53208607396.9 | 2.332987e-10 | 1.913242e-22 | 5.36239e-11 | 3.56789e-12 | 3.568616e-09 | 0.09754199 | 0.00243855 | 0.002 | 657001.9
[10 empty] | 3587000 | 53223445268.5 | 2.332363e-10 | 1.91273e-22 | 5.363138e-11 | 3.566438e-12 | 3.567164e-09 | 0.09754199 | 0.00243855 | 0.002 | 657185.1
[10 empty] | 3588000 | 53238283140.0 | 2.331739e-10 | 1.912218e-22 | 5.363885e-11 | 3.564987e-12 | 3.565713e-09 | 0.097542 | 0.00243855 | 0.002 | 657368.3
[10 empty] | 3589000 | 53253121011.6 | 2.331116e-10 | 1.911707e-22 | 5.364633e-11 | 3.563537e-12 | 3.564262e-09 | 0.097542 | 0.00243855 | 0.002 | 657551.5
[10 empty] | 3590000 | 53267958883.2 | 2.330492e-10 | 1.911196e-22 | 5.36538e-11 | 3.562089e-12 | 3.562813e-09 | 0.097542 | 0.00243855 | 0.002 | 657734.8
[10 empty] | 3591000 | 53282796754.7 | 2.32987e-10 | 1.910685e-22 | 5.366127e-11 | 3.560641e-12 | 3.561365e-09 | 0.09754201 | 0.00243855 | 0.002 | 657918
[10 empty] | 3592000 | 53297634626.3 | 2.329247e-10 | 1.910175e-22 | 5.366874e-11 | 3.559194e-12 | 3.559917e-09 | 0.09754201 | 0.00243855 | 0.002 | 658101.2
[10 empty] | 3593000 | 53312472497.8 | 2.328625e-10 | 1.909664e-22 | 5.367621e-11 | 3.557748e-12 | 3.558471e-09 | 0.09754201 | 0.00243855 | 0.002 | 658284.4
[10 empty] | 3594000 | 53327310369.4 | 2.328003e-10 | 1.909154e-22 | 5.368368e-11 | 3.556303e-12 | 3.557025e-09 | 0.09754202 | 0.00243855 | 0.002 | 658467.6
[10 empty] | 3595000 | 53342148240.9 | 2.327382e-10 | 1.908645e-22 | 5.369115e-11 | 3.554859e-12 | 3.555581e-09 | 0.09754202 | 0.002438551 | 0.002 | 658650.8
[10 empty] | 3596000 | 53356986112.5 | 2.326761e-10 | 1.908135e-22 | 5.369862e-11 | 3.553416e-12 | 3.554138e-09 | 0.09754203 | 0.002438551 | 0.002 | 658834
[10 empty] | 3597000 | 53371823984.0 | 2.32614e-10 | 1.907626e-22 | 5.370608e-11 | 3.551974e-12 | 3.552695e-09 | 0.09754203 | 0.002438551 | 0.002 | 659017.3
[10 empty] | 3598000 | 53386661855.6 | 2.325519e-10 | 1.907117e-22 | 5.371355e-11 | 3.550533e-12 | 3.551254e-09 | 0.09754203 | 0.002438551 | 0.002 | 659200.5
[10 empty] | 3599000 | 53401499727.2 | 2.324899e-10 | 1.906609e-22 | 5.372101e-11 | 3.549093e-12 | 3.549813e-09 | 0.09754204 | 0.002438551 | 0.002 | 659383.7
[10 empty] | 3600000 | 53416337598.7 | 2.324279e-10 | 1.906101e-22 | 5.372847e-11 | 3.547654e-12 | 3.548374e-09 | 0.09754204 | 0.002438551 | 0.002 | 659566.9
[10 empty] | 3601000 | 53431175470.3 | 2.32366e-10 | 1.905592e-22 | 5.373594e-11 | 3.546216e-12 | 3.546935e-09 | 0.09754204 | 0.002438551 | 0.002 | 659750.1
[10 empty] | 3602000 | 53446013341.8 | 2.323041e-10 | 1.905085e-22 | 5.37434e-11 | 3.544779e-12 | 3.545498e-09 | 0.09754205 | 0.002438551 | 0.002 | 659933.3
[10 empty] | 3603000 | 53460851213.4 | 2.322422e-10 | 1.904577e-22 | 5.375086e-11 | 3.543343e-12 | 3.544061e-09 | 0.09754205 | 0.002438551 | 0.002 | 660116.5
[10 empty] | 3604000 | 53475689084.9 | 2.321803e-10 | 1.90407e-22 | 5.375831e-11 | 3.541908e-12 | 3.542626e-09 | 0.09754205 | 0.002438551 | 0.002 | 660299.7
[10 empty] | 3605000 | 53490526956.5 | 2.321185e-10 | 1.903563e-22 | 5.376577e-11 | 3.540474e-12 | 3.541191e-09 | 0.09754206 | 0.002438551 | 0.002 | 660483
[10 empty] | 3606000 | 53505364828.0 | 2.320568e-10 | 1.903057e-22 | 5.377323e-11 | 3.539041e-12 | 3.539757e-09 | 0.09754206 | 0.002438552 | 0.002 | 660666.2
[10 empty] | 3607000 | 53520202699.6 | 2.31995e-10 | 1.90255e-22 | 5.378068e-11 | 3.537609e-12 | 3.538325e-09 | 0.09754206 | 0.002438552 | 0.002 | 660849.4
[10 empty] | 3608000 | 53535040571.2 | 2.319333e-10 | 1.902044e-22 | 5.378814e-11 | 3.536178e-12 | 3.536893e-09 | 0.09754207 | 0.002438552 | 0.002 | 661032.6
[10 empty] | 3609000 | 53549878442.7 | 2.318716e-10 | 1.901538e-22 | 5.379559e-11 | 3.534747e-12 | 3.535463e-09 | 0.09754207 | 0.002438552 | 0.002 | 661215.8
[10 empty] | 3610000 | 53564716314.3 | 2.3181e-10 | 1.901033e-22 | 5.380304e-11 | 3.533318e-12 | 3.534033e-09 | 0.09754207 | 0.002438552 | 0.002 | 661399
[10 empty] | 3611000 | 53579554185.8 | 2.317484e-10 | 1.900528e-22 | 5.38105e-11 | 3.53189e-12 | 3.532604e-09 | 0.09754208 | 0.002438552 | 0.002 | 661582.2
[10 empty] | 3612000 | 53594392057.4 | 2.316868e-10 | 1.900023e-22 | 5.381795e-11 | 3.530463e-12 | 3.531176e-09 | 0.09754208 | 0.002438552 | 0.002 | 661765.4
[10 empty] | 3613000 | 53609229928.9 | 2.316252e-10 | 1.899518e-22 | 5.38254e-11 | 3.529036e-12 | 3.52975e-09 | 0.09754209 | 0.002438552 | 0.002 | 661948.7
[10 empty] | 3614000 | 53624067800.5 | 2.315637e-10 | 1.899013e-22 | 5.383284e-11 | 3.527611e-12 | 3.528324e-09 | 0.09754209 | 0.002438552 | 0.002 | 662131.9
[10 empty] | 3615000 | 53638905672.0 | 2.315023e-10 | 1.898509e-22 | 5.384029e-11 | 3.526187e-12 | 3.526899e-09 | 0.09754209 | 0.002438552 | 0.002 | 662315.1
[10 empty] | 3616000 | 53653743543.6 | 2.314408e-10 | 1.898005e-22 | 5.384774e-11 | 3.524763e-12 | 3.525475e-09 | 0.0975421 | 0.002438552 | 0.002 | 662498.3
[10 empty] | 3617000 | 53668581415.1 | 2.313794e-10 | 1.897502e-22 | 5.385518e-11 | 3.523341e-12 | 3.524052e-09 | 0.0975421 | 0.002438552 | 0.002 | 662681.5
[10 empty] | 3618000 | 53683419286.7 | 2.31318e-10 | 1.896998e-22 | 5.386263e-11 | 3.52192e-12 | 3.52263e-09 | 0.0975421 | 0.002438553 | 0.002 | 662864.7
[10 empty] | 3619000 | 53698257158.3 | 2.312567e-10 | 1.896495e-22 | 5.387007e-11 | 3.520499e-12 | 3.521209e-09 | 0.09754211 | 0.002438553 | 0.002 | 663047.9
[10 empty] | 3620000 | 53713095029.8 | 2.311954e-10 | 1.895993e-22 | 5.387751e-11 | 3.519079e-12 | 3.519789e-09 | 0.09754211 | 0.002438553 | 0.002 | 663231.1
[10 empty] | 3621000 | 53727932901.4 | 2.311341e-10 | 1.89549e-22 | 5.388495e-11 | 3.517661e-12 | 3.51837e-09 | 0.09754211 | 0.002438553 | 0.002 | 663414.4
[10 empty] | 3622000 | 53742770772.9 | 2.310728e-10 | 1.894988e-22 | 5.389239e-11 | 3.516243e-12 | 3.516952e-09 | 0.09754212 | 0.002438553 | 0.002 | 663597.6
[10 empty] | 3623000 | 53757608644.5 | 2.310116e-10 | 1.894486e-22 | 5.389983e-11 | 3.514827e-12 | 3.515535e-09 | 0.09754212 | 0.002438553 | 0.002 | 663780.8
[10 empty] | 3624000 | 53772446516.0 | 2.309505e-10 | 1.893984e-22 | 5.390727e-11 | 3.513411e-12 | 3.514119e-09 | 0.09754212 | 0.002438553 | 0.002 | 663964
[10 empty] | 3625000 | 53787284387.6 | 2.308893e-10 | 1.893483e-22 | 5.391471e-11 | 3.511996e-12 | 3.512704e-09 | 0.09754213 | 0.002438553 | 0.002 | 664147.2
[10 empty] | 3626000 | 53802122259.1 | 2.308282e-10 | 1.892981e-22 | 5.392214e-11 | 3.510583e-12 | 3.511289e-09 | 0.09754213 | 0.002438553 | 0.002 | 664330.4
[10 empty] | 3627000 | 53816960130.7 | 2.307671e-10 | 1.89248e-22 | 5.392958e-11 | 3.50917e-12 | 3.509876e-09 | 0.09754213 | 0.002438553 | 0.002 | 664513.6
[10 empty] | 3628000 | 53831798002.3 | 2.307061e-10 | 1.89198e-22 | 5.393701e-11 | 3.507758e-12 | 3.508464e-09 | 0.09754214 | 0.002438553 | 0.002 | 664696.9
[10 empty] | 3629000 | 53846635873.8 | 2.306451e-10 | 1.891479e-22 | 5.394445e-11 | 3.506347e-12 | 3.507052e-09 | 0.09754214 | 0.002438554 | 0.002 | 664880.1
[10 empty] | 3630000 | 53861473745.4 | 2.305841e-10 | 1.890979e-22 | 5.395188e-11 | 3.504937e-12 | 3.505642e-09 | 0.09754215 | 0.002438554 | 0.002 | 665063.3
[10 empty] | 3631000 | 53876311616.9 | 2.305231e-10 | 1.89048e-22 | 5.395931e-11 | 3.503528e-12 | 3.504233e-09 | 0.09754215 | 0.002438554 | 0.002 | 665246.5
[10 empty] | 3632000 | 53891149488.5 | 2.304622e-10 | 1.88998e-22 | 5.396674e-11 | 3.50212e-12 | 3.502824e-09 | 0.09754215 | 0.002438554 | 0.002 | 665429.7
[10 empty] | 3633000 | 53905987360.0 | 2.304013e-10 | 1.889481e-22 | 5.397417e-11 | 3.500713e-12 | 3.501417e-09 | 0.09754216 | 0.002438554 | 0.002 | 665612.9
[10 empty] | 3634000 | 53920825231.6 | 2.303405e-10 | 1.888982e-22 | 5.39816e-11 | 3.499307e-12 | 3.50001e-09 | 0.09754216 | 0.002438554 | 0.002 | 665796.1
[10 empty] | 3635000 | 53935663103.1 | 2.302797e-10 | 1.888483e-22 | 5.398902e-11 | 3.497902e-12 | 3.498604e-09 | 0.09754216 | 0.002438554 | 0.002 | 665979.3
[10 empty] | 3636000 | 53950500974.7 | 2.302189e-10 | 1.887984e-22 | 5.399645e-11 | 3.496498e-12 | 3.4972e-09 | 0.09754217 | 0.002438554 | 0.002 | 666162.6
[10 empty] | 3637000 | 53965338846.3 | 2.301581e-10 | 1.887486e-22 | 5.400387e-11 | 3.495094e-12 | 3.495796e-09 | 0.09754217 | 0.002438554 | 0.002 | 666345.8
[10 empty] | 3638000 | 53980176717.8 | 2.300974e-10 | 1.886988e-22 | 5.40113e-11 | 3.493692e-12 | 3.494393e-09 | 0.09754217 | 0.002438554 | 0.002 | 666529
[10 empty] | 3639000 | 53995014589.4 | 2.300367e-10 | 1.886491e-22 | 5.401872e-11 | 3.492291e-12 | 3.492991e-09 | 0.09754218 | 0.002438554 | 0.002 | 666712.2
[10 empty] | 3640000 | 54009852460.9 | 2.299761e-10 | 1.885993e-22 | 5.402614e-11 | 3.49089e-12 | 3.49159e-09 | 0.09754218 | 0.002438555 | 0.002 | 666895.4
[10 empty] | 3641000 | 54024690332.5 | 2.299155e-10 | 1.885496e-22 | 5.403356e-11 | 3.489491e-12 | 3.49019e-09 | 0.09754218 | 0.002438555 | 0.002 | 667078.6
[10 empty] | 3642000 | 54039528204.0 | 2.298549e-10 | 1.884999e-22 | 5.404098e-11 | 3.488092e-12 | 3.488791e-09 | 0.09754219 | 0.002438555 | 0.002 | 667261.8
[10 empty] | 3643000 | 54054366075.6 | 2.297943e-10 | 1.884503e-22 | 5.40484e-11 | 3.486695e-12 | 3.487393e-09 | 0.09754219 | 0.002438555 | 0.002 | 667445
[10 empty] | 3644000 | 54069203947.1 | 2.297338e-10 | 1.884006e-22 | 5.405582e-11 | 3.485298e-12 | 3.485996e-09 | 0.09754219 | 0.002438555 | 0.002 | 667628.3
[10 empty] | 3645000 | 54084041818.7 | 2.296733e-10 | 1.88351e-22 | 5.406323e-11 | 3.483902e-12 | 3.4846e-09 | 0.0975422 | 0.002438555 | 0.002 | 667811.5
[10 empty] | 3646000 | 54098879690.2 | 2.296128e-10 | 1.883014e-22 | 5.407065e-11 | 3.482508e-12 | 3.483205e-09 | 0.0975422 | 0.002438555 | 0.002 | 667994.7
[10 empty] | 3647000 | 54113717561.8 | 2.295524e-10 | 1.882519e-22 | 5.407806e-11 | 3.481114e-12 | 3.481811e-09 | 0.0975422 | 0.002438555 | 0.002 | 668177.9
[10 empty] | 3648000 | 54128555433.4 | 2.29492e-10 | 1.882024e-22 | 5.408548e-11 | 3.479721e-12 | 3.480417e-09 | 0.09754221 | 0.002438555 | 0.002 | 668361.1
[10 empty] | 3649000 | 54143393304.9 | 2.294317e-10 | 1.881529e-22 | 5.409289e-11 | 3.478329e-12 | 3.479025e-09 | 0.09754221 | 0.002438555 | 0.002 | 668544.3
[10 empty] | 3650000 | 54158231176.5 | 2.293713e-10 | 1.881034e-22 | 5.41003e-11 | 3.476938e-12 | 3.477633e-09 | 0.09754222 | 0.002438555 | 0.002 | 668727.5
[10 empty] | 3651000 | 54173069048.0 | 2.29311e-10 | 1.880539e-22 | 5.410771e-11 | 3.475548e-12 | 3.476243e-09 | 0.09754222 | 0.002438555 | 0.002 | 668910.8
[10 empty] | 3652000 | 54187906919.6 | 2.292508e-10 | 1.880045e-22 | 5.411512e-11 | 3.474159e-12 | 3.474853e-09 | 0.09754222 | 0.002438556 | 0.002 | 669094
[10 empty] | 3653000 | 54202744791.1 | 2.291905e-10 | 1.879551e-22 | 5.412253e-11 | 3.47277e-12 | 3.473465e-09 | 0.09754223 | 0.002438556 | 0.002 | 669277.2
[10 empty] | 3654000 | 54217582662.7 | 2.291303e-10 | 1.879058e-22 | 5.412994e-11 | 3.471383e-12 | 3.472077e-09 | 0.09754223 | 0.002438556 | 0.002 | 669460.4
[10 empty] | 3655000 | 54232420534.2 | 2.290702e-10 | 1.878564e-22 | 5.413734e-11 | 3.469997e-12 | 3.47069e-09 | 0.09754223 | 0.002438556 | 0.002 | 669643.6
[10 empty] | 3656000 | 54247258405.8 | 2.2901e-10 | 1.878071e-22 | 5.414475e-11 | 3.468611e-12 | 3.469304e-09 | 0.09754224 | 0.002438556 | 0.002 | 669826.8
[10 empty] | 3657000 | 54262096277.4 | 2.289499e-10 | 1.877578e-22 | 5.415215e-11 | 3.467227e-12 | 3.467919e-09 | 0.09754224 | 0.002438556 | 0.002 | 670010
[10 empty] | 3658000 | 54276934148.9 | 2.288899e-10 | 1.877085e-22 | 5.415956e-11 | 3.465843e-12 | 3.466535e-09 | 0.09754224 | 0.002438556 | 0.002 | 670193.2
[10 empty] | 3659000 | 54291772020.5 | 2.288298e-10 | 1.876593e-22 | 5.416696e-11 | 3.464461e-12 | 3.465152e-09 | 0.09754225 | 0.002438556 | 0.002 | 670376.5
[10 empty] | 3660000 | 54306609892.0 | 2.287698e-10 | 1.876101e-22 | 5.417436e-11 | 3.463079e-12 | 3.46377e-09 | 0.09754225 | 0.002438556 | 0.002 | 670559.7
[10 empty] | 3661000 | 54321447763.6 | 2.287098e-10 | 1.875609e-22 | 5.418176e-11 | 3.461698e-12 | 3.462389e-09 | 0.09754225 | 0.002438556 | 0.002 | 670742.9
[10 empty] | 3662000 | 54336285635.1 | 2.286499e-10 | 1.875118e-22 | 5.418916e-11 | 3.460319e-12 | 3.461009e-09 | 0.09754226 | 0.002438556 | 0.002 | 670926.1
[10 empty] | 3663000 | 54351123506.7 | 2.2859e-10 | 1.874626e-22 | 5.419656e-11 | 3.45894e-12 | 3.459629e-09 | 0.09754226 | 0.002438557 | 0.002 | 671109.3
[10 empty] | 3664000 | 54365961378.2 | 2.285301e-10 | 1.874135e-22 | 5.420396e-11 | 3.457562e-12 | 3.458251e-09 | 0.09754226 | 0.002438557 | 0.002 | 671292.5
[10 empty] | 3665000 | 54380799249.8 | 2.284703e-10 | 1.873644e-22 | 5.421135e-11 | 3.456185e-12 | 3.456873e-09 | 0.09754227 | 0.002438557 | 0.002 | 671475.7
[10 empty] | 3666000 | 54395637121.4 | 2.284105e-10 | 1.873154e-22 | 5.421875e-11 | 3.454809e-12 | 3.455497e-09 | 0.09754227 | 0.002438557 | 0.002 | 671658.9
[10 empty] | 3667000 | 54410474992.9 | 2.283507e-10 | 1.872664e-22 | 5.422614e-11 | 3.453433e-12 | 3.454121e-09 | 0.09754227 | 0.002438557 | 0.002 | 671842.2
[10 empty] | 3668000 | 54425312864.5 | 2.282909e-10 | 1.872174e-22 | 5.423354e-11 | 3.452059e-12 | 3.452746e-09 | 0.09754228 | 0.002438557 | 0.002 | 672025.4
[10 empty] | 3669000 | 54440150736.0 | 2.282312e-10 | 1.871684e-22 | 5.424093e-11 | 3.450686e-12 | 3.451372e-09 | 0.09754228 | 0.002438557 | 0.002 | 672208.6
[10 empty] | 3670000 | 54454988607.6 | 2.281715e-10 | 1.871194e-22 | 5.424832e-11 | 3.449313e-12 | 3.45e-09 | 0.09754228 | 0.002438557 | 0.002 | 672391.8
[10 empty] | 3671000 | 54469826479.1 | 2.281119e-10 | 1.870705e-22 | 5.425571e-11 | 3.447942e-12 | 3.448628e-09 | 0.09754229 | 0.002438557 | 0.002 | 672575
[10 empty] | 3672000 | 54484664350.7 | 2.280522e-10 | 1.870216e-22 | 5.42631e-11 | 3.446571e-12 | 3.447256e-09 | 0.09754229 | 0.002438557 | 0.002 | 672758.2
[10 empty] | 3673000 | 54499502222.2 | 2.279927e-10 | 1.869728e-22 | 5.427049e-11 | 3.445201e-12 | 3.445886e-09 | 0.09754229 | 0.002438557 | 0.002 | 672941.4
[10 empty] | 3674000 | 54514340093.8 | 2.279331e-10 | 1.869239e-22 | 5.427787e-11 | 3.443833e-12 | 3.444517e-09 | 0.0975423 | 0.002438557 | 0.002 | 673124.7
[10 empty] | 3675000 | 54529177965.4 | 2.278736e-10 | 1.868751e-22 | 5.428526e-11 | 3.442465e-12 | 3.443149e-09 | 0.0975423 | 0.002438558 | 0.002 | 673307.9
[10 empty] | 3676000 | 54544015836.9 | 2.278141e-10 | 1.868263e-22 | 5.429265e-11 | 3.441098e-12 | 3.441781e-09 | 0.0975423 | 0.002438558 | 0.002 | 673491.1
[10 empty] | 3677000 | 54558853708.5 | 2.277546e-10 | 1.867775e-22 | 5.430003e-11 | 3.439732e-12 | 3.440415e-09 | 0.09754231 | 0.002438558 | 0.002 | 673674.3
[10 empty] | 3678000 | 54573691580.0 | 2.276952e-10 | 1.867288e-22 | 5.430741e-11 | 3.438367e-12 | 3.439049e-09 | 0.09754231 | 0.002438558 | 0.002 | 673857.5
[10 empty] | 3679000 | 54588529451.6 | 2.276358e-10 | 1.866801e-22 | 5.43148e-11 | 3.437003e-12 | 3.437685e-09 | 0.09754232 | 0.002438558 | 0.002 | 674040.7
[10 empty] | 3680000 | 54603367323.1 | 2.275764e-10 | 1.866314e-22 | 5.432218e-11 | 3.435639e-12 | 3.436321e-09 | 0.09754232 | 0.002438558 | 0.002 | 674223.9
[10 empty] | 3681000 | 54618205194.7 | 2.275171e-10 | 1.865827e-22 | 5.432956e-11 | 3.434277e-12 | 3.434958e-09 | 0.09754232 | 0.002438558 | 0.002 | 674407.1
[10 empty] | 3682000 | 54633043066.2 | 2.274578e-10 | 1.865341e-22 | 5.433694e-11 | 3.432915e-12 | 3.433596e-09 | 0.09754233 | 0.002438558 | 0.002 | 674590.4
[10 empty] | 3683000 | 54647880937.8 | 2.273985e-10 | 1.864855e-22 | 5.434431e-11 | 3.431555e-12 | 3.432235e-09 | 0.09754233 | 0.002438558 | 0.002 | 674773.6
[10 empty] | 3684000 | 54662718809.3 | 2.273392e-10 | 1.864369e-22 | 5.435169e-11 | 3.430195e-12 | 3.430875e-09 | 0.09754233 | 0.002438558 | 0.002 | 674956.8
[10 empty] | 3685000 | 54677556680.9 | 2.2728e-10 | 1.863884e-22 | 5.435907e-11 | 3.428837e-12 | 3.429516e-09 | 0.09754234 | 0.002438558 | 0.002 | 675140
[10 empty] | 3686000 | 54692394552.5 | 2.272209e-10 | 1.863398e-22 | 5.436644e-11 | 3.427479e-12 | 3.428158e-09 | 0.09754234 | 0.002438558 | 0.002 | 675323.2
[10 empty] | 3687000 | 54707232424.0 | 2.271617e-10 | 1.862913e-22 | 5.437382e-11 | 3.426122e-12 | 3.4268e-09 | 0.09754234 | 0.002438559 | 0.002 | 675506.4
[10 empty] | 3688000 | 54722070295.6 | 2.271026e-10 | 1.862428e-22 | 5.438119e-11 | 3.424766e-12 | 3.425444e-09 | 0.09754235 | 0.002438559 | 0.002 | 675689.6
[10 empty] | 3689000 | 54736908167.1 | 2.270435e-10 | 1.861944e-22 | 5.438856e-11 | 3.423411e-12 | 3.424088e-09 | 0.09754235 | 0.002438559 | 0.002 | 675872.8
[10 empty] | 3690000 | 54751746038.7 | 2.269845e-10 | 1.86146e-22 | 5.439593e-11 | 3.422056e-12 | 3.422733e-09 | 0.09754235 | 0.002438559 | 0.002 | 676056.1
[10 empty] | 3691000 | 54766583910.2 | 2.269254e-10 | 1.860975e-22 | 5.44033e-11 | 3.420703e-12 | 3.42138e-09 | 0.09754236 | 0.002438559 | 0.002 | 676239.3
[10 empty] | 3692000 | 54781421781.8 | 2.268664e-10 | 1.860492e-22 | 5.441067e-11 | 3.419351e-12 | 3.420027e-09 | 0.09754236 | 0.002438559 | 0.002 | 676422.5
[10 empty] | 3693000 | 54796259653.3 | 2.268075e-10 | 1.860008e-22 | 5.441804e-11 | 3.417999e-12 | 3.418675e-09 | 0.09754236 | 0.002438559 | 0.002 | 676605.7
[10 empty] | 3694000 | 54811097524.9 | 2.267485e-10 | 1.859525e-22 | 5.442541e-11 | 3.416649e-12 | 3.417324e-09 | 0.09754237 | 0.002438559 | 0.002 | 676788.9
[10 empty] | 3695000 | 54825935396.5 | 2.266897e-10 | 1.859042e-22 | 5.443277e-11 | 3.415299e-12 | 3.415974e-09 | 0.09754237 | 0.002438559 | 0.002 | 676972.1
[10 empty] | 3696000 | 54840773268.0 | 2.266308e-10 | 1.858559e-22 | 5.444014e-11 | 3.41395e-12 | 3.414624e-09 | 0.09754237 | 0.002438559 | 0.002 | 677155.3
[10 empty] | 3697000 | 54855611139.6 | 2.265719e-10 | 1.858077e-22 | 5.44475e-11 | 3.412602e-12 | 3.413276e-09 | 0.09754238 | 0.002438559 | 0.002 | 677338.6
[10 empty] | 3698000 | 54870449011.1 | 2.265131e-10 | 1.857594e-22 | 5.445487e-11 | 3.411255e-12 | 3.411929e-09 | 0.09754238 | 0.00243856 | 0.002 | 677521.8
[10 empty] | 3699000 | 54885286882.7 | 2.264544e-10 | 1.857112e-22 | 5.446223e-11 | 3.409909e-12 | 3.410582e-09 | 0.09754238 | 0.00243856 | 0.002 | 677705
[10 empty] | 3700000 | 54900124754.2 | 2.263956e-10 | 1.856631e-22 | 5.446959e-11 | 3.408564e-12 | 3.409236e-09 | 0.09754239 | 0.00243856 | 0.002 | 677888.2
[10 empty] | 3701000 | 54914962625.8 | 2.263369e-10 | 1.856149e-22 | 5.447695e-11 | 3.407219e-12 | 3.407891e-09 | 0.09754239 | 0.00243856 | 0.002 | 678071.4
[10 empty] | 3702000 | 54929800497.3 | 2.262782e-10 | 1.855668e-22 | 5.448431e-11 | 3.405876e-12 | 3.406548e-09 | 0.09754239 | 0.00243856 | 0.002 | 678254.6
[10 empty] | 3703000 | 54944638368.9 | 2.262196e-10 | 1.855187e-22 | 5.449167e-11 | 3.404533e-12 | 3.405205e-09 | 0.0975424 | 0.00243856 | 0.002 | 678437.8
[10 empty] | 3704000 | 54959476240.5 | 2.26161e-10 | 1.854706e-22 | 5.449903e-11 | 3.403192e-12 | 3.403862e-09 | 0.0975424 | 0.00243856 | 0.002 | 678621
[10 empty] | 3705000 | 54974314112.0 | 2.261024e-10 | 1.854226e-22 | 5.450638e-11 | 3.401851e-12 | 3.402521e-09 | 0.0975424 | 0.00243856 | 0.002 | 678804.3
[10 empty] | 3706000 | 54989151983.6 | 2.260438e-10 | 1.853746e-22 | 5.451374e-11 | 3.400511e-12 | 3.401181e-09 | 0.09754241 | 0.00243856 | 0.002 | 678987.5
[10 empty] | 3707000 | 55003989855.1 | 2.259853e-10 | 1.853266e-22 | 5.452109e-11 | 3.399172e-12 | 3.399841e-09 | 0.09754241 | 0.00243856 | 0.002 | 679170.7
[10 empty] | 3708000 | 55018827726.7 | 2.259268e-10 | 1.852786e-22 | 5.452845e-11 | 3.397834e-12 | 3.398503e-09 | 0.09754241 | 0.00243856 | 0.002 | 679353.9
[10 empty] | 3709000 | 55033665598.2 | 2.258683e-10 | 1.852307e-22 | 5.45358e-11 | 3.396497e-12 | 3.397165e-09 | 0.09754242 | 0.00243856 | 0.002 | 679537.1
[10 empty] | 3710000 | 55048503469.8 | 2.258099e-10 | 1.851827e-22 | 5.454315e-11 | 3.39516e-12 | 3.395828e-09 | 0.09754242 | 0.002438561 | 0.002 | 679720.3
[10 empty] | 3711000 | 55063341341.3 | 2.257515e-10 | 1.851348e-22 | 5.45505e-11 | 3.393825e-12 | 3.394493e-09 | 0.09754242 | 0.002438561 | 0.002 | 679903.5
[10 empty] | 3712000 | 55078179212.9 | 2.256931e-10 | 1.85087e-22 | 5.455785e-11 | 3.39249e-12 | 3.393158e-09 | 0.09754243 | 0.002438561 | 0.002 | 680086.7
[10 empty] | 3713000 | 55093017084.4 | 2.256348e-10 | 1.850391e-22 | 5.45652e-11 | 3.391157e-12 | 3.391823e-09 | 0.09754243 | 0.002438561 | 0.002 | 680270
[10 empty] | 3714000 | 55107854956.0 | 2.255765e-10 | 1.849913e-22 | 5.457254e-11 | 3.389824e-12 | 3.39049e-09 | 0.09754243 | 0.002438561 | 0.002 | 680453.2
[10 empty] | 3715000 | 55122692827.6 | 2.255182e-10 | 1.849435e-22 | 5.457989e-11 | 3.388492e-12 | 3.389158e-09 | 0.09754244 | 0.002438561 | 0.002 | 680636.4
[10 empty] | 3716000 | 55137530699.1 | 2.2546e-10 | 1.848957e-22 | 5.458724e-11 | 3.387161e-12 | 3.387826e-09 | 0.09754244 | 0.002438561 | 0.002 | 680819.6
[10 empty] | 3717000 | 55152368570.7 | 2.254017e-10 | 1.84848e-22 | 5.459458e-11 | 3.385831e-12 | 3.386496e-09 | 0.09754244 | 0.002438561 | 0.002 | 681002.8
[10 empty] | 3718000 | 55167206442.2 | 2.253436e-10 | 1.848003e-22 | 5.460192e-11 | 3.384501e-12 | 3.385166e-09 | 0.09754245 | 0.002438561 | 0.002 | 681186
[10 empty] | 3719000 | 55182044313.8 | 2.252854e-10 | 1.847526e-22 | 5.460927e-11 | 3.383173e-12 | 3.383837e-09 | 0.09754245 | 0.002438561 | 0.002 | 681369.2
[10 empty] | 3720000 | 55196882185.3 | 2.252273e-10 | 1.847049e-22 | 5.461661e-11 | 3.381845e-12 | 3.382509e-09 | 0.09754246 | 0.002438561 | 0.002 | 681552.5
[10 empty] | 3721000 | 55211720056.9 | 2.251692e-10 | 1.846573e-22 | 5.462395e-11 | 3.380519e-12 | 3.381182e-09 | 0.09754246 | 0.002438561 | 0.002 | 681735.7
[10 empty] | 3722000 | 55226557928.4 | 2.251111e-10 | 1.846097e-22 | 5.463129e-11 | 3.379193e-12 | 3.379856e-09 | 0.09754246 | 0.002438562 | 0.002 | 681918.9
[10 empty] | 3723000 | 5.52413958e+10 | 2.250531e-10 | 1.845621e-22 | 5.463863e-11 | 3.377868e-12 | 3.378531e-09 | 0.09754247 | 0.002438562 | 0.002 | 682102.1
[10 empty] | 3724000 | 55256233671.6 | 2.249951e-10 | 1.845145e-22 | 5.464596e-11 | 3.376544e-12 | 3.377206e-09 | 0.09754247 | 0.002438562 | 0.002 | 682285.3
[10 empty] | 3725000 | 55271071543.1 | 2.249371e-10 | 1.84467e-22 | 5.46533e-11 | 3.375221e-12 | 3.375883e-09 | 0.09754247 | 0.002438562 | 0.002 | 682468.5
[10 empty] | 3726000 | 55285909414.7 | 2.248792e-10 | 1.844194e-22 | 5.466064e-11 | 3.373899e-12 | 3.37456e-09 | 0.09754248 | 0.002438562 | 0.002 | 682651.7
[10 empty] | 3727000 | 55300747286.2 | 2.248213e-10 | 1.84372e-22 | 5.466797e-11 | 3.372577e-12 | 3.373238e-09 | 0.09754248 | 0.002438562 | 0.002 | 682834.9
[10 empty] | 3728000 | 55315585157.8 | 2.247634e-10 | 1.843245e-22 | 5.46753e-11 | 3.371257e-12 | 3.371917e-09 | 0.09754248 | 0.002438562 | 0.002 | 683018.2
[10 empty] | 3729000 | 55330423029.3 | 2.247055e-10 | 1.84277e-22 | 5.468264e-11 | 3.369937e-12 | 3.370597e-09 | 0.09754249 | 0.002438562 | 0.002 | 683201.4
[10 empty] | 3730000 | 55345260900.9 | 2.246477e-10 | 1.842296e-22 | 5.468997e-11 | 3.368618e-12 | 3.369278e-09 | 0.09754249 | 0.002438562 | 0.002 | 683384.6
[10 empty] | 3731000 | 55360098772.4 | 2.245899e-10 | 1.841822e-22 | 5.46973e-11 | 3.3673e-12 | 3.367959e-09 | 0.09754249 | 0.002438562 | 0.002 | 683567.8
[10 empty] | 3732000 | 55374936644.0 | 2.245322e-10 | 1.841349e-22 | 5.470463e-11 | 3.365983e-12 | 3.366642e-09 | 0.0975425 | 0.002438562 | 0.002 | 683751
[10 empty] | 3733000 | 55389774515.6 | 2.244744e-10 | 1.840875e-22 | 5.471196e-11 | 3.364667e-12 | 3.365325e-09 | 0.0975425 | 0.002438562 | 0.002 | 683934.2
[10 empty] | 3734000 | 55404612387.1 | 2.244167e-10 | 1.840402e-22 | 5.471928e-11 | 3.363352e-12 | 3.36401e-09 | 0.0975425 | 0.002438563 | 0.002 | 684117.4
[10 empty] | 3735000 | 55419450258.7 | 2.243591e-10 | 1.839929e-22 | 5.472661e-11 | 3.362037e-12 | 3.362695e-09 | 0.09754251 | 0.002438563 | 0.002 | 684300.6
[10 empty] | 3736000 | 55434288130.2 | 2.243014e-10 | 1.839456e-22 | 5.473394e-11 | 3.360724e-12 | 3.361381e-09 | 0.09754251 | 0.002438563 | 0.002 | 684483.9
[10 empty] | 3737000 | 55449126001.8 | 2.242438e-10 | 1.838984e-22 | 5.474126e-11 | 3.359411e-12 | 3.360067e-09 | 0.09754251 | 0.002438563 | 0.002 | 684667.1
[10 empty] | 3738000 | 55463963873.3 | 2.241862e-10 | 1.838512e-22 | 5.474859e-11 | 3.358099e-12 | 3.358755e-09 | 0.09754252 | 0.002438563 | 0.002 | 684850.3
[10 empty] | 3739000 | 55478801744.9 | 2.241287e-10 | 1.83804e-22 | 5.475591e-11 | 3.356788e-12 | 3.357444e-09 | 0.09754252 | 0.002438563 | 0.002 | 685033.5
[10 empty] | 3740000 | 55493639616.4 | 2.240712e-10 | 1.837568e-22 | 5.476323e-11 | 3.355478e-12 | 3.356133e-09 | 0.09754252 | 0.002438563 | 0.002 | 685216.7
[10 empty] | 3741000 | 55508477488.0 | 2.240137e-10 | 1.837097e-22 | 5.477055e-11 | 3.354169e-12 | 3.354823e-09 | 0.09754253 | 0.002438563 | 0.002 | 685399.9
[10 empty] | 3742000 | 55523315359.5 | 2.239562e-10 | 1.836626e-22 | 5.477787e-11 | 3.35286e-12 | 3.353515e-09 | 0.09754253 | 0.002438563 | 0.002 | 685583.1
[10 empty] | 3743000 | 55538153231.1 | 2.238988e-10 | 1.836155e-22 | 5.478519e-11 | 3.351553e-12 | 3.352207e-09 | 0.09754253 | 0.002438563 | 0.002 | 685766.4
[10 empty] | 3744000 | 55552991102.7 | 2.238414e-10 | 1.835684e-22 | 5.479251e-11 | 3.350246e-12 | 3.3509e-09 | 0.09754254 | 0.002438563 | 0.002 | 685949.6
[10 empty] | 3745000 | 55567828974.2 | 2.23784e-10 | 1.835213e-22 | 5.479982e-11 | 3.34894e-12 | 3.349593e-09 | 0.09754254 | 0.002438563 | 0.002 | 686132.8
[10 empty] | 3746000 | 55582666845.8 | 2.237267e-10 | 1.834743e-22 | 5.480714e-11 | 3.347635e-12 | 3.348288e-09 | 0.09754254 | 0.002438564 | 0.002 | 686316
[10 empty] | 3747000 | 55597504717.3 | 2.236694e-10 | 1.834273e-22 | 5.481445e-11 | 3.346331e-12 | 3.346983e-09 | 0.09754255 | 0.002438564 | 0.002 | 686499.2
[10 empty] | 3748000 | 55612342588.9 | 2.236121e-10 | 1.833804e-22 | 5.482177e-11 | 3.345028e-12 | 3.34568e-09 | 0.09754255 | 0.002438564 | 0.002 | 686682.4
[10 empty] | 3749000 | 55627180460.4 | 2.235549e-10 | 1.833334e-22 | 5.482908e-11 | 3.343726e-12 | 3.344377e-09 | 0.09754255 | 0.002438564 | 0.002 | 686865.6
[10 empty] | 3750000 | 55642018332.0 | 2.234976e-10 | 1.832865e-22 | 5.483639e-11 | 3.342424e-12 | 3.343075e-09 | 0.09754256 | 0.002438564 | 0.002 | 687048.8
[10 empty] | 3751000 | 55656856203.5 | 2.234405e-10 | 1.832396e-22 | 5.48437e-11 | 3.341123e-12 | 3.341774e-09 | 0.09754256 | 0.002438564 | 0.002 | 687232.1
[10 empty] | 3752000 | 55671694075.1 | 2.233833e-10 | 1.831927e-22 | 5.485101e-11 | 3.339823e-12 | 3.340473e-09 | 0.09754256 | 0.002438564 | 0.002 | 687415.3
[10 empty] | 3753000 | 55686531946.7 | 2.233262e-10 | 1.831459e-22 | 5.485832e-11 | 3.338524e-12 | 3.339174e-09 | 0.09754257 | 0.002438564 | 0.002 | 687598.5
[10 empty] | 3754000 | 55701369818.2 | 2.232691e-10 | 1.83099e-22 | 5.486563e-11 | 3.337226e-12 | 3.337875e-09 | 0.09754257 | 0.002438564 | 0.002 | 687781.7
[10 empty] | 3755000 | 55716207689.8 | 2.23212e-10 | 1.830522e-22 | 5.487294e-11 | 3.335929e-12 | 3.336578e-09 | 0.09754257 | 0.002438564 | 0.002 | 687964.9
[10 empty] | 3756000 | 55731045561.3 | 2.23155e-10 | 1.830055e-22 | 5.488025e-11 | 3.334633e-12 | 3.335281e-09 | 0.09754258 | 0.002438564 | 0.002 | 688148.1
[10 empty] | 3757000 | 55745883432.9 | 2.23098e-10 | 1.829587e-22 | 5.488755e-11 | 3.333337e-12 | 3.333985e-09 | 0.09754258 | 0.002438564 | 0.002 | 688331.3
[10 empty] | 3758000 | 55760721304.4 | 2.23041e-10 | 1.82912e-22 | 5.489485e-11 | 3.332042e-12 | 3.33269e-09 | 0.09754258 | 0.002438565 | 0.002 | 688514.5
[10 empty] | 3759000 | 55775559176.0 | 2.22984e-10 | 1.828653e-22 | 5.490216e-11 | 3.330748e-12 | 3.331395e-09 | 0.09754259 | 0.002438565 | 0.002 | 688697.8
[10 empty] | 3760000 | 55790397047.5 | 2.229271e-10 | 1.828186e-22 | 5.490946e-11 | 3.329455e-12 | 3.330102e-09 | 0.09754259 | 0.002438565 | 0.002 | 688881
[10 empty] | 3761000 | 55805234919.1 | 2.228702e-10 | 1.827719e-22 | 5.491676e-11 | 3.328163e-12 | 3.328809e-09 | 0.09754259 | 0.002438565 | 0.002 | 689064.2
[10 empty] | 3762000 | 55820072790.7 | 2.228133e-10 | 1.827253e-22 | 5.492406e-11 | 3.326872e-12 | 3.327517e-09 | 0.0975426 | 0.002438565 | 0.002 | 689247.4
[10 empty] | 3763000 | 55834910662.2 | 2.227565e-10 | 1.826787e-22 | 5.493136e-11 | 3.325581e-12 | 3.326226e-09 | 0.0975426 | 0.002438565 | 0.002 | 689430.6
[10 empty] | 3764000 | 55849748533.8 | 2.226997e-10 | 1.826321e-22 | 5.493866e-11 | 3.324291e-12 | 3.324936e-09 | 0.0975426 | 0.002438565 | 0.002 | 689613.8
[10 empty] | 3765000 | 55864586405.3 | 2.226429e-10 | 1.825856e-22 | 5.494596e-11 | 3.323003e-12 | 3.323647e-09 | 0.09754261 | 0.002438565 | 0.002 | 689797
[10 empty] | 3766000 | 55879424276.9 | 2.225862e-10 | 1.82539e-22 | 5.495325e-11 | 3.321715e-12 | 3.322359e-09 | 0.09754261 | 0.002438565 | 0.002 | 689980.3
[10 empty] | 3767000 | 55894262148.4 | 2.225295e-10 | 1.824925e-22 | 5.496055e-11 | 3.320427e-12 | 3.321071e-09 | 0.09754261 | 0.002438565 | 0.002 | 690163.5
[10 empty] | 3768000 | 55909100020.0 | 2.224728e-10 | 1.82446e-22 | 5.496784e-11 | 3.319141e-12 | 3.319784e-09 | 0.09754262 | 0.002438565 | 0.002 | 690346.7
[10 empty] | 3769000 | 55923937891.5 | 2.224161e-10 | 1.823996e-22 | 5.497514e-11 | 3.317856e-12 | 3.318498e-09 | 0.09754262 | 0.002438565 | 0.002 | 690529.9
[10 empty] | 3770000 | 55938775763.1 | 2.223595e-10 | 1.823531e-22 | 5.498243e-11 | 3.316571e-12 | 3.317213e-09 | 0.09754262 | 0.002438566 | 0.002 | 690713.1
[10 empty] | 3771000 | 55953613634.6 | 2.223029e-10 | 1.823067e-22 | 5.498972e-11 | 3.315287e-12 | 3.315929e-09 | 0.09754263 | 0.002438566 | 0.002 | 690896.3
[10 empty] | 3772000 | 55968451506.2 | 2.222464e-10 | 1.822603e-22 | 5.499701e-11 | 3.314004e-12 | 3.314646e-09 | 0.09754263 | 0.002438566 | 0.002 | 691079.5
[10 empty] | 3773000 | 55983289377.8 | 2.221898e-10 | 1.82214e-22 | 5.50043e-11 | 3.312722e-12 | 3.313363e-09 | 0.09754263 | 0.002438566 | 0.002 | 691262.7
[10 empty] | 3774000 | 55998127249.3 | 2.221333e-10 | 1.821676e-22 | 5.501159e-11 | 3.311441e-12 | 3.312081e-09 | 0.09754264 | 0.002438566 | 0.002 | 691446
[10 empty] | 3775000 | 56012965120.9 | 2.220768e-10 | 1.821213e-22 | 5.501888e-11 | 3.31016e-12 | 3.3108e-09 | 0.09754264 | 0.002438566 | 0.002 | 691629.2
[10 empty] | 3776000 | 56027802992.4 | 2.220204e-10 | 1.82075e-22 | 5.502617e-11 | 3.308881e-12 | 3.30952e-09 | 0.09754264 | 0.002438566 | 0.002 | 691812.4
[10 empty] | 3777000 | 56042640864.0 | 2.21964e-10 | 1.820287e-22 | 5.503345e-11 | 3.307602e-12 | 3.308241e-09 | 0.09754265 | 0.002438566 | 0.002 | 691995.6
[10 empty] | 3778000 | 56057478735.5 | 2.219076e-10 | 1.819825e-22 | 5.504074e-11 | 3.306324e-12 | 3.306963e-09 | 0.09754265 | 0.002438566 | 0.002 | 692178.8
[10 empty] | 3779000 | 56072316607.1 | 2.218512e-10 | 1.819363e-22 | 5.504802e-11 | 3.305047e-12 | 3.305685e-09 | 0.09754265 | 0.002438566 | 0.002 | 692362
[10 empty] | 3780000 | 56087154478.6 | 2.217949e-10 | 1.818901e-22 | 5.50553e-11 | 3.30377e-12 | 3.304409e-09 | 0.09754266 | 0.002438566 | 0.002 | 692545.2
[10 empty] | 3781000 | 56101992350.2 | 2.217386e-10 | 1.818439e-22 | 5.506258e-11 | 3.302495e-12 | 3.303133e-09 | 0.09754266 | 0.002438566 | 0.002 | 692728.4
[10 empty] | 3782000 | 56116830221.8 | 2.216823e-10 | 1.817978e-22 | 5.506987e-11 | 3.30122e-12 | 3.301858e-09 | 0.09754266 | 0.002438567 | 0.002 | 692911.7
[10 empty] | 3783000 | 56131668093.3 | 2.216261e-10 | 1.817516e-22 | 5.507715e-11 | 3.299946e-12 | 3.300583e-09 | 0.09754267 | 0.002438567 | 0.002 | 693094.9
[10 empty] | 3784000 | 56146505964.9 | 2.215698e-10 | 1.817055e-22 | 5.508442e-11 | 3.298673e-12 | 3.29931e-09 | 0.09754267 | 0.002438567 | 0.002 | 693278.1
[10 empty] | 3785000 | 56161343836.4 | 2.215137e-10 | 1.816595e-22 | 5.50917e-11 | 3.297401e-12 | 3.298037e-09 | 0.09754267 | 0.002438567 | 0.002 | 693461.3
[10 empty] | 3786000 | 56176181708.0 | 2.214575e-10 | 1.816134e-22 | 5.509898e-11 | 3.29613e-12 | 3.296766e-09 | 0.09754268 | 0.002438567 | 0.002 | 693644.5
[10 empty] | 3787000 | 56191019579.5 | 2.214014e-10 | 1.815674e-22 | 5.510626e-11 | 3.294859e-12 | 3.295495e-09 | 0.09754268 | 0.002438567 | 0.002 | 693827.7
[10 empty] | 3788000 | 56205857451.1 | 2.213453e-10 | 1.815214e-22 | 5.511353e-11 | 3.29359e-12 | 3.294225e-09 | 0.09754268 | 0.002438567 | 0.002 | 694010.9
[10 empty] | 3789000 | 56220695322.6 | 2.212892e-10 | 1.814754e-22 | 5.512081e-11 | 3.292321e-12 | 3.292955e-09 | 0.09754269 | 0.002438567 | 0.002 | 694194.2
[10 empty] | 3790000 | 56235533194.2 | 2.212332e-10 | 1.814294e-22 | 5.512808e-11 | 3.291053e-12 | 3.291687e-09 | 0.09754269 | 0.002438567 | 0.002 | 694377.4
[10 empty] | 3791000 | 56250371065.8 | 2.211772e-10 | 1.813835e-22 | 5.513535e-11 | 3.289786e-12 | 3.290419e-09 | 0.09754269 | 0.002438567 | 0.002 | 694560.6
[10 empty] | 3792000 | 56265208937.3 | 2.211212e-10 | 1.813376e-22 | 5.514262e-11 | 3.288519e-12 | 3.289152e-09 | 0.0975427 | 0.002438567 | 0.002 | 694743.8
[10 empty] | 3793000 | 56280046808.9 | 2.210652e-10 | 1.812917e-22 | 5.514989e-11 | 3.287254e-12 | 3.287886e-09 | 0.0975427 | 0.002438567 | 0.002 | 694927
[10 empty] | 3794000 | 56294884680.4 | 2.210093e-10 | 1.812458e-22 | 5.515716e-11 | 3.285989e-12 | 3.286621e-09 | 0.0975427 | 0.002438568 | 0.002 | 695110.2
[10 empty] | 3795000 | 56309722552.0 | 2.209534e-10 | 1.812e-22 | 5.516443e-11 | 3.284725e-12 | 3.285357e-09 | 0.09754271 | 0.002438568 | 0.002 | 695293.4
[10 empty] | 3796000 | 56324560423.5 | 2.208975e-10 | 1.811542e-22 | 5.51717e-11 | 3.283462e-12 | 3.284093e-09 | 0.09754271 | 0.002438568 | 0.002 | 695476.6
[10 empty] | 3797000 | 56339398295.1 | 2.208417e-10 | 1.811084e-22 | 5.517897e-11 | 3.2822e-12 | 3.282831e-09 | 0.09754271 | 0.002438568 | 0.002 | 695659.9
[10 empty] | 3798000 | 56354236166.6 | 2.207859e-10 | 1.810626e-22 | 5.518623e-11 | 3.280938e-12 | 3.281569e-09 | 0.09754271 | 0.002438568 | 0.002 | 695843.1
[10 empty] | 3799000 | 56369074038.2 | 2.207301e-10 | 1.810169e-22 | 5.51935e-11 | 3.279677e-12 | 3.280308e-09 | 0.09754272 | 0.002438568 | 0.002 | 696026.3
[10 empty] | 3800000 | 56383911909.7 | 2.206743e-10 | 1.809711e-22 | 5.520076e-11 | 3.278418e-12 | 3.279048e-09 | 0.09754272 | 0.002438568 | 0.002 | 696209.5
[10 empty] | 3801000 | 56398749781.3 | 2.206186e-10 | 1.809254e-22 | 5.520802e-11 | 3.277159e-12 | 3.277788e-09 | 0.09754272 | 0.002438568 | 0.002 | 696392.7
[10 empty] | 3802000 | 56413587652.9 | 2.205629e-10 | 1.808798e-22 | 5.521528e-11 | 3.2759e-12 | 3.276529e-09 | 0.09754273 | 0.002438568 | 0.002 | 696575.9
[10 empty] | 3803000 | 56428425524.4 | 2.205073e-10 | 1.808341e-22 | 5.522254e-11 | 3.274643e-12 | 3.275272e-09 | 0.09754273 | 0.002438568 | 0.002 | 696759.1
[10 empty] | 3804000 | 56443263396.0 | 2.204516e-10 | 1.807885e-22 | 5.52298e-11 | 3.273386e-12 | 3.274015e-09 | 0.09754273 | 0.002438568 | 0.002 | 696942.3
[10 empty] | 3805000 | 56458101267.5 | 2.20396e-10 | 1.807429e-22 | 5.523706e-11 | 3.272131e-12 | 3.272758e-09 | 0.09754274 | 0.002438568 | 0.002 | 697125.6
[10 empty] | 3806000 | 56472939139.1 | 2.203404e-10 | 1.806973e-22 | 5.524432e-11 | 3.270876e-12 | 3.271503e-09 | 0.09754274 | 0.002438569 | 0.002 | 697308.8
[10 empty] | 3807000 | 56487777010.6 | 2.202849e-10 | 1.806517e-22 | 5.525158e-11 | 3.269621e-12 | 3.270248e-09 | 0.09754274 | 0.002438569 | 0.002 | 697492
[10 empty] | 3808000 | 56502614882.2 | 2.202293e-10 | 1.806062e-22 | 5.525883e-11 | 3.268368e-12 | 3.268995e-09 | 0.09754275 | 0.002438569 | 0.002 | 697675.2
[10 empty] | 3809000 | 56517452753.7 | 2.201739e-10 | 1.805607e-22 | 5.526609e-11 | 3.267116e-12 | 3.267742e-09 | 0.09754275 | 0.002438569 | 0.002 | 697858.4
[10 empty] | 3810000 | 56532290625.3 | 2.201184e-10 | 1.805152e-22 | 5.527334e-11 | 3.265864e-12 | 3.26649e-09 | 0.09754275 | 0.002438569 | 0.002 | 698041.6
[10 empty] | 3811000 | 56547128496.9 | 2.200629e-10 | 1.804697e-22 | 5.52806e-11 | 3.264613e-12 | 3.265238e-09 | 0.09754276 | 0.002438569 | 0.002 | 698224.8
[10 empty] | 3812000 | 56561966368.4 | 2.200075e-10 | 1.804243e-22 | 5.528785e-11 | 3.263363e-12 | 3.263988e-09 | 0.09754276 | 0.002438569 | 0.002 | 698408.1
[10 empty] | 3813000 | 56576804240.0 | 2.199522e-10 | 1.803789e-22 | 5.52951e-11 | 3.262113e-12 | 3.262738e-09 | 0.09754276 | 0.002438569 | 0.002 | 698591.3
[10 empty] | 3814000 | 56591642111.5 | 2.198968e-10 | 1.803335e-22 | 5.530235e-11 | 3.260865e-12 | 3.261489e-09 | 0.09754277 | 0.002438569 | 0.002 | 698774.5
[10 empty] | 3815000 | 56606479983.1 | 2.198415e-10 | 1.802881e-22 | 5.53096e-11 | 3.259617e-12 | 3.260241e-09 | 0.09754277 | 0.002438569 | 0.002 | 698957.7
[10 empty] | 3816000 | 56621317854.6 | 2.197862e-10 | 1.802428e-22 | 5.531685e-11 | 3.25837e-12 | 3.258994e-09 | 0.09754277 | 0.002438569 | 0.002 | 699140.9
[10 empty] | 3817000 | 56636155726.2 | 2.197309e-10 | 1.801975e-22 | 5.53241e-11 | 3.257124e-12 | 3.257747e-09 | 0.09754278 | 0.002438569 | 0.002 | 699324.1
[10 empty] | 3818000 | 56650993597.7 | 2.196757e-10 | 1.801522e-22 | 5.533134e-11 | 3.255879e-12 | 3.256502e-09 | 0.09754278 | 0.00243857 | 0.002 | 699507.3
[10 empty] | 3819000 | 56665831469.3 | 2.196205e-10 | 1.801069e-22 | 5.533859e-11 | 3.254634e-12 | 3.255257e-09 | 0.09754278 | 0.00243857 | 0.002 | 699690.5
[10 empty] | 3820000 | 56680669340.9 | 2.195653e-10 | 1.800616e-22 | 5.534583e-11 | 3.253391e-12 | 3.254013e-09 | 0.09754279 | 0.00243857 | 0.002 | 699873.8
[10 empty] | 3821000 | 56695507212.4 | 2.195101e-10 | 1.800164e-22 | 5.535308e-11 | 3.252148e-12 | 3.252769e-09 | 0.09754279 | 0.00243857 | 0.002 | 700057
[10 empty] | 3822000 | 56710345084.0 | 2.19455e-10 | 1.799712e-22 | 5.536032e-11 | 3.250906e-12 | 3.251527e-09 | 0.09754279 | 0.00243857 | 0.002 | 700240.2
[10 empty] | 3823000 | 56725182955.5 | 2.193999e-10 | 1.79926e-22 | 5.536756e-11 | 3.249664e-12 | 3.250285e-09 | 0.0975428 | 0.00243857 | 0.002 | 700423.4
[10 empty] | 3824000 | 56740020827.1 | 2.193448e-10 | 1.798808e-22 | 5.53748e-11 | 3.248424e-12 | 3.249044e-09 | 0.0975428 | 0.00243857 | 0.002 | 700606.6
[10 empty] | 3825000 | 56754858698.6 | 2.192898e-10 | 1.798357e-22 | 5.538204e-11 | 3.247184e-12 | 3.247804e-09 | 0.0975428 | 0.00243857 | 0.002 | 700789.8
[10 empty] | 3826000 | 56769696570.2 | 2.192348e-10 | 1.797906e-22 | 5.538928e-11 | 3.245945e-12 | 3.246565e-09 | 0.09754281 | 0.00243857 | 0.002 | 700973
[10 empty] | 3827000 | 56784534441.7 | 2.191798e-10 | 1.797455e-22 | 5.539652e-11 | 3.244707e-12 | 3.245326e-09 | 0.09754281 | 0.00243857 | 0.002 | 701156.2
[10 empty] | 3828000 | 56799372313.3 | 2.191248e-10 | 1.797004e-22 | 5.540376e-11 | 3.24347e-12 | 3.244089e-09 | 0.09754281 | 0.00243857 | 0.002 | 701339.5
[10 empty] | 3829000 | 56814210184.9 | 2.190699e-10 | 1.796554e-22 | 5.541099e-11 | 3.242233e-12 | 3.242852e-09 | 0.09754282 | 0.00243857 | 0.002 | 701522.7
[10 empty] | 3830000 | 56829048056.4 | 2.19015e-10 | 1.796104e-22 | 5.541823e-11 | 3.240998e-12 | 3.241616e-09 | 0.09754282 | 0.00243857 | 0.002 | 701705.9
[10 empty] | 3831000 | 56843885928.0 | 2.189601e-10 | 1.795654e-22 | 5.542546e-11 | 3.239763e-12 | 3.24038e-09 | 0.09754282 | 0.002438571 | 0.002 | 701889.1
[10 empty] | 3832000 | 56858723799.5 | 2.189053e-10 | 1.795204e-22 | 5.54327e-11 | 3.238529e-12 | 3.239146e-09 | 0.09754283 | 0.002438571 | 0.002 | 702072.3
[10 empty] | 3833000 | 56873561671.1 | 2.188505e-10 | 1.794754e-22 | 5.543993e-11 | 3.237295e-12 | 3.237912e-09 | 0.09754283 | 0.002438571 | 0.002 | 702255.5
[10 empty] | 3834000 | 56888399542.6 | 2.187957e-10 | 1.794305e-22 | 5.544716e-11 | 3.236063e-12 | 3.236679e-09 | 0.09754283 | 0.002438571 | 0.002 | 702438.7
[10 empty] | 3835000 | 56903237414.2 | 2.187409e-10 | 1.793856e-22 | 5.545439e-11 | 3.234831e-12 | 3.235447e-09 | 0.09754284 | 0.002438571 | 0.002 | 702622
[10 empty] | 3836000 | 56918075285.7 | 2.186862e-10 | 1.793407e-22 | 5.546162e-11 | 3.2336e-12 | 3.234215e-09 | 0.09754284 | 0.002438571 | 0.002 | 702805.2
[10 empty] | 3837000 | 56932913157.3 | 2.186315e-10 | 1.792958e-22 | 5.546885e-11 | 3.23237e-12 | 3.232985e-09 | 0.09754284 | 0.002438571 | 0.002 | 702988.4
[10 empty] | 3838000 | 56947751028.8 | 2.185768e-10 | 1.79251e-22 | 5.547608e-11 | 3.23114e-12 | 3.231755e-09 | 0.09754285 | 0.002438571 | 0.002 | 703171.6
[10 empty] | 3839000 | 56962588900.4 | 2.185222e-10 | 1.792062e-22 | 5.54833e-11 | 3.229912e-12 | 3.230526e-09 | 0.09754285 | 0.002438571 | 0.002 | 703354.8
[10 empty] | 3840000 | 56977426772.0 | 2.184675e-10 | 1.791614e-22 | 5.549053e-11 | 3.228684e-12 | 3.229298e-09 | 0.09754285 | 0.002438571 | 0.002 | 703538
[10 empty] | 3841000 | 56992264643.5 | 2.184129e-10 | 1.791166e-22 | 5.549775e-11 | 3.227457e-12 | 3.22807e-09 | 0.09754285 | 0.002438571 | 0.002 | 703721.2
[10 empty] | 3842000 | 57007102515.1 | 2.183584e-10 | 1.790719e-22 | 5.550498e-11 | 3.226231e-12 | 3.226844e-09 | 0.09754286 | 0.002438571 | 0.002 | 703904.4
[10 empty] | 3843000 | 57021940386.6 | 2.183038e-10 | 1.790271e-22 | 5.55122e-11 | 3.225005e-12 | 3.225618e-09 | 0.09754286 | 0.002438572 | 0.002 | 704087.7
[10 empty] | 3844000 | 57036778258.2 | 2.182493e-10 | 1.789824e-22 | 5.551942e-11 | 3.223781e-12 | 3.224393e-09 | 0.09754286 | 0.002438572 | 0.002 | 704270.9
[10 empty] | 3845000 | 57051616129.7 | 2.181949e-10 | 1.789378e-22 | 5.552664e-11 | 3.222557e-12 | 3.223169e-09 | 0.09754287 | 0.002438572 | 0.002 | 704454.1
[10 empty] | 3846000 | 57066454001.3 | 2.181404e-10 | 1.788931e-22 | 5.553386e-11 | 3.221334e-12 | 3.221945e-09 | 0.09754287 | 0.002438572 | 0.002 | 704637.3
[10 empty] | 3847000 | 57081291872.8 | 2.18086e-10 | 1.788485e-22 | 5.554108e-11 | 3.220111e-12 | 3.220722e-09 | 0.09754287 | 0.002438572 | 0.002 | 704820.5
[10 empty] | 3848000 | 57096129744.4 | 2.180316e-10 | 1.788039e-22 | 5.55483e-11 | 3.21889e-12 | 3.2195e-09 | 0.09754288 | 0.002438572 | 0.002 | 705003.7
[10 empty] | 3849000 | 57110967616.0 | 2.179772e-10 | 1.787593e-22 | 5.555552e-11 | 3.217669e-12 | 3.218279e-09 | 0.09754288 | 0.002438572 | 0.002 | 705186.9
[10 empty] | 3850000 | 57125805487.5 | 2.179229e-10 | 1.787147e-22 | 5.556274e-11 | 3.216449e-12 | 3.217059e-09 | 0.09754288 | 0.002438572 | 0.002 | 705370.1
[10 empty] | 3851000 | 57140643359.1 | 2.178685e-10 | 1.786702e-22 | 5.556995e-11 | 3.21523e-12 | 3.215839e-09 | 0.09754289 | 0.002438572 | 0.002 | 705553.4
[10 empty] | 3852000 | 57155481230.6 | 2.178143e-10 | 1.786256e-22 | 5.557717e-11 | 3.214011e-12 | 3.21462e-09 | 0.09754289 | 0.002438572 | 0.002 | 705736.6
[10 empty] | 3853000 | 57170319102.2 | 2.1776e-10 | 1.785811e-22 | 5.558438e-11 | 3.212794e-12 | 3.213402e-09 | 0.09754289 | 0.002438572 | 0.002 | 705919.8
[10 empty] | 3854000 | 57185156973.7 | 2.177058e-10 | 1.785367e-22 | 5.559159e-11 | 3.211577e-12 | 3.212185e-09 | 0.0975429 | 0.002438572 | 0.002 | 706103
[10 empty] | 3855000 | 57199994845.3 | 2.176516e-10 | 1.784922e-22 | 5.55988e-11 | 3.210361e-12 | 3.210969e-09 | 0.0975429 | 0.002438572 | 0.002 | 706286.2
[10 empty] | 3856000 | 57214832716.8 | 2.175974e-10 | 1.784478e-22 | 5.560601e-11 | 3.209145e-12 | 3.209753e-09 | 0.0975429 | 0.002438573 | 0.002 | 706469.4
[10 empty] | 3857000 | 57229670588.4 | 2.175432e-10 | 1.784034e-22 | 5.561322e-11 | 3.207931e-12 | 3.208538e-09 | 0.09754291 | 0.002438573 | 0.002 | 706652.6
[10 empty] | 3858000 | 57244508460.0 | 2.174891e-10 | 1.78359e-22 | 5.562043e-11 | 3.206717e-12 | 3.207324e-09 | 0.09754291 | 0.002438573 | 0.002 | 706835.8
[10 empty] | 3859000 | 57259346331.5 | 2.17435e-10 | 1.783146e-22 | 5.562764e-11 | 3.205504e-12 | 3.20611e-09 | 0.09754291 | 0.002438573 | 0.002 | 707019.1
[10 empty] | 3860000 | 57274184203.1 | 2.173809e-10 | 1.782703e-22 | 5.563485e-11 | 3.204292e-12 | 3.204898e-09 | 0.09754292 | 0.002438573 | 0.002 | 707202.3
[10 empty] | 3861000 | 57289022074.6 | 2.173269e-10 | 1.78226e-22 | 5.564205e-11 | 3.20308e-12 | 3.203686e-09 | 0.09754292 | 0.002438573 | 0.002 | 707385.5
[10 empty] | 3862000 | 57303859946.2 | 2.172729e-10 | 1.781817e-22 | 5.564926e-11 | 3.201869e-12 | 3.202475e-09 | 0.09754292 | 0.002438573 | 0.002 | 707568.7
[10 empty] | 3863000 | 57318697817.7 | 2.172189e-10 | 1.781374e-22 | 5.565646e-11 | 3.20066e-12 | 3.201264e-09 | 0.09754293 | 0.002438573 | 0.002 | 707751.9
[10 empty] | 3864000 | 57333535689.3 | 2.171649e-10 | 1.780931e-22 | 5.566367e-11 | 3.19945e-12 | 3.200055e-09 | 0.09754293 | 0.002438573 | 0.002 | 707935.1
[10 empty] | 3865000 | 57348373560.8 | 2.17111e-10 | 1.780489e-22 | 5.567087e-11 | 3.198242e-12 | 3.198846e-09 | 0.09754293 | 0.002438573 | 0.002 | 708118.3
[10 empty] | 3866000 | 57363211432.4 | 2.170571e-10 | 1.780047e-22 | 5.567807e-11 | 3.197034e-12 | 3.197638e-09 | 0.09754294 | 0.002438573 | 0.002 | 708301.6
[10 empty] | 3867000 | 57378049303.9 | 2.170032e-10 | 1.779605e-22 | 5.568527e-11 | 3.195828e-12 | 3.196431e-09 | 0.09754294 | 0.002438573 | 0.002 | 708484.8
[10 empty] | 3868000 | 57392887175.5 | 2.169494e-10 | 1.779164e-22 | 5.569247e-11 | 3.194621e-12 | 3.195224e-09 | 0.09754294 | 0.002438574 | 0.002 | 708668
[10 empty] | 3869000 | 57407725047.1 | 2.168956e-10 | 1.778722e-22 | 5.569967e-11 | 3.193416e-12 | 3.194019e-09 | 0.09754294 | 0.002438574 | 0.002 | 708851.2
[10 empty] | 3870000 | 57422562918.6 | 2.168418e-10 | 1.778281e-22 | 5.570687e-11 | 3.192212e-12 | 3.192814e-09 | 0.09754295 | 0.002438574 | 0.002 | 709034.4
[10 empty] | 3871000 | 57437400790.2 | 2.16788e-10 | 1.77784e-22 | 5.571406e-11 | 3.191008e-12 | 3.19161e-09 | 0.09754295 | 0.002438574 | 0.002 | 709217.6
[10 empty] | 3872000 | 57452238661.7 | 2.167342e-10 | 1.777399e-22 | 5.572126e-11 | 3.189805e-12 | 3.190406e-09 | 0.09754295 | 0.002438574 | 0.002 | 709400.8
[10 empty] | 3873000 | 57467076533.3 | 2.166805e-10 | 1.776959e-22 | 5.572845e-11 | 3.188602e-12 | 3.189204e-09 | 0.09754296 | 0.002438574 | 0.002 | 709584
[10 empty] | 3874000 | 57481914404.8 | 2.166268e-10 | 1.776519e-22 | 5.573565e-11 | 3.187401e-12 | 3.188002e-09 | 0.09754296 | 0.002438574 | 0.002 | 709767.3
[10 empty] | 3875000 | 57496752276.4 | 2.165732e-10 | 1.776079e-22 | 5.574284e-11 | 3.1862e-12 | 3.186801e-09 | 0.09754296 | 0.002438574 | 0.002 | 709950.5
[10 empty] | 3876000 | 57511590147.9 | 2.165196e-10 | 1.775639e-22 | 5.575003e-11 | 3.185e-12 | 3.1856e-09 | 0.09754297 | 0.002438574 | 0.002 | 710133.7
[10 empty] | 3877000 | 57526428019.5 | 2.16466e-10 | 1.775199e-22 | 5.575723e-11 | 3.183801e-12 | 3.184401e-09 | 0.09754297 | 0.002438574 | 0.002 | 710316.9
[10 empty] | 3878000 | 57541265891.1 | 2.164124e-10 | 1.77476e-22 | 5.576442e-11 | 3.182603e-12 | 3.183202e-09 | 0.09754297 | 0.002438574 | 0.002 | 710500.1
[10 empty] | 3879000 | 57556103762.6 | 2.163588e-10 | 1.774321e-22 | 5.577161e-11 | 3.181405e-12 | 3.182004e-09 | 0.09754298 | 0.002438574 | 0.002 | 710683.3
[10 empty] | 3880000 | 57570941634.2 | 2.163053e-10 | 1.773882e-22 | 5.577879e-11 | 3.180208e-12 | 3.180806e-09 | 0.09754298 | 0.002438574 | 0.002 | 710866.5
[10 empty] | 3881000 | 57585779505.7 | 2.162518e-10 | 1.773443e-22 | 5.578598e-11 | 3.179012e-12 | 3.17961e-09 | 0.09754298 | 0.002438575 | 0.002 | 711049.7
[10 empty] | 3882000 | 57600617377.3 | 2.161983e-10 | 1.773004e-22 | 5.579317e-11 | 3.177816e-12 | 3.178414e-09 | 0.09754299 | 0.002438575 | 0.002 | 711233
[10 empty] | 3883000 | 57615455248.8 | 2.161449e-10 | 1.772566e-22 | 5.580035e-11 | 3.176622e-12 | 3.177219e-09 | 0.09754299 | 0.002438575 | 0.002 | 711416.2
[10 empty] | 3884000 | 57630293120.4 | 2.160915e-10 | 1.772128e-22 | 5.580754e-11 | 3.175428e-12 | 3.176025e-09 | 0.09754299 | 0.002438575 | 0.002 | 711599.4
[10 empty] | 3885000 | 57645130991.9 | 2.160381e-10 | 1.77169e-22 | 5.581472e-11 | 3.174235e-12 | 3.174831e-09 | 0.097543 | 0.002438575 | 0.002 | 711782.6
[10 empty] | 3886000 | 57659968863.5 | 2.159847e-10 | 1.771253e-22 | 5.58219e-11 | 3.173042e-12 | 3.173639e-09 | 0.097543 | 0.002438575 | 0.002 | 711965.8
[10 empty] | 3887000 | 57674806735.1 | 2.159314e-10 | 1.770815e-22 | 5.582909e-11 | 3.171851e-12 | 3.172447e-09 | 0.097543 | 0.002438575 | 0.002 | 712149
[10 empty] | 3888000 | 57689644606.6 | 2.158781e-10 | 1.770378e-22 | 5.583627e-11 | 3.17066e-12 | 3.171255e-09 | 0.09754301 | 0.002438575 | 0.002 | 712332.2
[10 empty] | 3889000 | 57704482478.2 | 2.158248e-10 | 1.769941e-22 | 5.584345e-11 | 3.16947e-12 | 3.170065e-09 | 0.09754301 | 0.002438575 | 0.002 | 712515.5
[10 empty] | 3890000 | 57719320349.7 | 2.157715e-10 | 1.769504e-22 | 5.585063e-11 | 3.16828e-12 | 3.168875e-09 | 0.09754301 | 0.002438575 | 0.002 | 712698.7
[10 empty] | 3891000 | 57734158221.3 | 2.157183e-10 | 1.769068e-22 | 5.585781e-11 | 3.167092e-12 | 3.167686e-09 | 0.09754301 | 0.002438575 | 0.002 | 712881.9
[10 empty] | 3892000 | 57748996092.8 | 2.156651e-10 | 1.768632e-22 | 5.586498e-11 | 3.165904e-12 | 3.166498e-09 | 0.09754302 | 0.002438575 | 0.002 | 713065.1
[10 empty] | 3893000 | 57763833964.4 | 2.156119e-10 | 1.768196e-22 | 5.587216e-11 | 3.164717e-12 | 3.16531e-09 | 0.09754302 | 0.002438576 | 0.002 | 713248.3
[10 empty] | 3894000 | 57778671835.9 | 2.155588e-10 | 1.76776e-22 | 5.587933e-11 | 3.16353e-12 | 3.164123e-09 | 0.09754302 | 0.002438576 | 0.002 | 713431.5
[10 empty] | 3895000 | 57793509707.5 | 2.155057e-10 | 1.767324e-22 | 5.588651e-11 | 3.162345e-12 | 3.162937e-09 | 0.09754303 | 0.002438576 | 0.002 | 713614.7
[10 empty] | 3896000 | 57808347579.0 | 2.154526e-10 | 1.766889e-22 | 5.589368e-11 | 3.16116e-12 | 3.161752e-09 | 0.09754303 | 0.002438576 | 0.002 | 713797.9
[10 empty] | 3897000 | 57823185450.6 | 2.153995e-10 | 1.766453e-22 | 5.590086e-11 | 3.159976e-12 | 3.160568e-09 | 0.09754303 | 0.002438576 | 0.002 | 713981.2
[10 empty] | 3898000 | 57838023322.2 | 2.153465e-10 | 1.766018e-22 | 5.590803e-11 | 3.158792e-12 | 3.159384e-09 | 0.09754304 | 0.002438576 | 0.002 | 714164.4
[10 empty] | 3899000 | 57852861193.7 | 2.152935e-10 | 1.765584e-22 | 5.59152e-11 | 3.15761e-12 | 3.158201e-09 | 0.09754304 | 0.002438576 | 0.002 | 714347.6
[10 empty] | 3900000 | 57867699065.3 | 2.152405e-10 | 1.765149e-22 | 5.592237e-11 | 3.156428e-12 | 3.157019e-09 | 0.09754304 | 0.002438576 | 0.002 | 714530.8
[10 empty] | 3901000 | 57882536936.8 | 2.151875e-10 | 1.764715e-22 | 5.592954e-11 | 3.155247e-12 | 3.155837e-09 | 0.09754305 | 0.002438576 | 0.002 | 714714
[10 empty] | 3902000 | 57897374808.4 | 2.151346e-10 | 1.764281e-22 | 5.593671e-11 | 3.154066e-12 | 3.154656e-09 | 0.09754305 | 0.002438576 | 0.002 | 714897.2
[10 empty] | 3903000 | 57912212679.9 | 2.150817e-10 | 1.763847e-22 | 5.594387e-11 | 3.152887e-12 | 3.153476e-09 | 0.09754305 | 0.002438576 | 0.002 | 715080.4
[10 empty] | 3904000 | 57927050551.5 | 2.150288e-10 | 1.763413e-22 | 5.595104e-11 | 3.151708e-12 | 3.152297e-09 | 0.09754306 | 0.002438576 | 0.002 | 715263.6
[10 empty] | 3905000 | 57941888423.0 | 2.149759e-10 | 1.76298e-22 | 5.59582e-11 | 3.150529e-12 | 3.151119e-09 | 0.09754306 | 0.002438576 | 0.002 | 715446.9
[10 empty] | 3906000 | 57956726294.6 | 2.149231e-10 | 1.762546e-22 | 5.596537e-11 | 3.149352e-12 | 3.149941e-09 | 0.09754306 | 0.002438577 | 0.002 | 715630.1
[10 empty] | 3907000 | 57971564166.2 | 2.148703e-10 | 1.762113e-22 | 5.597253e-11 | 3.148175e-12 | 3.148764e-09 | 0.09754307 | 0.002438577 | 0.002 | 715813.3
[10 empty] | 3908000 | 57986402037.7 | 2.148175e-10 | 1.761681e-22 | 5.59797e-11 | 3.146999e-12 | 3.147587e-09 | 0.09754307 | 0.002438577 | 0.002 | 715996.5
[10 empty] | 3909000 | 58001239909.3 | 2.147648e-10 | 1.761248e-22 | 5.598686e-11 | 3.145824e-12 | 3.146412e-09 | 0.09754307 | 0.002438577 | 0.002 | 716179.7
[10 empty] | 3910000 | 58016077780.8 | 2.14712e-10 | 1.760816e-22 | 5.599402e-11 | 3.14465e-12 | 3.145237e-09 | 0.09754307 | 0.002438577 | 0.002 | 716362.9
[10 empty] | 3911000 | 58030915652.4 | 2.146594e-10 | 1.760384e-22 | 5.600118e-11 | 3.143476e-12 | 3.144063e-09 | 0.09754308 | 0.002438577 | 0.002 | 716546.1
[10 empty] | 3912000 | 58045753523.9 | 2.146067e-10 | 1.759952e-22 | 5.600834e-11 | 3.142303e-12 | 3.142889e-09 | 0.09754308 | 0.002438577 | 0.002 | 716729.4
[10 empty] | 3913000 | 58060591395.5 | 2.14554e-10 | 1.75952e-22 | 5.601549e-11 | 3.141131e-12 | 3.141717e-09 | 0.09754308 | 0.002438577 | 0.002 | 716912.6
[10 empty] | 3914000 | 58075429267.0 | 2.145014e-10 | 1.759088e-22 | 5.602265e-11 | 3.139959e-12 | 3.140545e-09 | 0.09754309 | 0.002438577 | 0.002 | 717095.8
[10 empty] | 3915000 | 58090267138.6 | 2.144488e-10 | 1.758657e-22 | 5.602981e-11 | 3.138788e-12 | 3.139374e-09 | 0.09754309 | 0.002438577 | 0.002 | 717279
[10 empty] | 3916000 | 58105105010.2 | 2.143963e-10 | 1.758226e-22 | 5.603696e-11 | 3.137618e-12 | 3.138203e-09 | 0.09754309 | 0.002438577 | 0.002 | 717462.2
[10 empty] | 3917000 | 58119942881.7 | 2.143437e-10 | 1.757795e-22 | 5.604412e-11 | 3.136449e-12 | 3.137034e-09 | 0.0975431 | 0.002438577 | 0.002 | 717645.4
[10 empty] | 3918000 | 58134780753.3 | 2.142912e-10 | 1.757365e-22 | 5.605127e-11 | 3.13528e-12 | 3.135865e-09 | 0.0975431 | 0.002438577 | 0.002 | 717828.6
[10 empty] | 3919000 | 58149618624.8 | 2.142387e-10 | 1.756934e-22 | 5.605842e-11 | 3.134113e-12 | 3.134696e-09 | 0.0975431 | 0.002438578 | 0.002 | 718011.8
[10 empty] | 3920000 | 58164456496.4 | 2.141863e-10 | 1.756504e-22 | 5.606558e-11 | 3.132945e-12 | 3.133529e-09 | 0.09754311 | 0.002438578 | 0.002 | 718195.1
[10 empty] | 3921000 | 58179294367.9 | 2.141338e-10 | 1.756074e-22 | 5.607273e-11 | 3.131779e-12 | 3.132362e-09 | 0.09754311 | 0.002438578 | 0.002 | 718378.3
[10 empty] | 3922000 | 58194132239.5 | 2.140814e-10 | 1.755644e-22 | 5.607988e-11 | 3.130613e-12 | 3.131196e-09 | 0.09754311 | 0.002438578 | 0.002 | 718561.5
[10 empty] | 3923000 | 58208970111.0 | 2.14029e-10 | 1.755215e-22 | 5.608703e-11 | 3.129448e-12 | 3.130031e-09 | 0.09754312 | 0.002438578 | 0.002 | 718744.7
[10 empty] | 3924000 | 58223807982.6 | 2.139767e-10 | 1.754785e-22 | 5.609417e-11 | 3.128284e-12 | 3.128866e-09 | 0.09754312 | 0.002438578 | 0.002 | 718927.9
[10 empty] | 3925000 | 58238645854.1 | 2.139244e-10 | 1.754356e-22 | 5.610132e-11 | 3.127121e-12 | 3.127703e-09 | 0.09754312 | 0.002438578 | 0.002 | 719111.1
[10 empty] | 3926000 | 58253483725.7 | 2.138721e-10 | 1.753927e-22 | 5.610847e-11 | 3.125958e-12 | 3.126539e-09 | 0.09754312 | 0.002438578 | 0.002 | 719294.3
[10 empty] | 3927000 | 58268321597.3 | 2.138198e-10 | 1.753498e-22 | 5.611561e-11 | 3.124796e-12 | 3.125377e-09 | 0.09754313 | 0.002438578 | 0.002 | 719477.5
[10 empty] | 3928000 | 58283159468.8 | 2.137675e-10 | 1.75307e-22 | 5.612276e-11 | 3.123635e-12 | 3.124215e-09 | 0.09754313 | 0.002438578 | 0.002 | 719660.8
[10 empty] | 3929000 | 58297997340.4 | 2.137153e-10 | 1.752642e-22 | 5.61299e-11 | 3.122474e-12 | 3.123054e-09 | 0.09754313 | 0.002438578 | 0.002 | 719844
[10 empty] | 3930000 | 58312835211.9 | 2.136631e-10 | 1.752214e-22 | 5.613704e-11 | 3.121314e-12 | 3.121894e-09 | 0.09754314 | 0.002438578 | 0.002 | 720027.2
[10 empty] | 3931000 | 58327673083.5 | 2.136109e-10 | 1.751786e-22 | 5.614418e-11 | 3.120155e-12 | 3.120735e-09 | 0.09754314 | 0.002438579 | 0.002 | 720210.4
[10 empty] | 3932000 | 58342510955.0 | 2.135588e-10 | 1.751358e-22 | 5.615132e-11 | 3.118997e-12 | 3.119576e-09 | 0.09754314 | 0.002438579 | 0.002 | 720393.6
[10 empty] | 3933000 | 58357348826.6 | 2.135067e-10 | 1.750931e-22 | 5.615846e-11 | 3.117839e-12 | 3.118418e-09 | 0.09754315 | 0.002438579 | 0.002 | 720576.8
[10 empty] | 3934000 | 58372186698.1 | 2.134546e-10 | 1.750503e-22 | 5.61656e-11 | 3.116682e-12 | 3.117261e-09 | 0.09754315 | 0.002438579 | 0.002 | 720760
[10 empty] | 3935000 | 58387024569.7 | 2.134025e-10 | 1.750076e-22 | 5.617274e-11 | 3.115526e-12 | 3.116104e-09 | 0.09754315 | 0.002438579 | 0.002 | 720943.3
[10 empty] | 3936000 | 58401862441.3 | 2.133505e-10 | 1.74965e-22 | 5.617988e-11 | 3.114371e-12 | 3.114948e-09 | 0.09754316 | 0.002438579 | 0.002 | 721126.5
[10 empty] | 3937000 | 58416700312.8 | 2.132985e-10 | 1.749223e-22 | 5.618702e-11 | 3.113216e-12 | 3.113793e-09 | 0.09754316 | 0.002438579 | 0.002 | 721309.7
[10 empty] | 3938000 | 58431538184.4 | 2.132465e-10 | 1.748797e-22 | 5.619415e-11 | 3.112062e-12 | 3.112639e-09 | 0.09754316 | 0.002438579 | 0.002 | 721492.9
[10 empty] | 3939000 | 58446376055.9 | 2.131945e-10 | 1.748371e-22 | 5.620128e-11 | 3.110908e-12 | 3.111485e-09 | 0.09754317 | 0.002438579 | 0.002 | 721676.1
[10 empty] | 3940000 | 58461213927.5 | 2.131426e-10 | 1.747945e-22 | 5.620842e-11 | 3.109756e-12 | 3.110332e-09 | 0.09754317 | 0.002438579 | 0.002 | 721859.3
[10 empty] | 3941000 | 58476051799.0 | 2.130906e-10 | 1.747519e-22 | 5.621555e-11 | 3.108604e-12 | 3.10918e-09 | 0.09754317 | 0.002438579 | 0.002 | 722042.5
[10 empty] | 3942000 | 58490889670.6 | 2.130388e-10 | 1.747093e-22 | 5.622268e-11 | 3.107453e-12 | 3.108028e-09 | 0.09754317 | 0.002438579 | 0.002 | 722225.7
[10 empty] | 3943000 | 58505727542.1 | 2.129869e-10 | 1.746668e-22 | 5.622981e-11 | 3.106302e-12 | 3.106878e-09 | 0.09754318 | 0.002438579 | 0.002 | 722409
[10 empty] | 3944000 | 58520565413.7 | 2.129351e-10 | 1.746243e-22 | 5.623694e-11 | 3.105153e-12 | 3.105727e-09 | 0.09754318 | 0.00243858 | 0.002 | 722592.2
[10 empty] | 3945000 | 58535403285.3 | 2.128832e-10 | 1.745818e-22 | 5.624407e-11 | 3.104004e-12 | 3.104578e-09 | 0.09754318 | 0.00243858 | 0.002 | 722775.4
[10 empty] | 3946000 | 58550241156.8 | 2.128315e-10 | 1.745393e-22 | 5.62512e-11 | 3.102855e-12 | 3.103429e-09 | 0.09754319 | 0.00243858 | 0.002 | 722958.6
[10 empty] | 3947000 | 58565079028.4 | 2.127797e-10 | 1.744969e-22 | 5.625833e-11 | 3.101708e-12 | 3.102281e-09 | 0.09754319 | 0.00243858 | 0.002 | 723141.8
[10 empty] | 3948000 | 58579916899.9 | 2.12728e-10 | 1.744545e-22 | 5.626545e-11 | 3.100561e-12 | 3.101134e-09 | 0.09754319 | 0.00243858 | 0.002 | 723325
[10 empty] | 3949000 | 58594754771.5 | 2.126763e-10 | 1.744121e-22 | 5.627258e-11 | 3.099415e-12 | 3.099988e-09 | 0.0975432 | 0.00243858 | 0.002 | 723508.2
[10 empty] | 3950000 | 58609592643.0 | 2.126246e-10 | 1.743697e-22 | 5.62797e-11 | 3.098269e-12 | 3.098842e-09 | 0.0975432 | 0.00243858 | 0.002 | 723691.4
[10 empty] | 3951000 | 58624430514.6 | 2.125729e-10 | 1.743273e-22 | 5.628683e-11 | 3.097124e-12 | 3.097697e-09 | 0.0975432 | 0.00243858 | 0.002 | 723874.7
[10 empty] | 3952000 | 58639268386.1 | 2.125213e-10 | 1.74285e-22 | 5.629395e-11 | 3.09598e-12 | 3.096552e-09 | 0.09754321 | 0.00243858 | 0.002 | 724057.9
[10 empty] | 3953000 | 58654106257.7 | 2.124697e-10 | 1.742426e-22 | 5.630107e-11 | 3.094837e-12 | 3.095409e-09 | 0.09754321 | 0.00243858 | 0.002 | 724241.1
[10 empty] | 3954000 | 58668944129.3 | 2.124181e-10 | 1.742003e-22 | 5.630819e-11 | 3.093695e-12 | 3.094266e-09 | 0.09754321 | 0.00243858 | 0.002 | 724424.3
[10 empty] | 3955000 | 58683782000.8 | 2.123666e-10 | 1.741581e-22 | 5.631531e-11 | 3.092553e-12 | 3.093124e-09 | 0.09754321 | 0.00243858 | 0.002 | 724607.5
[10 empty] | 3956000 | 58698619872.4 | 2.12315e-10 | 1.741158e-22 | 5.632243e-11 | 3.091412e-12 | 3.091982e-09 | 0.09754322 | 0.00243858 | 0.002 | 724790.7
[10 empty] | 3957000 | 58713457743.9 | 2.122635e-10 | 1.740736e-22 | 5.632955e-11 | 3.090271e-12 | 3.090841e-09 | 0.09754322 | 0.002438581 | 0.002 | 724973.9
[10 empty] | 3958000 | 58728295615.5 | 2.12212e-10 | 1.740314e-22 | 5.633667e-11 | 3.089131e-12 | 3.089701e-09 | 0.09754322 | 0.002438581 | 0.002 | 725157.2
[10 empty] | 3959000 | 58743133487.0 | 2.121606e-10 | 1.739892e-22 | 5.634378e-11 | 3.087992e-12 | 3.088562e-09 | 0.09754323 | 0.002438581 | 0.002 | 725340.4
[10 empty] | 3960000 | 58757971358.6 | 2.121092e-10 | 1.73947e-22 | 5.63509e-11 | 3.086854e-12 | 3.087423e-09 | 0.09754323 | 0.002438581 | 0.002 | 725523.6
[10 empty] | 3961000 | 58772809230.1 | 2.120578e-10 | 1.739048e-22 | 5.635801e-11 | 3.085716e-12 | 3.086285e-09 | 0.09754323 | 0.002438581 | 0.002 | 725706.8
[10 empty] | 3962000 | 58787647101.7 | 2.120064e-10 | 1.738627e-22 | 5.636513e-11 | 3.084579e-12 | 3.085148e-09 | 0.09754324 | 0.002438581 | 0.002 | 725890
[10 empty] | 3963000 | 58802484973.2 | 2.11955e-10 | 1.738206e-22 | 5.637224e-11 | 3.083443e-12 | 3.084011e-09 | 0.09754324 | 0.002438581 | 0.002 | 726073.2
[10 empty] | 3964000 | 58817322844.8 | 2.119037e-10 | 1.737785e-22 | 5.637935e-11 | 3.082308e-12 | 3.082875e-09 | 0.09754324 | 0.002438581 | 0.002 | 726256.4
[10 empty] | 3965000 | 58832160716.4 | 2.118524e-10 | 1.737364e-22 | 5.638646e-11 | 3.081173e-12 | 3.08174e-09 | 0.09754325 | 0.002438581 | 0.002 | 726439.6
[10 empty] | 3966000 | 58846998587.9 | 2.118011e-10 | 1.736944e-22 | 5.639357e-11 | 3.080039e-12 | 3.080606e-09 | 0.09754325 | 0.002438581 | 0.002 | 726622.9
[10 empty] | 3967000 | 58861836459.5 | 2.117499e-10 | 1.736524e-22 | 5.640068e-11 | 3.078905e-12 | 3.079472e-09 | 0.09754325 | 0.002438581 | 0.002 | 726806.1
[10 empty] | 3968000 | 58876674331.0 | 2.116987e-10 | 1.736103e-22 | 5.640779e-11 | 3.077773e-12 | 3.078339e-09 | 0.09754326 | 0.002438581 | 0.002 | 726989.3
[10 empty] | 3969000 | 58891512202.6 | 2.116475e-10 | 1.735684e-22 | 5.64149e-11 | 3.076641e-12 | 3.077207e-09 | 0.09754326 | 0.002438581 | 0.002 | 727172.5
[10 empty] | 3970000 | 58906350074.1 | 2.115963e-10 | 1.735264e-22 | 5.6422e-11 | 3.075509e-12 | 3.076075e-09 | 0.09754326 | 0.002438582 | 0.002 | 727355.7
[10 empty] | 3971000 | 58921187945.7 | 2.115451e-10 | 1.734844e-22 | 5.642911e-11 | 3.074379e-12 | 3.074944e-09 | 0.09754326 | 0.002438582 | 0.002 | 727538.9
[10 empty] | 3972000 | 58936025817.2 | 2.11494e-10 | 1.734425e-22 | 5.643621e-11 | 3.073249e-12 | 3.073814e-09 | 0.09754327 | 0.002438582 | 0.002 | 727722.1
[10 empty] | 3973000 | 58950863688.8 | 2.114429e-10 | 1.734006e-22 | 5.644332e-11 | 3.072119e-12 | 3.072684e-09 | 0.09754327 | 0.002438582 | 0.002 | 727905.3
[10 empty] | 3974000 | 58965701560.4 | 2.113919e-10 | 1.733587e-22 | 5.645042e-11 | 3.070991e-12 | 3.071555e-09 | 0.09754327 | 0.002438582 | 0.002 | 728088.6
[10 empty] | 3975000 | 58980539431.9 | 2.113408e-10 | 1.733169e-22 | 5.645752e-11 | 3.069863e-12 | 3.070427e-09 | 0.09754328 | 0.002438582 | 0.002 | 728271.8
[10 empty] | 3976000 | 58995377303.5 | 2.112898e-10 | 1.73275e-22 | 5.646462e-11 | 3.068736e-12 | 3.0693e-09 | 0.09754328 | 0.002438582 | 0.002 | 728455
[10 empty] | 3977000 | 59010215175.0 | 2.112388e-10 | 1.732332e-22 | 5.647172e-11 | 3.06761e-12 | 3.068173e-09 | 0.09754328 | 0.002438582 | 0.002 | 728638.2
[10 empty] | 3978000 | 59025053046.6 | 2.111878e-10 | 1.731914e-22 | 5.647882e-11 | 3.066484e-12 | 3.067047e-09 | 0.09754329 | 0.002438582 | 0.002 | 728821.4
[10 empty] | 3979000 | 59039890918.1 | 2.111369e-10 | 1.731496e-22 | 5.648592e-11 | 3.065359e-12 | 3.065921e-09 | 0.09754329 | 0.002438582 | 0.002 | 729004.6
[10 empty] | 3980000 | 59054728789.7 | 2.110859e-10 | 1.731079e-22 | 5.649302e-11 | 3.064235e-12 | 3.064797e-09 | 0.09754329 | 0.002438582 | 0.002 | 729187.8
[10 empty] | 3981000 | 59069566661.2 | 2.11035e-10 | 1.730661e-22 | 5.650012e-11 | 3.063111e-12 | 3.063673e-09 | 0.0975433 | 0.002438582 | 0.002 | 729371.1
[10 empty] | 3982000 | 59084404532.8 | 2.109842e-10 | 1.730244e-22 | 5.650721e-11 | 3.061988e-12 | 3.062549e-09 | 0.0975433 | 0.002438582 | 0.002 | 729554.3
[10 empty] | 3983000 | 59099242404.4 | 2.109333e-10 | 1.729827e-22 | 5.651431e-11 | 3.060866e-12 | 3.061427e-09 | 0.0975433 | 0.002438583 | 0.002 | 729737.5
[10 empty] | 3984000 | 59114080275.9 | 2.108825e-10 | 1.72941e-22 | 5.65214e-11 | 3.059744e-12 | 3.060305e-09 | 0.0975433 | 0.002438583 | 0.002 | 729920.7
[10 empty] | 3985000 | 59128918147.5 | 2.108317e-10 | 1.728994e-22 | 5.652849e-11 | 3.058623e-12 | 3.059184e-09 | 0.09754331 | 0.002438583 | 0.002 | 730103.9
[10 empty] | 3986000 | 59143756019.0 | 2.107809e-10 | 1.728577e-22 | 5.653559e-11 | 3.057503e-12 | 3.058063e-09 | 0.09754331 | 0.002438583 | 0.002 | 730287.1
[10 empty] | 3987000 | 59158593890.6 | 2.107302e-10 | 1.728161e-22 | 5.654268e-11 | 3.056384e-12 | 3.056943e-09 | 0.09754331 | 0.002438583 | 0.002 | 730470.3
[10 empty] | 3988000 | 59173431762.1 | 2.106795e-10 | 1.727745e-22 | 5.654977e-11 | 3.055265e-12 | 3.055824e-09 | 0.09754332 | 0.002438583 | 0.002 | 730653.5
[10 empty] | 3989000 | 59188269633.7 | 2.106288e-10 | 1.727329e-22 | 5.655686e-11 | 3.054147e-12 | 3.054706e-09 | 0.09754332 | 0.002438583 | 0.002 | 730836.8
[10 empty] | 3990000 | 59203107505.2 | 2.105781e-10 | 1.726914e-22 | 5.656395e-11 | 3.053029e-12 | 3.053588e-09 | 0.09754332 | 0.002438583 | 0.002 | 731020
[10 empty] | 3991000 | 59217945376.8 | 2.105275e-10 | 1.726499e-22 | 5.657103e-11 | 3.051913e-12 | 3.052471e-09 | 0.09754333 | 0.002438583 | 0.002 | 731203.2
[10 empty] | 3992000 | 59232783248.3 | 2.104768e-10 | 1.726083e-22 | 5.657812e-11 | 3.050797e-12 | 3.051355e-09 | 0.09754333 | 0.002438583 | 0.002 | 731386.4
[10 empty] | 3993000 | 59247621119.9 | 2.104262e-10 | 1.725668e-22 | 5.658521e-11 | 3.049681e-12 | 3.050239e-09 | 0.09754333 | 0.002438583 | 0.002 | 731569.6
[10 empty] | 3994000 | 59262458991.5 | 2.103757e-10 | 1.725254e-22 | 5.659229e-11 | 3.048567e-12 | 3.049124e-09 | 0.09754333 | 0.002438583 | 0.002 | 731752.8
[10 empty] | 3995000 | 59277296863.0 | 2.103251e-10 | 1.724839e-22 | 5.659938e-11 | 3.047453e-12 | 3.04801e-09 | 0.09754334 | 0.002438583 | 0.002 | 731936
[10 empty] | 3996000 | 59292134734.6 | 2.102746e-10 | 1.724425e-22 | 5.660646e-11 | 3.046339e-12 | 3.046896e-09 | 0.09754334 | 0.002438584 | 0.002 | 732119.2
[10 empty] | 3997000 | 59306972606.1 | 2.102241e-10 | 1.724011e-22 | 5.661354e-11 | 3.045227e-12 | 3.045783e-09 | 0.09754334 | 0.002438584 | 0.002 | 732302.5
[10 empty] | 3998000 | 59321810477.7 | 2.101736e-10 | 1.723597e-22 | 5.662062e-11 | 3.044115e-12 | 3.044671e-09 | 0.09754335 | 0.002438584 | 0.002 | 732485.7
[10 empty] | 3999000 | 59336648349.2 | 2.101232e-10 | 1.723183e-22 | 5.66277e-11 | 3.043004e-12 | 3.043559e-09 | 0.09754335 | 0.002438584 | 0.002 | 732668.9
[10 empty] | 4000000 | 59351486220.8 | 2.100727e-10 | 1.72277e-22 | 5.663478e-11 | 3.041893e-12 | 3.042448e-09 | 0.09754335 | 0.002438584 | 0.002 | 732852.1
[10 empty] | 4001000 | 59366324092.3 | 2.100223e-10 | 1.722356e-22 | 5.664186e-11 | 3.040783e-12 | 3.041338e-09 | 0.09754336 | 0.002438584 | 0.002 | 733035.3
[10 empty] | 4002000 | 59381161963.9 | 2.09972e-10 | 1.721943e-22 | 5.664894e-11 | 3.039674e-12 | 3.040229e-09 | 0.09754336 | 0.002438584 | 0.002 | 733218.5
[10 empty] | 4003000 | 59395999835.5 | 2.099216e-10 | 1.72153e-22 | 5.665602e-11 | 3.038565e-12 | 3.03912e-09 | 0.09754336 | 0.002438584 | 0.002 | 733401.7
[10 empty] | 4004000 | 59410837707.0 | 2.098713e-10 | 1.721117e-22 | 5.666309e-11 | 3.037458e-12 | 3.038012e-09 | 0.09754337 | 0.002438584 | 0.002 | 733585
[10 empty] | 4005000 | 59425675578.6 | 2.09821e-10 | 1.720705e-22 | 5.667017e-11 | 3.036351e-12 | 3.036904e-09 | 0.09754337 | 0.002438584 | 0.002 | 733768.2
[10 empty] | 4006000 | 59440513450.1 | 2.097707e-10 | 1.720293e-22 | 5.667724e-11 | 3.035244e-12 | 3.035797e-09 | 0.09754337 | 0.002438584 | 0.002 | 733951.4
[10 empty] | 4007000 | 59455351321.7 | 2.097205e-10 | 1.719881e-22 | 5.668432e-11 | 3.034138e-12 | 3.034691e-09 | 0.09754337 | 0.002438584 | 0.002 | 734134.6
[10 empty] | 4008000 | 59470189193.2 | 2.096702e-10 | 1.719469e-22 | 5.669139e-11 | 3.033033e-12 | 3.033586e-09 | 0.09754338 | 0.002438584 | 0.002 | 734317.8
[10 empty] | 4009000 | 59485027064.8 | 2.0962e-10 | 1.719057e-22 | 5.669846e-11 | 3.031929e-12 | 3.032481e-09 | 0.09754338 | 0.002438585 | 0.002 | 734501
[10 empty] | 4010000 | 59499864936.3 | 2.095699e-10 | 1.718645e-22 | 5.670553e-11 | 3.030825e-12 | 3.031377e-09 | 0.09754338 | 0.002438585 | 0.002 | 734684.2
[10 empty] | 4011000 | 59514702807.9 | 2.095197e-10 | 1.718234e-22 | 5.67126e-11 | 3.029722e-12 | 3.030273e-09 | 0.09754339 | 0.002438585 | 0.002 | 734867.4
[10 empty] | 4012000 | 59529540679.5 | 2.094696e-10 | 1.717823e-22 | 5.671967e-11 | 3.028619e-12 | 3.029171e-09 | 0.09754339 | 0.002438585 | 0.002 | 735050.7
[10 empty] | 4013000 | 59544378551.0 | 2.094195e-10 | 1.717412e-22 | 5.672674e-11 | 3.027518e-12 | 3.028069e-09 | 0.09754339 | 0.002438585 | 0.002 | 735233.9
[10 empty] | 4014000 | 59559216422.6 | 2.093694e-10 | 1.717001e-22 | 5.673381e-11 | 3.026417e-12 | 3.026967e-09 | 0.0975434 | 0.002438585 | 0.002 | 735417.1
[10 empty] | 4015000 | 59574054294.1 | 2.093193e-10 | 1.716591e-22 | 5.674087e-11 | 3.025316e-12 | 3.025866e-09 | 0.0975434 | 0.002438585 | 0.002 | 735600.3
[10 empty] | 4016000 | 59588892165.7 | 2.092693e-10 | 1.716181e-22 | 5.674794e-11 | 3.024217e-12 | 3.024766e-09 | 0.0975434 | 0.002438585 | 0.002 | 735783.5
[10 empty] | 4017000 | 59603730037.2 | 2.092193e-10 | 1.715771e-22 | 5.675501e-11 | 3.023118e-12 | 3.023667e-09 | 0.0975434 | 0.002438585 | 0.002 | 735966.7
[10 empty] | 4018000 | 59618567908.8 | 2.091693e-10 | 1.715361e-22 | 5.676207e-11 | 3.022019e-12 | 3.022568e-09 | 0.09754341 | 0.002438585 | 0.002 | 736149.9
[10 empty] | 4019000 | 59633405780.3 | 2.091193e-10 | 1.714951e-22 | 5.676913e-11 | 3.020922e-12 | 3.02147e-09 | 0.09754341 | 0.002438585 | 0.002 | 736333.1
[10 empty] | 4020000 | 59648243651.9 | 2.090694e-10 | 1.714541e-22 | 5.677619e-11 | 3.019824e-12 | 3.020373e-09 | 0.09754341 | 0.002438585 | 0.002 | 736516.4
[10 empty] | 4021000 | 59663081523.4 | 2.090195e-10 | 1.714132e-22 | 5.678326e-11 | 3.018728e-12 | 3.019276e-09 | 0.09754342 | 0.002438585 | 0.002 | 736699.6
[10 empty] | 4022000 | 59677919395.0 | 2.089696e-10 | 1.713723e-22 | 5.679032e-11 | 3.017632e-12 | 3.01818e-09 | 0.09754342 | 0.002438585 | 0.002 | 736882.8
[10 empty] | 4023000 | 59692757266.6 | 2.089198e-10 | 1.713314e-22 | 5.679738e-11 | 3.016537e-12 | 3.017085e-09 | 0.09754342 | 0.002438586 | 0.002 | 737066
[10 empty] | 4024000 | 59707595138.1 | 2.088699e-10 | 1.712905e-22 | 5.680443e-11 | 3.015443e-12 | 3.01599e-09 | 0.09754343 | 0.002438586 | 0.002 | 737249.2
[10 empty] | 4025000 | 59722433009.7 | 2.088201e-10 | 1.712497e-22 | 5.681149e-11 | 3.014349e-12 | 3.014896e-09 | 0.09754343 | 0.002438586 | 0.002 | 737432.4
[10 empty] | 4026000 | 59737270881.2 | 2.087703e-10 | 1.712089e-22 | 5.681855e-11 | 3.013256e-12 | 3.013803e-09 | 0.09754343 | 0.002438586 | 0.002 | 737615.6
[10 empty] | 4027000 | 59752108752.8 | 2.087206e-10 | 1.71168e-22 | 5.68256e-11 | 3.012164e-12 | 3.01271e-09 | 0.09754343 | 0.002438586 | 0.002 | 737798.9
[10 empty] | 4028000 | 59766946624.3 | 2.086708e-10 | 1.711273e-22 | 5.683266e-11 | 3.011072e-12 | 3.011618e-09 | 0.09754344 | 0.002438586 | 0.002 | 737982.1
[10 empty] | 4029000 | 59781784495.9 | 2.086211e-10 | 1.710865e-22 | 5.683971e-11 | 3.009981e-12 | 3.010527e-09 | 0.09754344 | 0.002438586 | 0.002 | 738165.3
[10 empty] | 4030000 | 59796622367.4 | 2.085714e-10 | 1.710457e-22 | 5.684677e-11 | 3.008891e-12 | 3.009436e-09 | 0.09754344 | 0.002438586 | 0.002 | 738348.5
[10 empty] | 4031000 | 59811460239.0 | 2.085217e-10 | 1.71005e-22 | 5.685382e-11 | 3.007801e-12 | 3.008346e-09 | 0.09754345 | 0.002438586 | 0.002 | 738531.7
[10 empty] | 4032000 | 59826298110.6 | 2.084721e-10 | 1.709643e-22 | 5.686087e-11 | 3.006712e-12 | 3.007257e-09 | 0.09754345 | 0.002438586 | 0.002 | 738714.9
[10 empty] | 4033000 | 59841135982.1 | 2.084225e-10 | 1.709236e-22 | 5.686792e-11 | 3.005624e-12 | 3.006168e-09 | 0.09754345 | 0.002438586 | 0.002 | 738898.1
[10 empty] | 4034000 | 59855973853.7 | 2.083729e-10 | 1.708829e-22 | 5.687497e-11 | 3.004536e-12 | 3.00508e-09 | 0.09754346 | 0.002438586 | 0.002 | 739081.3
[10 empty] | 4035000 | 59870811725.2 | 2.083233e-10 | 1.708423e-22 | 5.688202e-11 | 3.003449e-12 | 3.003993e-09 | 0.09754346 | 0.002438586 | 0.002 | 739264.6
[10 empty] | 4036000 | 59885649596.8 | 2.082738e-10 | 1.708016e-22 | 5.688907e-11 | 3.002363e-12 | 3.002906e-09 | 0.09754346 | 0.002438587 | 0.002 | 739447.8
[10 empty] | 4037000 | 59900487468.3 | 2.082242e-10 | 1.70761e-22 | 5.689612e-11 | 3.001277e-12 | 3.00182e-09 | 0.09754346 | 0.002438587 | 0.002 | 739631
[10 empty] | 4038000 | 59915325339.9 | 2.081747e-10 | 1.707204e-22 | 5.690316e-11 | 3.000192e-12 | 3.000735e-09 | 0.09754347 | 0.002438587 | 0.002 | 739814.2
[10 empty] | 4039000 | 59930163211.4 | 2.081253e-10 | 1.706799e-22 | 5.691021e-11 | 2.999108e-12 | 2.99965e-09 | 0.09754347 | 0.002438587 | 0.002 | 739997.4
[10 empty] | 4040000 | 59945001083.0 | 2.080758e-10 | 1.706393e-22 | 5.691725e-11 | 2.998024e-12 | 2.998566e-09 | 0.09754347 | 0.002438587 | 0.002 | 740180.6
[10 empty] | 4041000 | 59959838954.6 | 2.080264e-10 | 1.705988e-22 | 5.69243e-11 | 2.996941e-12 | 2.997483e-09 | 0.09754348 | 0.002438587 | 0.002 | 740363.8
[10 empty] | 4042000 | 59974676826.1 | 2.07977e-10 | 1.705583e-22 | 5.693134e-11 | 2.995859e-12 | 2.9964e-09 | 0.09754348 | 0.002438587 | 0.002 | 740547
[10 empty] | 4043000 | 59989514697.7 | 2.079276e-10 | 1.705178e-22 | 5.693838e-11 | 2.994777e-12 | 2.995318e-09 | 0.09754348 | 0.002438587 | 0.002 | 740730.3
[10 empty] | 4044000 | 60004352569.2 | 2.078782e-10 | 1.704773e-22 | 5.694542e-11 | 2.993696e-12 | 2.994237e-09 | 0.09754349 | 0.002438587 | 0.002 | 740913.5
[10 empty] | 4045000 | 60019190440.8 | 2.078289e-10 | 1.704368e-22 | 5.695246e-11 | 2.992616e-12 | 2.993156e-09 | 0.09754349 | 0.002438587 | 0.002 | 741096.7
[10 empty] | 4046000 | 60034028312.3 | 2.077796e-10 | 1.703964e-22 | 5.69595e-11 | 2.991536e-12 | 2.992076e-09 | 0.09754349 | 0.002438587 | 0.002 | 741279.9
[10 empty] | 4047000 | 60048866183.9 | 2.077303e-10 | 1.70356e-22 | 5.696654e-11 | 2.990457e-12 | 2.990996e-09 | 0.09754349 | 0.002438587 | 0.002 | 741463.1
[10 empty] | 4048000 | 60063704055.4 | 2.076811e-10 | 1.703156e-22 | 5.697358e-11 | 2.989378e-12 | 2.989918e-09 | 0.0975435 | 0.002438587 | 0.002 | 741646.3
[10 empty] | 4049000 | 60078541927.0 | 2.076318e-10 | 1.702752e-22 | 5.698062e-11 | 2.9883e-12 | 2.988839e-09 | 0.0975435 | 0.002438588 | 0.002 | 741829.5
[10 empty] | 4050000 | 60093379798.5 | 2.075826e-10 | 1.702348e-22 | 5.698765e-11 | 2.987223e-12 | 2.987762e-09 | 0.0975435 | 0.002438588 | 0.002 | 742012.8
[10 empty] | 4051000 | 60108217670.1 | 2.075334e-10 | 1.701945e-22 | 5.699469e-11 | 2.986147e-12 | 2.986685e-09 | 0.09754351 | 0.002438588 | 0.002 | 742196
[10 empty] | 4052000 | 60123055541.7 | 2.074843e-10 | 1.701542e-22 | 5.700172e-11 | 2.985071e-12 | 2.985609e-09 | 0.09754351 | 0.002438588 | 0.002 | 742379.2
[10 empty] | 4053000 | 60137893413.2 | 2.074351e-10 | 1.701139e-22 | 5.700875e-11 | 2.983996e-12 | 2.984533e-09 | 0.09754351 | 0.002438588 | 0.002 | 742562.4
[10 empty] | 4054000 | 60152731284.8 | 2.07386e-10 | 1.700736e-22 | 5.701579e-11 | 2.982921e-12 | 2.983459e-09 | 0.09754352 | 0.002438588 | 0.002 | 742745.6
[10 empty] | 4055000 | 60167569156.3 | 2.073369e-10 | 1.700333e-22 | 5.702282e-11 | 2.981847e-12 | 2.982384e-09 | 0.09754352 | 0.002438588 | 0.002 | 742928.8
[10 empty] | 4056000 | 60182407027.9 | 2.072878e-10 | 1.699931e-22 | 5.702985e-11 | 2.980774e-12 | 2.981311e-09 | 0.09754352 | 0.002438588 | 0.002 | 743112
[10 empty] | 4057000 | 60197244899.4 | 2.072388e-10 | 1.699529e-22 | 5.703688e-11 | 2.979702e-12 | 2.980238e-09 | 0.09754352 | 0.002438588 | 0.002 | 743295.2
[10 empty] | 4058000 | 60212082771.0 | 2.071898e-10 | 1.699127e-22 | 5.704391e-11 | 2.97863e-12 | 2.979166e-09 | 0.09754353 | 0.002438588 | 0.002 | 743478.5
[10 empty] | 4059000 | 60226920642.5 | 2.071408e-10 | 1.698725e-22 | 5.705094e-11 | 2.977558e-12 | 2.978094e-09 | 0.09754353 | 0.002438588 | 0.002 | 743661.7
[10 empty] | 4060000 | 60241758514.1 | 2.070918e-10 | 1.698323e-22 | 5.705796e-11 | 2.976488e-12 | 2.977023e-09 | 0.09754353 | 0.002438588 | 0.002 | 743844.9
[10 empty] | 4061000 | 60256596385.7 | 2.070428e-10 | 1.697922e-22 | 5.706499e-11 | 2.975418e-12 | 2.975953e-09 | 0.09754354 | 0.002438588 | 0.002 | 744028.1
[10 empty] | 4062000 | 60271434257.2 | 2.069939e-10 | 1.697521e-22 | 5.707202e-11 | 2.974348e-12 | 2.974883e-09 | 0.09754354 | 0.002438588 | 0.002 | 744211.3
[10 empty] | 4063000 | 60286272128.8 | 2.06945e-10 | 1.69712e-22 | 5.707904e-11 | 2.97328e-12 | 2.973814e-09 | 0.09754354 | 0.002438589 | 0.002 | 744394.5
[10 empty] | 4064000 | 60301110000.3 | 2.068961e-10 | 1.696719e-22 | 5.708606e-11 | 2.972212e-12 | 2.972746e-09 | 0.09754355 | 0.002438589 | 0.002 | 744577.7
[10 empty] | 4065000 | 60315947871.9 | 2.068473e-10 | 1.696318e-22 | 5.709309e-11 | 2.971144e-12 | 2.971678e-09 | 0.09754355 | 0.002438589 | 0.002 | 744760.9
[10 empty] | 4066000 | 60330785743.4 | 2.067984e-10 | 1.695918e-22 | 5.710011e-11 | 2.970078e-12 | 2.970611e-09 | 0.09754355 | 0.002438589 | 0.002 | 744944.2
[10 empty] | 4067000 | 60345623615.0 | 2.067496e-10 | 1.695517e-22 | 5.710713e-11 | 2.969012e-12 | 2.969545e-09 | 0.09754355 | 0.002438589 | 0.002 | 745127.4
[10 empty] | 4068000 | 60360461486.5 | 2.067008e-10 | 1.695117e-22 | 5.711415e-11 | 2.967946e-12 | 2.968479e-09 | 0.09754356 | 0.002438589 | 0.002 | 745310.6
[10 empty] | 4069000 | 60375299358.1 | 2.066521e-10 | 1.694717e-22 | 5.712117e-11 | 2.966881e-12 | 2.967414e-09 | 0.09754356 | 0.002438589 | 0.002 | 745493.8
[10 empty] | 4070000 | 60390137229.7 | 2.066033e-10 | 1.694318e-22 | 5.712819e-11 | 2.965817e-12 | 2.966349e-09 | 0.09754356 | 0.002438589 | 0.002 | 745677
[10 empty] | 4071000 | 60404975101.2 | 2.065546e-10 | 1.693918e-22 | 5.713521e-11 | 2.964754e-12 | 2.965285e-09 | 0.09754357 | 0.002438589 | 0.002 | 745860.2
[10 empty] | 4072000 | 60419812972.8 | 2.065059e-10 | 1.693519e-22 | 5.714222e-11 | 2.963691e-12 | 2.964222e-09 | 0.09754357 | 0.002438589 | 0.002 | 746043.4
[10 empty] | 4073000 | 60434650844.3 | 2.064573e-10 | 1.69312e-22 | 5.714924e-11 | 2.962628e-12 | 2.96316e-09 | 0.09754357 | 0.002438589 | 0.002 | 746226.7
[10 empty] | 4074000 | 60449488715.9 | 2.064086e-10 | 1.692721e-22 | 5.715626e-11 | 2.961567e-12 | 2.962098e-09 | 0.09754358 | 0.002438589 | 0.002 | 746409.9
[10 empty] | 4075000 | 60464326587.4 | 2.0636e-10 | 1.692322e-22 | 5.716327e-11 | 2.960506e-12 | 2.961036e-09 | 0.09754358 | 0.002438589 | 0.002 | 746593.1
[10 empty] | 4076000 | 60479164459.0 | 2.063114e-10 | 1.691923e-22 | 5.717028e-11 | 2.959446e-12 | 2.959976e-09 | 0.09754358 | 0.00243859 | 0.002 | 746776.3
[10 empty] | 4077000 | 60494002330.5 | 2.062628e-10 | 1.691525e-22 | 5.71773e-11 | 2.958386e-12 | 2.958916e-09 | 0.09754358 | 0.00243859 | 0.002 | 746959.5
[10 empty] | 4078000 | 60508840202.1 | 2.062143e-10 | 1.691127e-22 | 5.718431e-11 | 2.957327e-12 | 2.957856e-09 | 0.09754359 | 0.00243859 | 0.002 | 747142.7
[10 empty] | 4079000 | 60523678073.6 | 2.061657e-10 | 1.690729e-22 | 5.719132e-11 | 2.956268e-12 | 2.956798e-09 | 0.09754359 | 0.00243859 | 0.002 | 747325.9
[10 empty] | 4080000 | 60538515945.2 | 2.061172e-10 | 1.690331e-22 | 5.719833e-11 | 2.955211e-12 | 2.955739e-09 | 0.09754359 | 0.00243859 | 0.002 | 747509.1
[10 empty] | 4081000 | 60553353816.8 | 2.060687e-10 | 1.689933e-22 | 5.720534e-11 | 2.954153e-12 | 2.954682e-09 | 0.0975436 | 0.00243859 | 0.002 | 747692.4
[10 empty] | 4082000 | 60568191688.3 | 2.060203e-10 | 1.689536e-22 | 5.721235e-11 | 2.953097e-12 | 2.953625e-09 | 0.0975436 | 0.00243859 | 0.002 | 747875.6
[10 empty] | 4083000 | 60583029559.9 | 2.059718e-10 | 1.689139e-22 | 5.721935e-11 | 2.952041e-12 | 2.952569e-09 | 0.0975436 | 0.00243859 | 0.002 | 748058.8
[10 empty] | 4084000 | 60597867431.4 | 2.059234e-10 | 1.688742e-22 | 5.722636e-11 | 2.950986e-12 | 2.951513e-09 | 0.0975436 | 0.00243859 | 0.002 | 748242
[10 empty] | 4085000 | 60612705303.0 | 2.05875e-10 | 1.688345e-22 | 5.723337e-11 | 2.949931e-12 | 2.950459e-09 | 0.09754361 | 0.00243859 | 0.002 | 748425.2
[10 empty] | 4086000 | 60627543174.5 | 2.058267e-10 | 1.687948e-22 | 5.724037e-11 | 2.948877e-12 | 2.949404e-09 | 0.09754361 | 0.00243859 | 0.002 | 748608.4
[10 empty] | 4087000 | 60642381046.1 | 2.057783e-10 | 1.687552e-22 | 5.724737e-11 | 2.947824e-12 | 2.948351e-09 | 0.09754361 | 0.00243859 | 0.002 | 748791.6
[10 empty] | 4088000 | 60657218917.6 | 2.0573e-10 | 1.687156e-22 | 5.725438e-11 | 2.946771e-12 | 2.947298e-09 | 0.09754362 | 0.00243859 | 0.002 | 748974.8
[10 empty] | 4089000 | 60672056789.2 | 2.056817e-10 | 1.68676e-22 | 5.726138e-11 | 2.945719e-12 | 2.946245e-09 | 0.09754362 | 0.00243859 | 0.002 | 749158.1
[10 empty] | 4090000 | 60686894660.8 | 2.056334e-10 | 1.686364e-22 | 5.726838e-11 | 2.944668e-12 | 2.945194e-09 | 0.09754362 | 0.002438591 | 0.002 | 749341.3
[10 empty] | 4091000 | 60701732532.3 | 2.055852e-10 | 1.685968e-22 | 5.727538e-11 | 2.943617e-12 | 2.944142e-09 | 0.09754363 | 0.002438591 | 0.002 | 749524.5
[10 empty] | 4092000 | 60716570403.9 | 2.05537e-10 | 1.685572e-22 | 5.728238e-11 | 2.942567e-12 | 2.943092e-09 | 0.09754363 | 0.002438591 | 0.002 | 749707.7
[10 empty] | 4093000 | 60731408275.4 | 2.054888e-10 | 1.685177e-22 | 5.728938e-11 | 2.941517e-12 | 2.942042e-09 | 0.09754363 | 0.002438591 | 0.002 | 749890.9
[10 empty] | 4094000 | 60746246147.0 | 2.054406e-10 | 1.684782e-22 | 5.729638e-11 | 2.940468e-12 | 2.940993e-09 | 0.09754363 | 0.002438591 | 0.002 | 750074.1
[10 empty] | 4095000 | 60761084018.5 | 2.053924e-10 | 1.684387e-22 | 5.730338e-11 | 2.93942e-12 | 2.939944e-09 | 0.09754364 | 0.002438591 | 0.002 | 750257.3
[10 empty] | 4096000 | 60775921890.1 | 2.053443e-10 | 1.683992e-22 | 5.731037e-11 | 2.938373e-12 | 2.938896e-09 | 0.09754364 | 0.002438591 | 0.002 | 750440.5
[10 empty] | 4097000 | 60790759761.6 | 2.052962e-10 | 1.683598e-22 | 5.731737e-11 | 2.937326e-12 | 2.937849e-09 | 0.09754364 | 0.002438591 | 0.002 | 750623.8
[10 empty] | 4098000 | 60805597633.2 | 2.052481e-10 | 1.683203e-22 | 5.732436e-11 | 2.936279e-12 | 2.936802e-09 | 0.09754365 | 0.002438591 | 0.002 | 750807
[10 empty] | 4099000 | 60820435504.8 | 2.052e-10 | 1.682809e-22 | 5.733136e-11 | 2.935233e-12 | 2.935756e-09 | 0.09754365 | 0.002438591 | 0.002 | 750990.2
[10 empty] | 4100000 | 60835273376.3 | 2.05152e-10 | 1.682415e-22 | 5.733835e-11 | 2.934188e-12 | 2.934711e-09 | 0.09754365 | 0.002438591 | 0.002 | 751173.4
[10 empty] | 4101000 | 60850111247.9 | 2.051039e-10 | 1.682021e-22 | 5.734534e-11 | 2.933144e-12 | 2.933666e-09 | 0.09754365 | 0.002438591 | 0.002 | 751356.6
[10 empty] | 4102000 | 60864949119.4 | 2.050559e-10 | 1.681628e-22 | 5.735233e-11 | 2.9321e-12 | 2.932622e-09 | 0.09754366 | 0.002438591 | 0.002 | 751539.8
[10 empty] | 4103000 | 60879786991.0 | 2.05008e-10 | 1.681234e-22 | 5.735932e-11 | 2.931057e-12 | 2.931578e-09 | 0.09754366 | 0.002438592 | 0.002 | 751723
[10 empty] | 4104000 | 60894624862.5 | 2.0496e-10 | 1.680841e-22 | 5.736631e-11 | 2.930014e-12 | 2.930535e-09 | 0.09754366 | 0.002438592 | 0.002 | 751906.3
[10 empty] | 4105000 | 60909462734.1 | 2.049121e-10 | 1.680448e-22 | 5.73733e-11 | 2.928972e-12 | 2.929493e-09 | 0.09754367 | 0.002438592 | 0.002 | 752089.5
[10 empty] | 4106000 | 60924300605.6 | 2.048642e-10 | 1.680055e-22 | 5.738029e-11 | 2.927931e-12 | 2.928451e-09 | 0.09754367 | 0.002438592 | 0.002 | 752272.7
[10 empty] | 4107000 | 60939138477.2 | 2.048163e-10 | 1.679662e-22 | 5.738728e-11 | 2.92689e-12 | 2.92741e-09 | 0.09754367 | 0.002438592 | 0.002 | 752455.9
[10 empty] | 4108000 | 60953976348.8 | 2.047684e-10 | 1.67927e-22 | 5.739426e-11 | 2.92585e-12 | 2.92637e-09 | 0.09754368 | 0.002438592 | 0.002 | 752639.1
[10 empty] | 4109000 | 60968814220.3 | 2.047206e-10 | 1.678878e-22 | 5.740125e-11 | 2.92481e-12 | 2.92533e-09 | 0.09754368 | 0.002438592 | 0.002 | 752822.3
[10 empty] | 4110000 | 60983652091.9 | 2.046728e-10 | 1.678485e-22 | 5.740823e-11 | 2.923771e-12 | 2.924291e-09 | 0.09754368 | 0.002438592 | 0.002 | 753005.5
[10 empty] | 4111000 | 60998489963.4 | 2.04625e-10 | 1.678094e-22 | 5.741521e-11 | 2.922733e-12 | 2.923252e-09 | 0.09754368 | 0.002438592 | 0.002 | 753188.7
[10 empty] | 4112000 | 61013327835.0 | 2.045772e-10 | 1.677702e-22 | 5.74222e-11 | 2.921696e-12 | 2.922214e-09 | 0.09754369 | 0.002438592 | 0.002 | 753372
[10 empty] | 4113000 | 61028165706.5 | 2.045295e-10 | 1.67731e-22 | 5.742918e-11 | 2.920659e-12 | 2.921177e-09 | 0.09754369 | 0.002438592 | 0.002 | 753555.2
[10 empty] | 4114000 | 61043003578.1 | 2.044818e-10 | 1.676919e-22 | 5.743616e-11 | 2.919622e-12 | 2.92014e-09 | 0.09754369 | 0.002438592 | 0.002 | 753738.4
[10 empty] | 4115000 | 61057841449.6 | 2.04434e-10 | 1.676528e-22 | 5.744314e-11 | 2.918586e-12 | 2.919104e-09 | 0.0975437 | 0.002438592 | 0.002 | 753921.6
[10 empty] | 4116000 | 61072679321.2 | 2.043864e-10 | 1.676137e-22 | 5.745012e-11 | 2.917551e-12 | 2.918069e-09 | 0.0975437 | 0.002438592 | 0.002 | 754104.8
[10 empty] | 4117000 | 61087517192.7 | 2.043387e-10 | 1.675746e-22 | 5.74571e-11 | 2.916517e-12 | 2.917034e-09 | 0.0975437 | 0.002438593 | 0.002 | 754288
[10 empty] | 4118000 | 61102355064.3 | 2.042911e-10 | 1.675355e-22 | 5.746408e-11 | 2.915483e-12 | 2.916e-09 | 0.0975437 | 0.002438593 | 0.002 | 754471.2
[10 empty] | 4119000 | 61117192935.9 | 2.042435e-10 | 1.674965e-22 | 5.747105e-11 | 2.914449e-12 | 2.914966e-09 | 0.09754371 | 0.002438593 | 0.002 | 754654.4
[10 empty] | 4120000 | 61132030807.4 | 2.041959e-10 | 1.674574e-22 | 5.747803e-11 | 2.913417e-12 | 2.913933e-09 | 0.09754371 | 0.002438593 | 0.002 | 754837.7
[10 empty] | 4121000 | 61146868679.0 | 2.041483e-10 | 1.674184e-22 | 5.7485e-11 | 2.912385e-12 | 2.912901e-09 | 0.09754371 | 0.002438593 | 0.002 | 755020.9
[10 empty] | 4122000 | 61161706550.5 | 2.041008e-10 | 1.673795e-22 | 5.749198e-11 | 2.911353e-12 | 2.911869e-09 | 0.09754372 | 0.002438593 | 0.002 | 755204.1
[10 empty] | 4123000 | 61176544422.1 | 2.040533e-10 | 1.673405e-22 | 5.749895e-11 | 2.910322e-12 | 2.910838e-09 | 0.09754372 | 0.002438593 | 0.002 | 755387.3
[10 empty] | 4124000 | 61191382293.6 | 2.040058e-10 | 1.673015e-22 | 5.750592e-11 | 2.909292e-12 | 2.909807e-09 | 0.09754372 | 0.002438593 | 0.002 | 755570.5
[10 empty] | 4125000 | 61206220165.2 | 2.039583e-10 | 1.672626e-22 | 5.75129e-11 | 2.908262e-12 | 2.908777e-09 | 0.09754372 | 0.002438593 | 0.002 | 755753.7
[10 empty] | 4126000 | 61221058036.7 | 2.039108e-10 | 1.672237e-22 | 5.751987e-11 | 2.907233e-12 | 2.907748e-09 | 0.09754373 | 0.002438593 | 0.002 | 755936.9
[10 empty] | 4127000 | 61235895908.3 | 2.038634e-10 | 1.671848e-22 | 5.752684e-11 | 2.906205e-12 | 2.906719e-09 | 0.09754373 | 0.002438593 | 0.002 | 756120.2
[10 empty] | 4128000 | 61250733779.9 | 2.03816e-10 | 1.671459e-22 | 5.753381e-11 | 2.905177e-12 | 2.905691e-09 | 0.09754373 | 0.002438593 | 0.002 | 756303.4
[10 empty] | 4129000 | 61265571651.4 | 2.037686e-10 | 1.67107e-22 | 5.754077e-11 | 2.90415e-12 | 2.904664e-09 | 0.09754374 | 0.002438593 | 0.002 | 756486.6
[10 empty] | 4130000 | 61280409523.0 | 2.037212e-10 | 1.670682e-22 | 5.754774e-11 | 2.903124e-12 | 2.903637e-09 | 0.09754374 | 0.002438593 | 0.002 | 756669.8
[10 empty] | 4131000 | 61295247394.5 | 2.036739e-10 | 1.670294e-22 | 5.755471e-11 | 2.902098e-12 | 2.902611e-09 | 0.09754374 | 0.002438594 | 0.002 | 756853
[10 empty] | 4132000 | 61310085266.1 | 2.036266e-10 | 1.669906e-22 | 5.756167e-11 | 2.901072e-12 | 2.901585e-09 | 0.09754375 | 0.002438594 | 0.002 | 757036.2
[10 empty] | 4133000 | 61324923137.6 | 2.035793e-10 | 1.669518e-22 | 5.756864e-11 | 2.900048e-12 | 2.90056e-09 | 0.09754375 | 0.002438594 | 0.002 | 757219.4
[10 empty] | 4134000 | 61339761009.2 | 2.03532e-10 | 1.66913e-22 | 5.75756e-11 | 2.899023e-12 | 2.899536e-09 | 0.09754375 | 0.002438594 | 0.002 | 757402.6
[10 empty] | 4135000 | 61354598880.7 | 2.034848e-10 | 1.668743e-22 | 5.758257e-11 | 2.898e-12 | 2.898512e-09 | 0.09754375 | 0.002438594 | 0.002 | 757585.9
[10 empty] | 4136000 | 61369436752.3 | 2.034375e-10 | 1.668355e-22 | 5.758953e-11 | 2.896977e-12 | 2.897488e-09 | 0.09754376 | 0.002438594 | 0.002 | 757769.1
[10 empty] | 4137000 | 61384274623.9 | 2.033903e-10 | 1.667968e-22 | 5.759649e-11 | 2.895955e-12 | 2.896466e-09 | 0.09754376 | 0.002438594 | 0.002 | 757952.3
[10 empty] | 4138000 | 61399112495.4 | 2.033431e-10 | 1.667581e-22 | 5.760345e-11 | 2.894933e-12 | 2.895444e-09 | 0.09754376 | 0.002438594 | 0.002 | 758135.5
[10 empty] | 4139000 | 61413950367.0 | 2.03296e-10 | 1.667195e-22 | 5.761041e-11 | 2.893912e-12 | 2.894423e-09 | 0.09754377 | 0.002438594 | 0.002 | 758318.7
[10 empty] | 4140000 | 61428788238.5 | 2.032488e-10 | 1.666808e-22 | 5.761737e-11 | 2.892892e-12 | 2.893402e-09 | 0.09754377 | 0.002438594 | 0.002 | 758501.9
[10 empty] | 4141000 | 61443626110.1 | 2.032017e-10 | 1.666422e-22 | 5.762433e-11 | 2.891872e-12 | 2.892382e-09 | 0.09754377 | 0.002438594 | 0.002 | 758685.1
[10 empty] | 4142000 | 61458463981.6 | 2.031546e-10 | 1.666035e-22 | 5.763128e-11 | 2.890852e-12 | 2.891362e-09 | 0.09754377 | 0.002438594 | 0.002 | 758868.3
[10 empty] | 4143000 | 61473301853.2 | 2.031076e-10 | 1.665649e-22 | 5.763824e-11 | 2.889834e-12 | 2.890343e-09 | 0.09754378 | 0.002438594 | 0.002 | 759051.6
[10 empty] | 4144000 | 61488139724.7 | 2.030605e-10 | 1.665264e-22 | 5.76452e-11 | 2.888816e-12 | 2.889325e-09 | 0.09754378 | 0.002438594 | 0.002 | 759234.8
[10 empty] | 4145000 | 61502977596.3 | 2.030135e-10 | 1.664878e-22 | 5.765215e-11 | 2.887798e-12 | 2.888307e-09 | 0.09754378 | 0.002438595 | 0.002 | 759418
[10 empty] | 4146000 | 61517815467.8 | 2.029665e-10 | 1.664492e-22 | 5.765911e-11 | 2.886781e-12 | 2.88729e-09 | 0.09754379 | 0.002438595 | 0.002 | 759601.2
[10 empty] | 4147000 | 61532653339.4 | 2.029195e-10 | 1.664107e-22 | 5.766606e-11 | 2.885765e-12 | 2.886273e-09 | 0.09754379 | 0.002438595 | 0.002 | 759784.4
[10 empty] | 4148000 | 61547491211.0 | 2.028725e-10 | 1.663722e-22 | 5.767301e-11 | 2.88475e-12 | 2.885257e-09 | 0.09754379 | 0.002438595 | 0.002 | 759967.6
[10 empty] | 4149000 | 61562329082.5 | 2.028256e-10 | 1.663337e-22 | 5.767996e-11 | 2.883735e-12 | 2.884242e-09 | 0.09754379 | 0.002438595 | 0.002 | 760150.8
[10 empty] | 4150000 | 61577166954.1 | 2.027787e-10 | 1.662952e-22 | 5.768691e-11 | 2.88272e-12 | 2.883227e-09 | 0.0975438 | 0.002438595 | 0.002 | 760334.1
[10 empty] | 4151000 | 61592004825.6 | 2.027318e-10 | 1.662568e-22 | 5.769386e-11 | 2.881706e-12 | 2.882213e-09 | 0.0975438 | 0.002438595 | 0.002 | 760517.3
[10 empty] | 4152000 | 61606842697.2 | 2.026849e-10 | 1.662183e-22 | 5.770081e-11 | 2.880693e-12 | 2.8812e-09 | 0.0975438 | 0.002438595 | 0.002 | 760700.5
[10 empty] | 4153000 | 61621680568.7 | 2.026381e-10 | 1.661799e-22 | 5.770776e-11 | 2.87968e-12 | 2.880187e-09 | 0.09754381 | 0.002438595 | 0.002 | 760883.7
[10 empty] | 4154000 | 61636518440.3 | 2.025912e-10 | 1.661415e-22 | 5.771471e-11 | 2.878668e-12 | 2.879174e-09 | 0.09754381 | 0.002438595 | 0.002 | 761066.9
[10 empty] | 4155000 | 61651356311.8 | 2.025444e-10 | 1.661031e-22 | 5.772165e-11 | 2.877657e-12 | 2.878163e-09 | 0.09754381 | 0.002438595 | 0.002 | 761250.1
[10 empty] | 4156000 | 61666194183.4 | 2.024976e-10 | 1.660648e-22 | 5.77286e-11 | 2.876646e-12 | 2.877152e-09 | 0.09754381 | 0.002438595 | 0.002 | 761433.3
[10 empty] | 4157000 | 61681032055.0 | 2.024509e-10 | 1.660264e-22 | 5.773554e-11 | 2.875636e-12 | 2.876141e-09 | 0.09754382 | 0.002438595 | 0.002 | 761616.5
[10 empty] | 4158000 | 61695869926.5 | 2.024041e-10 | 1.659881e-22 | 5.774249e-11 | 2.874626e-12 | 2.875131e-09 | 0.09754382 | 0.002438596 | 0.002 | 761799.8
[10 empty] | 4159000 | 61710707798.1 | 2.023574e-10 | 1.659498e-22 | 5.774943e-11 | 2.873617e-12 | 2.874122e-09 | 0.09754382 | 0.002438596 | 0.002 | 761983
[10 empty] | 4160000 | 61725545669.6 | 2.023107e-10 | 1.659115e-22 | 5.775637e-11 | 2.872609e-12 | 2.873113e-09 | 0.09754383 | 0.002438596 | 0.002 | 762166.2
[10 empty] | 4161000 | 61740383541.2 | 2.022641e-10 | 1.658732e-22 | 5.776332e-11 | 2.871601e-12 | 2.872105e-09 | 0.09754383 | 0.002438596 | 0.002 | 762349.4
[10 empty] | 4162000 | 61755221412.7 | 2.022174e-10 | 1.658349e-22 | 5.777026e-11 | 2.870594e-12 | 2.871097e-09 | 0.09754383 | 0.002438596 | 0.002 | 762532.6
[10 empty] | 4163000 | 61770059284.3 | 2.021708e-10 | 1.657967e-22 | 5.77772e-11 | 2.869587e-12 | 2.87009e-09 | 0.09754383 | 0.002438596 | 0.002 | 762715.8
[10 empty] | 4164000 | 61784897155.8 | 2.021242e-10 | 1.657585e-22 | 5.778413e-11 | 2.868581e-12 | 2.869084e-09 | 0.09754384 | 0.002438596 | 0.002 | 762899
[10 empty] | 4165000 | 61799735027.4 | 2.020776e-10 | 1.657203e-22 | 5.779107e-11 | 2.867575e-12 | 2.868078e-09 | 0.09754384 | 0.002438596 | 0.002 | 763082.2
[10 empty] | 4166000 | 61814572899.0 | 2.02031e-10 | 1.656821e-22 | 5.779801e-11 | 2.866571e-12 | 2.867073e-09 | 0.09754384 | 0.002438596 | 0.002 | 763265.5
[10 empty] | 4167000 | 61829410770.5 | 2.019845e-10 | 1.656439e-22 | 5.780495e-11 | 2.865566e-12 | 2.866068e-09 | 0.09754385 | 0.002438596 | 0.002 | 763448.7
[10 empty] | 4168000 | 61844248642.1 | 2.019379e-10 | 1.656058e-22 | 5.781188e-11 | 2.864563e-12 | 2.865064e-09 | 0.09754385 | 0.002438596 | 0.002 | 763631.9
[10 empty] | 4169000 | 61859086513.6 | 2.018914e-10 | 1.655676e-22 | 5.781882e-11 | 2.863559e-12 | 2.864061e-09 | 0.09754385 | 0.002438596 | 0.002 | 763815.1
[10 empty] | 4170000 | 61873924385.2 | 2.01845e-10 | 1.655295e-22 | 5.782575e-11 | 2.862557e-12 | 2.863058e-09 | 0.09754385 | 0.002438596 | 0.002 | 763998.3
[10 empty] | 4171000 | 61888762256.7 | 2.017985e-10 | 1.654914e-22 | 5.783268e-11 | 2.861555e-12 | 2.862056e-09 | 0.09754386 | 0.002438596 | 0.002 | 764181.5
[10 empty] | 4172000 | 61903600128.3 | 2.017521e-10 | 1.654533e-22 | 5.783962e-11 | 2.860554e-12 | 2.861054e-09 | 0.09754386 | 0.002438597 | 0.002 | 764364.7
[10 empty] | 4173000 | 61918437999.8 | 2.017057e-10 | 1.654153e-22 | 5.784655e-11 | 2.859553e-12 | 2.860053e-09 | 0.09754386 | 0.002438597 | 0.002 | 764548
[10 empty] | 4174000 | 61933275871.4 | 2.016593e-10 | 1.653772e-22 | 5.785348e-11 | 2.858553e-12 | 2.859053e-09 | 0.09754387 | 0.002438597 | 0.002 | 764731.2
[10 empty] | 4175000 | 61948113742.9 | 2.016129e-10 | 1.653392e-22 | 5.786041e-11 | 2.857553e-12 | 2.858053e-09 | 0.09754387 | 0.002438597 | 0.002 | 764914.4
[10 empty] | 4176000 | 61962951614.5 | 2.015666e-10 | 1.653012e-22 | 5.786734e-11 | 2.856554e-12 | 2.857054e-09 | 0.09754387 | 0.002438597 | 0.002 | 765097.6
[10 empty] | 4177000 | 61977789486.1 | 2.015202e-10 | 1.652632e-22 | 5.787427e-11 | 2.855556e-12 | 2.856055e-09 | 0.09754387 | 0.002438597 | 0.002 | 765280.8
[10 empty] | 4178000 | 61992627357.6 | 2.014739e-10 | 1.652252e-22 | 5.788119e-11 | 2.854558e-12 | 2.855057e-09 | 0.09754388 | 0.002438597 | 0.002 | 765464
[10 empty] | 4179000 | 62007465229.2 | 2.014277e-10 | 1.651873e-22 | 5.788812e-11 | 2.853561e-12 | 2.85406e-09 | 0.09754388 | 0.002438597 | 0.002 | 765647.2
[10 empty] | 4180000 | 62022303100.7 | 2.013814e-10 | 1.651493e-22 | 5.789504e-11 | 2.852564e-12 | 2.853063e-09 | 0.09754388 | 0.002438597 | 0.002 | 765830.4
[10 empty] | 4181000 | 62037140972.3 | 2.013352e-10 | 1.651114e-22 | 5.790197e-11 | 2.851568e-12 | 2.852066e-09 | 0.09754389 | 0.002438597 | 0.002 | 766013.7
[10 empty] | 4182000 | 62051978843.8 | 2.012889e-10 | 1.650735e-22 | 5.790889e-11 | 2.850573e-12 | 2.851071e-09 | 0.09754389 | 0.002438597 | 0.002 | 766196.9
[10 empty] | 4183000 | 62066816715.4 | 2.012427e-10 | 1.650356e-22 | 5.791582e-11 | 2.849578e-12 | 2.850075e-09 | 0.09754389 | 0.002438597 | 0.002 | 766380.1
[10 empty] | 4184000 | 62081654586.9 | 2.011966e-10 | 1.649978e-22 | 5.792274e-11 | 2.848584e-12 | 2.849081e-09 | 0.09754389 | 0.002438597 | 0.002 | 766563.3
[10 empty] | 4185000 | 62096492458.5 | 2.011504e-10 | 1.649599e-22 | 5.792966e-11 | 2.84759e-12 | 2.848087e-09 | 0.0975439 | 0.002438597 | 0.002 | 766746.5
[10 empty] | 4186000 | 62111330330.1 | 2.011043e-10 | 1.649221e-22 | 5.793658e-11 | 2.846597e-12 | 2.847093e-09 | 0.0975439 | 0.002438598 | 0.002 | 766929.7
[10 empty] | 4187000 | 62126168201.6 | 2.010582e-10 | 1.648843e-22 | 5.79435e-11 | 2.845604e-12 | 2.846101e-09 | 0.0975439 | 0.002438598 | 0.002 | 767112.9
[10 empty] | 4188000 | 62141006073.2 | 2.010121e-10 | 1.648465e-22 | 5.795042e-11 | 2.844612e-12 | 2.845108e-09 | 0.09754391 | 0.002438598 | 0.002 | 767296.1
[10 empty] | 4189000 | 62155843944.7 | 2.00966e-10 | 1.648087e-22 | 5.795734e-11 | 2.843621e-12 | 2.844117e-09 | 0.09754391 | 0.002438598 | 0.002 | 767479.4
[10 empty] | 4190000 | 62170681816.3 | 2.0092e-10 | 1.647709e-22 | 5.796426e-11 | 2.84263e-12 | 2.843126e-09 | 0.09754391 | 0.002438598 | 0.002 | 767662.6
[10 empty] | 4191000 | 62185519687.8 | 2.00874e-10 | 1.647332e-22 | 5.797117e-11 | 2.84164e-12 | 2.842135e-09 | 0.09754391 | 0.002438598 | 0.002 | 767845.8
[10 empty] | 4192000 | 62200357559.4 | 2.00828e-10 | 1.646955e-22 | 5.797809e-11 | 2.84065e-12 | 2.841145e-09 | 0.09754392 | 0.002438598 | 0.002 | 768029
[10 empty] | 4193000 | 62215195430.9 | 2.00782e-10 | 1.646578e-22 | 5.7985e-11 | 2.839661e-12 | 2.840156e-09 | 0.09754392 | 0.002438598 | 0.002 | 768212.2
[10 empty] | 4194000 | 62230033302.5 | 2.00736e-10 | 1.646201e-22 | 5.799192e-11 | 2.838673e-12 | 2.839167e-09 | 0.09754392 | 0.002438598 | 0.002 | 768395.4
[10 empty] | 4195000 | 62244871174.1 | 2.006901e-10 | 1.645824e-22 | 5.799883e-11 | 2.837685e-12 | 2.838179e-09 | 0.09754393 | 0.002438598 | 0.002 | 768578.6
[10 empty] | 4196000 | 62259709045.6 | 2.006442e-10 | 1.645448e-22 | 5.800574e-11 | 2.836698e-12 | 2.837191e-09 | 0.09754393 | 0.002438598 | 0.002 | 768761.9
[10 empty] | 4197000 | 62274546917.2 | 2.005983e-10 | 1.645071e-22 | 5.801265e-11 | 2.835711e-12 | 2.836204e-09 | 0.09754393 | 0.002438598 | 0.002 | 768945.1
[10 empty] | 4198000 | 62289384788.7 | 2.005524e-10 | 1.644695e-22 | 5.801957e-11 | 2.834725e-12 | 2.835218e-09 | 0.09754393 | 0.002438598 | 0.002 | 769128.3
[10 empty] | 4199000 | 62304222660.3 | 2.005066e-10 | 1.644319e-22 | 5.802648e-11 | 2.833739e-12 | 2.834232e-09 | 0.09754394 | 0.002438598 | 0.002 | 769311.5
[10 empty] | 4200000 | 62319060531.8 | 2.004607e-10 | 1.643943e-22 | 5.803338e-11 | 2.832754e-12 | 2.833247e-09 | 0.09754394 | 0.002438599 | 0.002 | 769494.7
[10 empty] | 4201000 | 62333898403.4 | 2.004149e-10 | 1.643568e-22 | 5.804029e-11 | 2.83177e-12 | 2.832262e-09 | 0.09754394 | 0.002438599 | 0.002 | 769677.9
[10 empty] | 4202000 | 62348736274.9 | 2.003691e-10 | 1.643192e-22 | 5.80472e-11 | 2.830786e-12 | 2.831278e-09 | 0.09754395 | 0.002438599 | 0.002 | 769861.1
[10 empty] | 4203000 | 62363574146.5 | 2.003234e-10 | 1.642817e-22 | 5.805411e-11 | 2.829803e-12 | 2.830294e-09 | 0.09754395 | 0.002438599 | 0.002 | 770044.3
[10 empty] | 4204000 | 62378412018.0 | 2.002776e-10 | 1.642442e-22 | 5.806101e-11 | 2.82882e-12 | 2.829311e-09 | 0.09754395 | 0.002438599 | 0.002 | 770227.6
[10 empty] | 4205000 | 62393249889.6 | 2.002319e-10 | 1.642067e-22 | 5.806792e-11 | 2.827838e-12 | 2.828329e-09 | 0.09754395 | 0.002438599 | 0.002 | 770410.8
[10 empty] | 4206000 | 62408087761.2 | 2.001862e-10 | 1.641692e-22 | 5.807482e-11 | 2.826856e-12 | 2.827347e-09 | 0.09754396 | 0.002438599 | 0.002 | 770594
[10 empty] | 4207000 | 62422925632.7 | 2.001405e-10 | 1.641317e-22 | 5.808173e-11 | 2.825875e-12 | 2.826366e-09 | 0.09754396 | 0.002438599 | 0.002 | 770777.2
[10 empty] | 4208000 | 62437763504.3 | 2.000949e-10 | 1.640943e-22 | 5.808863e-11 | 2.824895e-12 | 2.825385e-09 | 0.09754396 | 0.002438599 | 0.002 | 770960.4
[10 empty] | 4209000 | 62452601375.8 | 2.000492e-10 | 1.640569e-22 | 5.809553e-11 | 2.823915e-12 | 2.824405e-09 | 0.09754397 | 0.002438599 | 0.002 | 771143.6
[10 empty] | 4210000 | 62467439247.4 | 2.000036e-10 | 1.640194e-22 | 5.810243e-11 | 2.822936e-12 | 2.823426e-09 | 0.09754397 | 0.002438599 | 0.002 | 771326.8
[10 empty] | 4211000 | 62482277118.9 | 1.99958e-10 | 1.639821e-22 | 5.810933e-11 | 2.821957e-12 | 2.822447e-09 | 0.09754397 | 0.002438599 | 0.002 | 771510
[10 empty] | 4212000 | 62497114990.5 | 1.999124e-10 | 1.639447e-22 | 5.811623e-11 | 2.820979e-12 | 2.821468e-09 | 0.09754397 | 0.002438599 | 0.002 | 771693.3
[10 empty] | 4213000 | 62511952862.0 | 1.998669e-10 | 1.639073e-22 | 5.812313e-11 | 2.820002e-12 | 2.82049e-09 | 0.09754398 | 0.002438599 | 0.002 | 771876.5
[10 empty] | 4214000 | 62526790733.6 | 1.998214e-10 | 1.6387e-22 | 5.813003e-11 | 2.819025e-12 | 2.819513e-09 | 0.09754398 | 0.002438599 | 0.002 | 772059.7
[10 empty] | 4215000 | 62541628605.2 | 1.997759e-10 | 1.638327e-22 | 5.813692e-11 | 2.818048e-12 | 2.818537e-09 | 0.09754398 | 0.0024386 | 0.002 | 772242.9
[10 empty] | 4216000 | 62556466476.7 | 1.997304e-10 | 1.637954e-22 | 5.814382e-11 | 2.817073e-12 | 2.81756e-09 | 0.09754399 | 0.0024386 | 0.002 | 772426.1
[10 empty] | 4217000 | 62571304348.3 | 1.996849e-10 | 1.637581e-22 | 5.815071e-11 | 2.816097e-12 | 2.816585e-09 | 0.09754399 | 0.0024386 | 0.002 | 772609.3
[10 empty] | 4218000 | 62586142219.8 | 1.996395e-10 | 1.637208e-22 | 5.815761e-11 | 2.815123e-12 | 2.81561e-09 | 0.09754399 | 0.0024386 | 0.002 | 772792.5
[10 empty] | 4219000 | 62600980091.4 | 1.99594e-10 | 1.636835e-22 | 5.81645e-11 | 2.814148e-12 | 2.814636e-09 | 0.09754399 | 0.0024386 | 0.002 | 772975.8
[10 empty] | 4220000 | 62615817962.9 | 1.995486e-10 | 1.636463e-22 | 5.81714e-11 | 2.813175e-12 | 2.813662e-09 | 0.097544 | 0.0024386 | 0.002 | 773159
[10 empty] | 4221000 | 62630655834.5 | 1.995032e-10 | 1.636091e-22 | 5.817829e-11 | 2.812202e-12 | 2.812688e-09 | 0.097544 | 0.0024386 | 0.002 | 773342.2
[10 empty] | 4222000 | 62645493706.0 | 1.994579e-10 | 1.635719e-22 | 5.818518e-11 | 2.81123e-12 | 2.811716e-09 | 0.097544 | 0.0024386 | 0.002 | 773525.4
[10 empty] | 4223000 | 62660331577.6 | 1.994125e-10 | 1.635347e-22 | 5.819207e-11 | 2.810258e-12 | 2.810744e-09 | 0.097544 | 0.0024386 | 0.002 | 773708.6
[10 empty] | 4224000 | 62675169449.2 | 1.993672e-10 | 1.634975e-22 | 5.819896e-11 | 2.809286e-12 | 2.809772e-09 | 0.09754401 | 0.0024386 | 0.002 | 773891.8
[10 empty] | 4225000 | 62690007320.7 | 1.993219e-10 | 1.634604e-22 | 5.820585e-11 | 2.808316e-12 | 2.808801e-09 | 0.09754401 | 0.0024386 | 0.002 | 774075
[10 empty] | 4226000 | 62704845192.3 | 1.992766e-10 | 1.634233e-22 | 5.821273e-11 | 2.807345e-12 | 2.807831e-09 | 0.09754401 | 0.0024386 | 0.002 | 774258.2
[10 empty] | 4227000 | 62719683063.8 | 1.992314e-10 | 1.633861e-22 | 5.821962e-11 | 2.806376e-12 | 2.806861e-09 | 0.09754402 | 0.0024386 | 0.002 | 774441.5
[10 empty] | 4228000 | 62734520935.4 | 1.991861e-10 | 1.63349e-22 | 5.822651e-11 | 2.805407e-12 | 2.805891e-09 | 0.09754402 | 0.0024386 | 0.002 | 774624.7
[10 empty] | 4229000 | 62749358806.9 | 1.991409e-10 | 1.63312e-22 | 5.823339e-11 | 2.804438e-12 | 2.804923e-09 | 0.09754402 | 0.002438601 | 0.002 | 774807.9
[10 empty] | 4230000 | 62764196678.5 | 1.990957e-10 | 1.632749e-22 | 5.824028e-11 | 2.803471e-12 | 2.803954e-09 | 0.09754402 | 0.002438601 | 0.002 | 774991.1
[10 empty] | 4231000 | 62779034550.0 | 1.990506e-10 | 1.632379e-22 | 5.824716e-11 | 2.802503e-12 | 2.802987e-09 | 0.09754403 | 0.002438601 | 0.002 | 775174.3
[10 empty] | 4232000 | 62793872421.6 | 1.990054e-10 | 1.632008e-22 | 5.825404e-11 | 2.801536e-12 | 2.80202e-09 | 0.09754403 | 0.002438601 | 0.002 | 775357.5
[10 empty] | 4233000 | 62808710293.2 | 1.989603e-10 | 1.631638e-22 | 5.826093e-11 | 2.80057e-12 | 2.801053e-09 | 0.09754403 | 0.002438601 | 0.002 | 775540.7
[10 empty] | 4234000 | 62823548164.7 | 1.989152e-10 | 1.631268e-22 | 5.826781e-11 | 2.799605e-12 | 2.800087e-09 | 0.09754404 | 0.002438601 | 0.002 | 775723.9
[10 empty] | 4235000 | 62838386036.3 | 1.988701e-10 | 1.630898e-22 | 5.827469e-11 | 2.798639e-12 | 2.799122e-09 | 0.09754404 | 0.002438601 | 0.002 | 775907.2
[10 empty] | 4236000 | 62853223907.8 | 1.98825e-10 | 1.630529e-22 | 5.828157e-11 | 2.797675e-12 | 2.798157e-09 | 0.09754404 | 0.002438601 | 0.002 | 776090.4
[10 empty] | 4237000 | 62868061779.4 | 1.9878e-10 | 1.630159e-22 | 5.828845e-11 | 2.796711e-12 | 2.797193e-09 | 0.09754404 | 0.002438601 | 0.002 | 776273.6
[10 empty] | 4238000 | 62882899650.9 | 1.987349e-10 | 1.62979e-22 | 5.829533e-11 | 2.795748e-12 | 2.796229e-09 | 0.09754405 | 0.002438601 | 0.002 | 776456.8
[10 empty] | 4239000 | 62897737522.5 | 1.986899e-10 | 1.629421e-22 | 5.83022e-11 | 2.794785e-12 | 2.795266e-09 | 0.09754405 | 0.002438601 | 0.002 | 776640
[10 empty] | 4240000 | 62912575394.0 | 1.986449e-10 | 1.629052e-22 | 5.830908e-11 | 2.793822e-12 | 2.794304e-09 | 0.09754405 | 0.002438601 | 0.002 | 776823.2
[10 empty] | 4241000 | 62927413265.6 | 1.986e-10 | 1.628683e-22 | 5.831595e-11 | 2.792861e-12 | 2.793341e-09 | 0.09754406 | 0.002438601 | 0.002 | 777006.4
[10 empty] | 4242000 | 62942251137.1 | 1.98555e-10 | 1.628315e-22 | 5.832283e-11 | 2.791899e-12 | 2.79238e-09 | 0.09754406 | 0.002438601 | 0.002 | 777189.7
[10 empty] | 4243000 | 62957089008.7 | 1.985101e-10 | 1.627946e-22 | 5.83297e-11 | 2.790939e-12 | 2.791419e-09 | 0.09754406 | 0.002438602 | 0.002 | 777372.9
[10 empty] | 4244000 | 62971926880.3 | 1.984652e-10 | 1.627578e-22 | 5.833658e-11 | 2.789979e-12 | 2.790459e-09 | 0.09754406 | 0.002438602 | 0.002 | 777556.1
[10 empty] | 4245000 | 62986764751.8 | 1.984203e-10 | 1.62721e-22 | 5.834345e-11 | 2.789019e-12 | 2.789499e-09 | 0.09754407 | 0.002438602 | 0.002 | 777739.3
[10 empty] | 4246000 | 63001602623.4 | 1.983754e-10 | 1.626842e-22 | 5.835032e-11 | 2.78806e-12 | 2.78854e-09 | 0.09754407 | 0.002438602 | 0.002 | 777922.5
[10 empty] | 4247000 | 63016440494.9 | 1.983306e-10 | 1.626474e-22 | 5.835719e-11 | 2.787102e-12 | 2.787581e-09 | 0.09754407 | 0.002438602 | 0.002 | 778105.7
[10 empty] | 4248000 | 63031278366.5 | 1.982858e-10 | 1.626107e-22 | 5.836406e-11 | 2.786144e-12 | 2.786623e-09 | 0.09754407 | 0.002438602 | 0.002 | 778288.9
[10 empty] | 4249000 | 63046116238.0 | 1.98241e-10 | 1.625739e-22 | 5.837093e-11 | 2.785187e-12 | 2.785665e-09 | 0.09754408 | 0.002438602 | 0.002 | 778472.1
[10 empty] | 4250000 | 63060954109.6 | 1.981962e-10 | 1.625372e-22 | 5.83778e-11 | 2.78423e-12 | 2.784708e-09 | 0.09754408 | 0.002438602 | 0.002 | 778655.4
[10 empty] | 4251000 | 63075791981.1 | 1.981515e-10 | 1.625005e-22 | 5.838467e-11 | 2.783274e-12 | 2.783752e-09 | 0.09754408 | 0.002438602 | 0.002 | 778838.6
[10 empty] | 4252000 | 63090629852.7 | 1.981067e-10 | 1.624638e-22 | 5.839153e-11 | 2.782318e-12 | 2.782796e-09 | 0.09754409 | 0.002438602 | 0.002 | 779021.8
[10 empty] | 4253000 | 63105467724.3 | 1.98062e-10 | 1.624272e-22 | 5.83984e-11 | 2.781363e-12 | 2.781841e-09 | 0.09754409 | 0.002438602 | 0.002 | 779205
[10 empty] | 4254000 | 63120305595.8 | 1.980173e-10 | 1.623905e-22 | 5.840526e-11 | 2.780409e-12 | 2.780886e-09 | 0.09754409 | 0.002438602 | 0.002 | 779388.2
[10 empty] | 4255000 | 63135143467.4 | 1.979726e-10 | 1.623539e-22 | 5.841213e-11 | 2.779455e-12 | 2.779932e-09 | 0.09754409 | 0.002438602 | 0.002 | 779571.4
[10 empty] | 4256000 | 63149981338.9 | 1.97928e-10 | 1.623172e-22 | 5.841899e-11 | 2.778501e-12 | 2.778978e-09 | 0.0975441 | 0.002438602 | 0.002 | 779754.6
[10 empty] | 4257000 | 63164819210.5 | 1.978833e-10 | 1.622806e-22 | 5.842586e-11 | 2.777548e-12 | 2.778025e-09 | 0.0975441 | 0.002438602 | 0.002 | 779937.8
[10 empty] | 4258000 | 63179657082.0 | 1.978387e-10 | 1.62244e-22 | 5.843272e-11 | 2.776596e-12 | 2.777072e-09 | 0.0975441 | 0.002438603 | 0.002 | 780121.1
[10 empty] | 4259000 | 63194494953.6 | 1.977941e-10 | 1.622075e-22 | 5.843958e-11 | 2.775644e-12 | 2.77612e-09 | 0.09754411 | 0.002438603 | 0.002 | 780304.3
[10 empty] | 4260000 | 63209332825.1 | 1.977495e-10 | 1.621709e-22 | 5.844644e-11 | 2.774693e-12 | 2.775169e-09 | 0.09754411 | 0.002438603 | 0.002 | 780487.5
[10 empty] | 4261000 | 63224170696.7 | 1.97705e-10 | 1.621344e-22 | 5.84533e-11 | 2.773742e-12 | 2.774218e-09 | 0.09754411 | 0.002438603 | 0.002 | 780670.7
[10 empty] | 4262000 | 63239008568.3 | 1.976605e-10 | 1.620979e-22 | 5.846016e-11 | 2.772792e-12 | 2.773267e-09 | 0.09754411 | 0.002438603 | 0.002 | 780853.9
[10 empty] | 4263000 | 63253846439.8 | 1.97616e-10 | 1.620614e-22 | 5.846701e-11 | 2.771843e-12 | 2.772317e-09 | 0.09754412 | 0.002438603 | 0.002 | 781037.1
[10 empty] | 4264000 | 63268684311.4 | 1.975715e-10 | 1.620249e-22 | 5.847387e-11 | 2.770894e-12 | 2.771368e-09 | 0.09754412 | 0.002438603 | 0.002 | 781220.3
[10 empty] | 4265000 | 63283522182.9 | 1.97527e-10 | 1.619884e-22 | 5.848073e-11 | 2.769945e-12 | 2.770419e-09 | 0.09754412 | 0.002438603 | 0.002 | 781403.6
[10 empty] | 4266000 | 63298360054.5 | 1.974825e-10 | 1.61952e-22 | 5.848758e-11 | 2.768997e-12 | 2.769471e-09 | 0.09754412 | 0.002438603 | 0.002 | 781586.8
[10 empty] | 4267000 | 63313197926.0 | 1.974381e-10 | 1.619155e-22 | 5.849444e-11 | 2.76805e-12 | 2.768523e-09 | 0.09754413 | 0.002438603 | 0.002 | 781770
[10 empty] | 4268000 | 63328035797.6 | 1.973937e-10 | 1.618791e-22 | 5.850129e-11 | 2.767103e-12 | 2.767576e-09 | 0.09754413 | 0.002438603 | 0.002 | 781953.2
[10 empty] | 4269000 | 63342873669.1 | 1.973493e-10 | 1.618427e-22 | 5.850815e-11 | 2.766157e-12 | 2.76663e-09 | 0.09754413 | 0.002438603 | 0.002 | 782136.4
[10 empty] | 4270000 | 63357711540.7 | 1.973049e-10 | 1.618063e-22 | 5.8515e-11 | 2.765211e-12 | 2.765684e-09 | 0.09754414 | 0.002438603 | 0.002 | 782319.6
[10 empty] | 4271000 | 63372549412.2 | 1.972606e-10 | 1.617699e-22 | 5.852185e-11 | 2.764266e-12 | 2.764738e-09 | 0.09754414 | 0.002438603 | 0.002 | 782502.8
[10 empty] | 4272000 | 63387387283.8 | 1.972163e-10 | 1.617336e-22 | 5.85287e-11 | 2.763321e-12 | 2.763793e-09 | 0.09754414 | 0.002438604 | 0.002 | 782686
[10 empty] | 4273000 | 63402225155.4 | 1.97172e-10 | 1.616972e-22 | 5.853555e-11 | 2.762377e-12 | 2.762849e-09 | 0.09754414 | 0.002438604 | 0.002 | 782869.3
[10 empty] | 4274000 | 63417063026.9 | 1.971277e-10 | 1.616609e-22 | 5.85424e-11 | 2.761433e-12 | 2.761905e-09 | 0.09754415 | 0.002438604 | 0.002 | 783052.5
[10 empty] | 4275000 | 63431900898.5 | 1.970834e-10 | 1.616246e-22 | 5.854925e-11 | 2.76049e-12 | 2.760962e-09 | 0.09754415 | 0.002438604 | 0.002 | 783235.7
[10 empty] | 4276000 | 63446738770.0 | 1.970392e-10 | 1.615883e-22 | 5.855609e-11 | 2.759548e-12 | 2.760019e-09 | 0.09754415 | 0.002438604 | 0.002 | 783418.9
[10 empty] | 4277000 | 63461576641.6 | 1.969949e-10 | 1.615521e-22 | 5.856294e-11 | 2.758606e-12 | 2.759077e-09 | 0.09754416 | 0.002438604 | 0.002 | 783602.1
[10 empty] | 4278000 | 63476414513.1 | 1.969507e-10 | 1.615158e-22 | 5.856979e-11 | 2.757664e-12 | 2.758135e-09 | 0.09754416 | 0.002438604 | 0.002 | 783785.3
[10 empty] | 4279000 | 63491252384.7 | 1.969065e-10 | 1.614796e-22 | 5.857663e-11 | 2.756724e-12 | 2.757194e-09 | 0.09754416 | 0.002438604 | 0.002 | 783968.5
[10 empty] | 4280000 | 63506090256.2 | 1.968624e-10 | 1.614434e-22 | 5.858348e-11 | 2.755783e-12 | 2.756253e-09 | 0.09754416 | 0.002438604 | 0.002 | 784151.7
[10 empty] | 4281000 | 63520928127.8 | 1.968182e-10 | 1.614072e-22 | 5.859032e-11 | 2.754843e-12 | 2.755313e-09 | 0.09754417 | 0.002438604 | 0.002 | 784335
[10 empty] | 4282000 | 63535765999.4 | 1.967741e-10 | 1.61371e-22 | 5.859716e-11 | 2.753904e-12 | 2.754374e-09 | 0.09754417 | 0.002438604 | 0.002 | 784518.2
[10 empty] | 4283000 | 63550603870.9 | 1.9673e-10 | 1.613348e-22 | 5.8604e-11 | 2.752965e-12 | 2.753435e-09 | 0.09754417 | 0.002438604 | 0.002 | 784701.4
[10 empty] | 4284000 | 63565441742.5 | 1.966859e-10 | 1.612986e-22 | 5.861085e-11 | 2.752027e-12 | 2.752496e-09 | 0.09754417 | 0.002438604 | 0.002 | 784884.6
[10 empty] | 4285000 | 63580279614.0 | 1.966418e-10 | 1.612625e-22 | 5.861769e-11 | 2.75109e-12 | 2.751558e-09 | 0.09754418 | 0.002438604 | 0.002 | 785067.8
[10 empty] | 4286000 | 63595117485.6 | 1.965978e-10 | 1.612264e-22 | 5.862452e-11 | 2.750153e-12 | 2.750621e-09 | 0.09754418 | 0.002438605 | 0.002 | 785251
[10 empty] | 4287000 | 63609955357.1 | 1.965538e-10 | 1.611903e-22 | 5.863136e-11 | 2.749216e-12 | 2.749684e-09 | 0.09754418 | 0.002438605 | 0.002 | 785434.2
[10 empty] | 4288000 | 63624793228.7 | 1.965098e-10 | 1.611542e-22 | 5.86382e-11 | 2.74828e-12 | 2.748748e-09 | 0.09754419 | 0.002438605 | 0.002 | 785617.5
[10 empty] | 4289000 | 63639631100.2 | 1.964658e-10 | 1.611181e-22 | 5.864504e-11 | 2.747344e-12 | 2.747812e-09 | 0.09754419 | 0.002438605 | 0.002 | 785800.7
[10 empty] | 4290000 | 63654468971.8 | 1.964218e-10 | 1.610821e-22 | 5.865187e-11 | 2.746409e-12 | 2.746877e-09 | 0.09754419 | 0.002438605 | 0.002 | 785983.9
[10 empty] | 4291000 | 63669306843.4 | 1.963779e-10 | 1.61046e-22 | 5.865871e-11 | 2.745475e-12 | 2.745942e-09 | 0.09754419 | 0.002438605 | 0.002 | 786167.1
[10 empty] | 4292000 | 63684144714.9 | 1.963339e-10 | 1.6101e-22 | 5.866555e-11 | 2.744541e-12 | 2.745008e-09 | 0.0975442 | 0.002438605 | 0.002 | 786350.3
[10 empty] | 4293000 | 63698982586.5 | 1.9629e-10 | 1.60974e-22 | 5.867238e-11 | 2.743608e-12 | 2.744075e-09 | 0.0975442 | 0.002438605 | 0.002 | 786533.5
[10 empty] | 4294000 | 63713820458.0 | 1.962461e-10 | 1.60938e-22 | 5.867921e-11 | 2.742675e-12 | 2.743141e-09 | 0.0975442 | 0.002438605 | 0.002 | 786716.7
[10 empty] | 4295000 | 63728658329.6 | 1.962023e-10 | 1.60902e-22 | 5.868604e-11 | 2.741743e-12 | 2.742209e-09 | 0.0975442 | 0.002438605 | 0.002 | 786899.9
[10 empty] | 4296000 | 63743496201.1 | 1.961584e-10 | 1.608661e-22 | 5.869288e-11 | 2.740811e-12 | 2.741277e-09 | 0.09754421 | 0.002438605 | 0.002 | 787083.2
[10 empty] | 4297000 | 63758334072.7 | 1.961146e-10 | 1.608301e-22 | 5.869971e-11 | 2.73988e-12 | 2.740345e-09 | 0.09754421 | 0.002438605 | 0.002 | 787266.4
[10 empty] | 4298000 | 63773171944.2 | 1.960708e-10 | 1.607942e-22 | 5.870654e-11 | 2.738949e-12 | 2.739414e-09 | 0.09754421 | 0.002438605 | 0.002 | 787449.6
[10 empty] | 4299000 | 63788009815.8 | 1.96027e-10 | 1.607583e-22 | 5.871337e-11 | 2.738019e-12 | 2.738484e-09 | 0.09754422 | 0.002438605 | 0.002 | 787632.8
[10 empty] | 4300000 | 63802847687.3 | 1.959833e-10 | 1.607224e-22 | 5.872019e-11 | 2.737089e-12 | 2.737554e-09 | 0.09754422 | 0.002438605 | 0.002 | 787816
[10 empty] | 4301000 | 63817685558.9 | 1.959395e-10 | 1.606865e-22 | 5.872702e-11 | 2.73616e-12 | 2.736625e-09 | 0.09754422 | 0.002438606 | 0.002 | 787999.2
[10 empty] | 4302000 | 63832523430.5 | 1.958958e-10 | 1.606507e-22 | 5.873385e-11 | 2.735232e-12 | 2.735696e-09 | 0.09754422 | 0.002438606 | 0.002 | 788182.4
[10 empty] | 4303000 | 63847361302.0 | 1.958521e-10 | 1.606148e-22 | 5.874067e-11 | 2.734304e-12 | 2.734768e-09 | 0.09754423 | 0.002438606 | 0.002 | 788365.6
[10 empty] | 4304000 | 63862199173.6 | 1.958084e-10 | 1.60579e-22 | 5.87475e-11 | 2.733376e-12 | 2.73384e-09 | 0.09754423 | 0.002438606 | 0.002 | 788548.9
[10 empty] | 4305000 | 63877037045.1 | 1.957647e-10 | 1.605432e-22 | 5.875432e-11 | 2.732449e-12 | 2.732913e-09 | 0.09754423 | 0.002438606 | 0.002 | 788732.1
[10 empty] | 4306000 | 63891874916.7 | 1.957211e-10 | 1.605074e-22 | 5.876115e-11 | 2.731523e-12 | 2.731986e-09 | 0.09754423 | 0.002438606 | 0.002 | 788915.3
[10 empty] | 4307000 | 63906712788.2 | 1.956775e-10 | 1.604716e-22 | 5.876797e-11 | 2.730597e-12 | 2.73106e-09 | 0.09754424 | 0.002438606 | 0.002 | 789098.5
[10 empty] | 4308000 | 63921550659.8 | 1.956339e-10 | 1.604359e-22 | 5.877479e-11 | 2.729672e-12 | 2.730134e-09 | 0.09754424 | 0.002438606 | 0.002 | 789281.7
[10 empty] | 4309000 | 63936388531.3 | 1.955903e-10 | 1.604001e-22 | 5.878161e-11 | 2.728747e-12 | 2.729209e-09 | 0.09754424 | 0.002438606 | 0.002 | 789464.9
[10 empty] | 4310000 | 63951226402.9 | 1.955467e-10 | 1.603644e-22 | 5.878843e-11 | 2.727822e-12 | 2.728285e-09 | 0.09754425 | 0.002438606 | 0.002 | 789648.1
[10 empty] | 4311000 | 63966064274.5 | 1.955032e-10 | 1.603287e-22 | 5.879525e-11 | 2.726899e-12 | 2.727361e-09 | 0.09754425 | 0.002438606 | 0.002 | 789831.4
[10 empty] | 4312000 | 63980902146.0 | 1.954596e-10 | 1.60293e-22 | 5.880207e-11 | 2.725975e-12 | 2.726437e-09 | 0.09754425 | 0.002438606 | 0.002 | 790014.6
[10 empty] | 4313000 | 63995740017.6 | 1.954161e-10 | 1.602573e-22 | 5.880889e-11 | 2.725053e-12 | 2.725514e-09 | 0.09754425 | 0.002438606 | 0.002 | 790197.8
[10 empty] | 4314000 | 64010577889.1 | 1.953726e-10 | 1.602217e-22 | 5.881571e-11 | 2.72413e-12 | 2.724592e-09 | 0.09754426 | 0.002438606 | 0.002 | 790381
[10 empty] | 4315000 | 64025415760.7 | 1.953292e-10 | 1.60186e-22 | 5.882252e-11 | 2.723209e-12 | 2.72367e-09 | 0.09754426 | 0.002438606 | 0.002 | 790564.2
[10 empty] | 4316000 | 64040253632.2 | 1.952857e-10 | 1.601504e-22 | 5.882934e-11 | 2.722288e-12 | 2.722748e-09 | 0.09754426 | 0.002438607 | 0.002 | 790747.4
[10 empty] | 4317000 | 64055091503.8 | 1.952423e-10 | 1.601148e-22 | 5.883615e-11 | 2.721367e-12 | 2.721827e-09 | 0.09754426 | 0.002438607 | 0.002 | 790930.6
[10 empty] | 4318000 | 64069929375.3 | 1.951989e-10 | 1.600792e-22 | 5.884297e-11 | 2.720447e-12 | 2.720907e-09 | 0.09754427 | 0.002438607 | 0.002 | 791113.8
[10 empty] | 4319000 | 64084767246.9 | 1.951555e-10 | 1.600436e-22 | 5.884978e-11 | 2.719527e-12 | 2.719987e-09 | 0.09754427 | 0.002438607 | 0.002 | 791297.1
[10 empty] | 4320000 | 64099605118.5 | 1.951121e-10 | 1.60008e-22 | 5.885659e-11 | 2.718608e-12 | 2.719068e-09 | 0.09754427 | 0.002438607 | 0.002 | 791480.3
[10 empty] | 4321000 | 64114442990.0 | 1.950688e-10 | 1.599725e-22 | 5.886341e-11 | 2.71769e-12 | 2.718149e-09 | 0.09754428 | 0.002438607 | 0.002 | 791663.5
[10 empty] | 4322000 | 64129280861.6 | 1.950254e-10 | 1.599369e-22 | 5.887022e-11 | 2.716772e-12 | 2.717231e-09 | 0.09754428 | 0.002438607 | 0.002 | 791846.7
[10 empty] | 4323000 | 64144118733.1 | 1.949821e-10 | 1.599014e-22 | 5.887703e-11 | 2.715854e-12 | 2.716313e-09 | 0.09754428 | 0.002438607 | 0.002 | 792029.9
[10 empty] | 4324000 | 64158956604.7 | 1.949388e-10 | 1.598659e-22 | 5.888384e-11 | 2.714937e-12 | 2.715396e-09 | 0.09754428 | 0.002438607 | 0.002 | 792213.1
[10 empty] | 4325000 | 64173794476.2 | 1.948956e-10 | 1.598304e-22 | 5.889064e-11 | 2.714021e-12 | 2.714479e-09 | 0.09754429 | 0.002438607 | 0.002 | 792396.3
[10 empty] | 4326000 | 64188632347.8 | 1.948523e-10 | 1.59795e-22 | 5.889745e-11 | 2.713105e-12 | 2.713563e-09 | 0.09754429 | 0.002438607 | 0.002 | 792579.5
[10 empty] | 4327000 | 64203470219.3 | 1.948091e-10 | 1.597595e-22 | 5.890426e-11 | 2.712189e-12 | 2.712647e-09 | 0.09754429 | 0.002438607 | 0.002 | 792762.8
[10 empty] | 4328000 | 64218308090.9 | 1.947659e-10 | 1.597241e-22 | 5.891107e-11 | 2.711274e-12 | 2.711732e-09 | 0.09754429 | 0.002438607 | 0.002 | 792946
[10 empty] | 4329000 | 64233145962.4 | 1.947227e-10 | 1.596886e-22 | 5.891787e-11 | 2.71036e-12 | 2.710817e-09 | 0.0975443 | 0.002438607 | 0.002 | 793129.2
[10 empty] | 4330000 | 64247983834.0 | 1.946795e-10 | 1.596532e-22 | 5.892468e-11 | 2.709446e-12 | 2.709903e-09 | 0.0975443 | 0.002438608 | 0.002 | 793312.4
[10 empty] | 4331000 | 64262821705.6 | 1.946364e-10 | 1.596179e-22 | 5.893148e-11 | 2.708533e-12 | 2.70899e-09 | 0.0975443 | 0.002438608 | 0.002 | 793495.6
[10 empty] | 4332000 | 64277659577.1 | 1.945932e-10 | 1.595825e-22 | 5.893828e-11 | 2.70762e-12 | 2.708077e-09 | 0.09754431 | 0.002438608 | 0.002 | 793678.8
[10 empty] | 4333000 | 64292497448.7 | 1.945501e-10 | 1.595471e-22 | 5.894508e-11 | 2.706708e-12 | 2.707164e-09 | 0.09754431 | 0.002438608 | 0.002 | 793862
[10 empty] | 4334000 | 64307335320.2 | 1.94507e-10 | 1.595118e-22 | 5.895189e-11 | 2.705796e-12 | 2.706252e-09 | 0.09754431 | 0.002438608 | 0.002 | 794045.2
[10 empty] | 4335000 | 64322173191.8 | 1.944639e-10 | 1.594765e-22 | 5.895869e-11 | 2.704885e-12 | 2.70534e-09 | 0.09754431 | 0.002438608 | 0.002 | 794228.5
[10 empty] | 4336000 | 64337011063.3 | 1.944209e-10 | 1.594411e-22 | 5.896549e-11 | 2.703974e-12 | 2.704429e-09 | 0.09754432 | 0.002438608 | 0.002 | 794411.7
[10 empty] | 4337000 | 64351848934.9 | 1.943779e-10 | 1.594059e-22 | 5.897229e-11 | 2.703064e-12 | 2.703519e-09 | 0.09754432 | 0.002438608 | 0.002 | 794594.9
[10 empty] | 4338000 | 64366686806.4 | 1.943348e-10 | 1.593706e-22 | 5.897908e-11 | 2.702154e-12 | 2.702609e-09 | 0.09754432 | 0.002438608 | 0.002 | 794778.1
[10 empty] | 4339000 | 64381524678.0 | 1.942918e-10 | 1.593353e-22 | 5.898588e-11 | 2.701245e-12 | 2.701699e-09 | 0.09754432 | 0.002438608 | 0.002 | 794961.3
[10 empty] | 4340000 | 64396362549.6 | 1.942489e-10 | 1.593001e-22 | 5.899268e-11 | 2.700336e-12 | 2.700791e-09 | 0.09754433 | 0.002438608 | 0.002 | 795144.5
[10 empty] | 4341000 | 64411200421.1 | 1.942059e-10 | 1.592648e-22 | 5.899947e-11 | 2.699428e-12 | 2.699882e-09 | 0.09754433 | 0.002438608 | 0.002 | 795327.7
[10 empty] | 4342000 | 64426038292.7 | 1.94163e-10 | 1.592296e-22 | 5.900627e-11 | 2.69852e-12 | 2.698974e-09 | 0.09754433 | 0.002438608 | 0.002 | 795511
[10 empty] | 4343000 | 64440876164.2 | 1.9412e-10 | 1.591944e-22 | 5.901306e-11 | 2.697613e-12 | 2.698067e-09 | 0.09754434 | 0.002438608 | 0.002 | 795694.2
[10 empty] | 4344000 | 64455714035.8 | 1.940771e-10 | 1.591592e-22 | 5.901986e-11 | 2.696707e-12 | 2.69716e-09 | 0.09754434 | 0.002438608 | 0.002 | 795877.4
[10 empty] | 4345000 | 64470551907.3 | 1.940343e-10 | 1.591241e-22 | 5.902665e-11 | 2.695801e-12 | 2.696254e-09 | 0.09754434 | 0.002438609 | 0.002 | 796060.6
[10 empty] | 4346000 | 64485389778.9 | 1.939914e-10 | 1.590889e-22 | 5.903344e-11 | 2.694895e-12 | 2.695348e-09 | 0.09754434 | 0.002438609 | 0.002 | 796243.8
[10 empty] | 4347000 | 64500227650.4 | 1.939485e-10 | 1.590538e-22 | 5.904023e-11 | 2.69399e-12 | 2.694442e-09 | 0.09754435 | 0.002438609 | 0.002 | 796427
[10 empty] | 4348000 | 64515065522.0 | 1.939057e-10 | 1.590187e-22 | 5.904702e-11 | 2.693085e-12 | 2.693538e-09 | 0.09754435 | 0.002438609 | 0.002 | 796610.2
[10 empty] | 4349000 | 64529903393.6 | 1.938629e-10 | 1.589836e-22 | 5.905381e-11 | 2.692181e-12 | 2.692633e-09 | 0.09754435 | 0.002438609 | 0.002 | 796793.4
[10 empty] | 4350000 | 64544741265.1 | 1.938201e-10 | 1.589485e-22 | 5.90606e-11 | 2.691278e-12 | 2.691729e-09 | 0.09754435 | 0.002438609 | 0.002 | 796976.7
[10 empty] | 4351000 | 64559579136.7 | 1.937774e-10 | 1.589134e-22 | 5.906739e-11 | 2.690375e-12 | 2.690826e-09 | 0.09754436 | 0.002438609 | 0.002 | 797159.9
[10 empty] | 4352000 | 64574417008.2 | 1.937346e-10 | 1.588784e-22 | 5.907418e-11 | 2.689472e-12 | 2.689923e-09 | 0.09754436 | 0.002438609 | 0.002 | 797343.1
[10 empty] | 4353000 | 64589254879.8 | 1.936919e-10 | 1.588433e-22 | 5.908097e-11 | 2.68857e-12 | 2.689021e-09 | 0.09754436 | 0.002438609 | 0.002 | 797526.3
[10 empty] | 4354000 | 64604092751.3 | 1.936492e-10 | 1.588083e-22 | 5.908775e-11 | 2.687668e-12 | 2.688119e-09 | 0.09754436 | 0.002438609 | 0.002 | 797709.5
[10 empty] | 4355000 | 64618930622.9 | 1.936065e-10 | 1.587733e-22 | 5.909454e-11 | 2.686767e-12 | 2.687218e-09 | 0.09754437 | 0.002438609 | 0.002 | 797892.7
[10 empty] | 4356000 | 64633768494.4 | 1.935638e-10 | 1.587383e-22 | 5.910132e-11 | 2.685867e-12 | 2.686317e-09 | 0.09754437 | 0.002438609 | 0.002 | 798075.9
[10 empty] | 4357000 | 64648606366.0 | 1.935212e-10 | 1.587033e-22 | 5.91081e-11 | 2.684967e-12 | 2.685417e-09 | 0.09754437 | 0.002438609 | 0.002 | 798259.1
[10 empty] | 4358000 | 64663444237.5 | 1.934785e-10 | 1.586683e-22 | 5.911489e-11 | 2.684068e-12 | 2.684517e-09 | 0.09754438 | 0.002438609 | 0.002 | 798442.4
[10 empty] | 4359000 | 64678282109.1 | 1.934359e-10 | 1.586334e-22 | 5.912167e-11 | 2.683169e-12 | 2.683618e-09 | 0.09754438 | 0.002438609 | 0.002 | 798625.6
[10 empty] | 4360000 | 64693119980.7 | 1.933933e-10 | 1.585985e-22 | 5.912845e-11 | 2.68227e-12 | 2.682719e-09 | 0.09754438 | 0.00243861 | 0.002 | 798808.8
[10 empty] | 4361000 | 64707957852.2 | 1.933508e-10 | 1.585636e-22 | 5.913523e-11 | 2.681372e-12 | 2.681821e-09 | 0.09754438 | 0.00243861 | 0.002 | 798992
[10 empty] | 4362000 | 64722795723.8 | 1.933082e-10 | 1.585287e-22 | 5.914201e-11 | 2.680475e-12 | 2.680923e-09 | 0.09754439 | 0.00243861 | 0.002 | 799175.2
[10 empty] | 4363000 | 64737633595.3 | 1.932657e-10 | 1.584938e-22 | 5.914879e-11 | 2.679578e-12 | 2.680026e-09 | 0.09754439 | 0.00243861 | 0.002 | 799358.4
[10 empty] | 4364000 | 64752471466.9 | 1.932232e-10 | 1.584589e-22 | 5.915557e-11 | 2.678681e-12 | 2.67913e-09 | 0.09754439 | 0.00243861 | 0.002 | 799541.6
[10 empty] | 4365000 | 64767309338.4 | 1.931807e-10 | 1.584241e-22 | 5.916234e-11 | 2.677785e-12 | 2.678233e-09 | 0.09754439 | 0.00243861 | 0.002 | 799724.9
[10 empty] | 4366000 | 64782147210.0 | 1.931382e-10 | 1.583892e-22 | 5.916912e-11 | 2.67689e-12 | 2.677338e-09 | 0.0975444 | 0.00243861 | 0.002 | 799908.1
[10 empty] | 4367000 | 64796985081.5 | 1.930957e-10 | 1.583544e-22 | 5.91759e-11 | 2.675995e-12 | 2.676442e-09 | 0.0975444 | 0.00243861 | 0.002 | 800091.3
[10 empty] | 4368000 | 64811822953.1 | 1.930533e-10 | 1.583196e-22 | 5.918267e-11 | 2.675101e-12 | 2.675548e-09 | 0.0975444 | 0.00243861 | 0.002 | 800274.5
[10 empty] | 4369000 | 64826660824.7 | 1.930109e-10 | 1.582848e-22 | 5.918945e-11 | 2.674207e-12 | 2.674654e-09 | 0.09754441 | 0.00243861 | 0.002 | 800457.7
[10 empty] | 4370000 | 64841498696.2 | 1.929685e-10 | 1.5825e-22 | 5.919622e-11 | 2.673313e-12 | 2.67376e-09 | 0.09754441 | 0.00243861 | 0.002 | 800640.9
[10 empty] | 4371000 | 64856336567.8 | 1.929261e-10 | 1.582153e-22 | 5.920299e-11 | 2.67242e-12 | 2.672867e-09 | 0.09754441 | 0.00243861 | 0.002 | 800824.1
[10 empty] | 4372000 | 64871174439.3 | 1.928837e-10 | 1.581805e-22 | 5.920976e-11 | 2.671528e-12 | 2.671974e-09 | 0.09754441 | 0.00243861 | 0.002 | 801007.3
[10 empty] | 4373000 | 64886012310.9 | 1.928414e-10 | 1.581458e-22 | 5.921654e-11 | 2.670636e-12 | 2.671082e-09 | 0.09754442 | 0.00243861 | 0.002 | 801190.6
[10 empty] | 4374000 | 64900850182.4 | 1.92799e-10 | 1.581111e-22 | 5.922331e-11 | 2.669745e-12 | 2.67019e-09 | 0.09754442 | 0.00243861 | 0.002 | 801373.8
[10 empty] | 4375000 | 64915688054.0 | 1.927567e-10 | 1.580764e-22 | 5.923007e-11 | 2.668854e-12 | 2.669299e-09 | 0.09754442 | 0.002438611 | 0.002 | 801557
[10 empty] | 4376000 | 64930525925.5 | 1.927144e-10 | 1.580417e-22 | 5.923684e-11 | 2.667963e-12 | 2.668408e-09 | 0.09754442 | 0.002438611 | 0.002 | 801740.2
[10 empty] | 4377000 | 64945363797.1 | 1.926722e-10 | 1.580071e-22 | 5.924361e-11 | 2.667073e-12 | 2.667518e-09 | 0.09754443 | 0.002438611 | 0.002 | 801923.4
[10 empty] | 4378000 | 64960201668.7 | 1.926299e-10 | 1.579724e-22 | 5.925038e-11 | 2.666184e-12 | 2.666629e-09 | 0.09754443 | 0.002438611 | 0.002 | 802106.6
[10 empty] | 4379000 | 64975039540.2 | 1.925877e-10 | 1.579378e-22 | 5.925715e-11 | 2.665295e-12 | 2.665739e-09 | 0.09754443 | 0.002438611 | 0.002 | 802289.8
[10 empty] | 4380000 | 64989877411.8 | 1.925455e-10 | 1.579032e-22 | 5.926391e-11 | 2.664407e-12 | 2.664851e-09 | 0.09754443 | 0.002438611 | 0.002 | 802473
[10 empty] | 4381000 | 65004715283.3 | 1.925033e-10 | 1.578686e-22 | 5.927068e-11 | 2.663519e-12 | 2.663963e-09 | 0.09754444 | 0.002438611 | 0.002 | 802656.3
[10 empty] | 4382000 | 65019553154.9 | 1.924611e-10 | 1.57834e-22 | 5.927744e-11 | 2.662631e-12 | 2.663075e-09 | 0.09754444 | 0.002438611 | 0.002 | 802839.5
[10 empty] | 4383000 | 65034391026.4 | 1.92419e-10 | 1.577994e-22 | 5.92842e-11 | 2.661744e-12 | 2.662188e-09 | 0.09754444 | 0.002438611 | 0.002 | 803022.7
[10 empty] | 4384000 | 65049228898.0 | 1.923768e-10 | 1.577648e-22 | 5.929097e-11 | 2.660858e-12 | 2.661301e-09 | 0.09754445 | 0.002438611 | 0.002 | 803205.9
[10 empty] | 4385000 | 65064066769.5 | 1.923347e-10 | 1.577303e-22 | 5.929773e-11 | 2.659972e-12 | 2.660415e-09 | 0.09754445 | 0.002438611 | 0.002 | 803389.1
[10 empty] | 4386000 | 65078904641.1 | 1.922926e-10 | 1.576958e-22 | 5.930449e-11 | 2.659087e-12 | 2.659529e-09 | 0.09754445 | 0.002438611 | 0.002 | 803572.3
[10 empty] | 4387000 | 65093742512.7 | 1.922505e-10 | 1.576613e-22 | 5.931125e-11 | 2.658202e-12 | 2.658644e-09 | 0.09754445 | 0.002438611 | 0.002 | 803755.5
[10 empty] | 4388000 | 65108580384.2 | 1.922085e-10 | 1.576268e-22 | 5.931801e-11 | 2.657317e-12 | 2.657759e-09 | 0.09754446 | 0.002438611 | 0.002 | 803938.8
[10 empty] | 4389000 | 65123418255.8 | 1.921664e-10 | 1.575923e-22 | 5.932477e-11 | 2.656433e-12 | 2.656875e-09 | 0.09754446 | 0.002438611 | 0.002 | 804122
[10 empty] | 4390000 | 65138256127.3 | 1.921244e-10 | 1.575578e-22 | 5.933153e-11 | 2.65555e-12 | 2.655992e-09 | 0.09754446 | 0.002438612 | 0.002 | 804305.2
[10 empty] | 4391000 | 65153093998.9 | 1.920824e-10 | 1.575234e-22 | 5.933828e-11 | 2.654667e-12 | 2.655108e-09 | 0.09754446 | 0.002438612 | 0.002 | 804488.4
[10 empty] | 4392000 | 65167931870.4 | 1.920404e-10 | 1.574889e-22 | 5.934504e-11 | 2.653784e-12 | 2.654226e-09 | 0.09754447 | 0.002438612 | 0.002 | 804671.6
[10 empty] | 4393000 | 65182769742.0 | 1.919984e-10 | 1.574545e-22 | 5.935179e-11 | 2.652902e-12 | 2.653343e-09 | 0.09754447 | 0.002438612 | 0.002 | 804854.8
[10 empty] | 4394000 | 65197607613.5 | 1.919565e-10 | 1.574201e-22 | 5.935855e-11 | 2.652021e-12 | 2.652462e-09 | 0.09754447 | 0.002438612 | 0.002 | 805038
[10 empty] | 4395000 | 65212445485.1 | 1.919145e-10 | 1.573857e-22 | 5.93653e-11 | 2.65114e-12 | 2.651581e-09 | 0.09754447 | 0.002438612 | 0.002 | 805221.2
[10 empty] | 4396000 | 65227283356.6 | 1.918726e-10 | 1.573514e-22 | 5.937206e-11 | 2.65026e-12 | 2.6507e-09 | 0.09754448 | 0.002438612 | 0.002 | 805404.5
[10 empty] | 4397000 | 65242121228.2 | 1.918307e-10 | 1.57317e-22 | 5.937881e-11 | 2.64938e-12 | 2.64982e-09 | 0.09754448 | 0.002438612 | 0.002 | 805587.7
[10 empty] | 4398000 | 65256959099.8 | 1.917889e-10 | 1.572827e-22 | 5.938556e-11 | 2.6485e-12 | 2.64894e-09 | 0.09754448 | 0.002438612 | 0.002 | 805770.9
[10 empty] | 4399000 | 65271796971.3 | 1.91747e-10 | 1.572483e-22 | 5.939231e-11 | 2.647621e-12 | 2.648061e-09 | 0.09754448 | 0.002438612 | 0.002 | 805954.1
[10 empty] | 4400000 | 65286634842.9 | 1.917052e-10 | 1.57214e-22 | 5.939906e-11 | 2.646743e-12 | 2.647182e-09 | 0.09754449 | 0.002438612 | 0.002 | 806137.3
[10 empty] | 4401000 | 65301472714.4 | 1.916633e-10 | 1.571797e-22 | 5.940581e-11 | 2.645865e-12 | 2.646304e-09 | 0.09754449 | 0.002438612 | 0.002 | 806320.5
[10 empty] | 4402000 | 65316310586.0 | 1.916215e-10 | 1.571455e-22 | 5.941256e-11 | 2.644987e-12 | 2.645426e-09 | 0.09754449 | 0.002438612 | 0.002 | 806503.7
[10 empty] | 4403000 | 65331148457.5 | 1.915798e-10 | 1.571112e-22 | 5.941931e-11 | 2.64411e-12 | 2.644548e-09 | 0.0975445 | 0.002438612 | 0.002 | 806686.9
[10 empty] | 4404000 | 65345986329.1 | 1.91538e-10 | 1.570769e-22 | 5.942606e-11 | 2.643233e-12 | 2.643672e-09 | 0.0975445 | 0.002438612 | 0.002 | 806870.2
[10 empty] | 4405000 | 65360824200.6 | 1.914963e-10 | 1.570427e-22 | 5.94328e-11 | 2.642357e-12 | 2.642795e-09 | 0.0975445 | 0.002438613 | 0.002 | 807053.4
[10 empty] | 4406000 | 65375662072.2 | 1.914545e-10 | 1.570085e-22 | 5.943955e-11 | 2.641482e-12 | 2.64192e-09 | 0.0975445 | 0.002438613 | 0.002 | 807236.6
[10 empty] | 4407000 | 65390499943.8 | 1.914128e-10 | 1.569743e-22 | 5.944629e-11 | 2.640607e-12 | 2.641044e-09 | 0.09754451 | 0.002438613 | 0.002 | 807419.8
[10 empty] | 4408000 | 65405337815.3 | 1.913711e-10 | 1.569401e-22 | 5.945304e-11 | 2.639732e-12 | 2.640169e-09 | 0.09754451 | 0.002438613 | 0.002 | 807603
[10 empty] | 4409000 | 65420175686.9 | 1.913295e-10 | 1.569059e-22 | 5.945978e-11 | 2.638858e-12 | 2.639295e-09 | 0.09754451 | 0.002438613 | 0.002 | 807786.2
[10 empty] | 4410000 | 65435013558.4 | 1.912878e-10 | 1.568718e-22 | 5.946652e-11 | 2.637984e-12 | 2.638421e-09 | 0.09754451 | 0.002438613 | 0.002 | 807969.4
[10 empty] | 4411000 | 65449851430.0 | 1.912462e-10 | 1.568376e-22 | 5.947327e-11 | 2.637111e-12 | 2.637548e-09 | 0.09754452 | 0.002438613 | 0.002 | 808152.7
[10 empty] | 4412000 | 65464689301.5 | 1.912046e-10 | 1.568035e-22 | 5.948001e-11 | 2.636239e-12 | 2.636675e-09 | 0.09754452 | 0.002438613 | 0.002 | 808335.9
[10 empty] | 4413000 | 65479527173.1 | 1.91163e-10 | 1.567694e-22 | 5.948675e-11 | 2.635366e-12 | 2.635803e-09 | 0.09754452 | 0.002438613 | 0.002 | 808519.1
[10 empty] | 4414000 | 65494365044.6 | 1.911214e-10 | 1.567353e-22 | 5.949349e-11 | 2.634495e-12 | 2.634931e-09 | 0.09754452 | 0.002438613 | 0.002 | 808702.3
[10 empty] | 4415000 | 65509202916.2 | 1.910798e-10 | 1.567012e-22 | 5.950022e-11 | 2.633624e-12 | 2.634059e-09 | 0.09754453 | 0.002438613 | 0.002 | 808885.5
[10 empty] | 4416000 | 65524040787.8 | 1.910383e-10 | 1.566671e-22 | 5.950696e-11 | 2.632753e-12 | 2.633188e-09 | 0.09754453 | 0.002438613 | 0.002 | 809068.7
[10 empty] | 4417000 | 65538878659.3 | 1.909968e-10 | 1.566331e-22 | 5.95137e-11 | 2.631883e-12 | 2.632318e-09 | 0.09754453 | 0.002438613 | 0.002 | 809251.9
[10 empty] | 4418000 | 65553716530.9 | 1.909552e-10 | 1.56599e-22 | 5.952044e-11 | 2.631013e-12 | 2.631448e-09 | 0.09754454 | 0.002438613 | 0.002 | 809435.1
[10 empty] | 4419000 | 65568554402.4 | 1.909138e-10 | 1.56565e-22 | 5.952717e-11 | 2.630144e-12 | 2.630578e-09 | 0.09754454 | 0.002438613 | 0.002 | 809618.4
[10 empty] | 4420000 | 65583392274.0 | 1.908723e-10 | 1.56531e-22 | 5.953391e-11 | 2.629275e-12 | 2.629709e-09 | 0.09754454 | 0.002438614 | 0.002 | 809801.6
[10 empty] | 4421000 | 65598230145.5 | 1.908308e-10 | 1.56497e-22 | 5.954064e-11 | 2.628407e-12 | 2.628841e-09 | 0.09754454 | 0.002438614 | 0.002 | 809984.8
[10 empty] | 4422000 | 65613068017.1 | 1.907894e-10 | 1.56463e-22 | 5.954738e-11 | 2.627539e-12 | 2.627973e-09 | 0.09754455 | 0.002438614 | 0.002 | 810168
[10 empty] | 4423000 | 65627905888.6 | 1.90748e-10 | 1.564291e-22 | 5.955411e-11 | 2.626671e-12 | 2.627105e-09 | 0.09754455 | 0.002438614 | 0.002 | 810351.2
[10 empty] | 4424000 | 65642743760.2 | 1.907066e-10 | 1.563951e-22 | 5.956084e-11 | 2.625805e-12 | 2.626238e-09 | 0.09754455 | 0.002438614 | 0.002 | 810534.4
[10 empty] | 4425000 | 65657581631.7 | 1.906652e-10 | 1.563612e-22 | 5.956757e-11 | 2.624938e-12 | 2.625371e-09 | 0.09754455 | 0.002438614 | 0.002 | 810717.6
[10 empty] | 4426000 | 65672419503.3 | 1.906239e-10 | 1.563273e-22 | 5.95743e-11 | 2.624072e-12 | 2.624505e-09 | 0.09754456 | 0.002438614 | 0.002 | 810900.8
[10 empty] | 4427000 | 65687257374.9 | 1.905825e-10 | 1.562934e-22 | 5.958103e-11 | 2.623207e-12 | 2.62364e-09 | 0.09754456 | 0.002438614 | 0.002 | 811084.1
[10 empty] | 4428000 | 65702095246.4 | 1.905412e-10 | 1.562595e-22 | 5.958776e-11 | 2.622342e-12 | 2.622775e-09 | 0.09754456 | 0.002438614 | 0.002 | 811267.3
[10 empty] | 4429000 | 65716933118.0 | 1.904999e-10 | 1.562256e-22 | 5.959449e-11 | 2.621478e-12 | 2.62191e-09 | 0.09754456 | 0.002438614 | 0.002 | 811450.5
[10 empty] | 4430000 | 65731770989.5 | 1.904586e-10 | 1.561918e-22 | 5.960122e-11 | 2.620614e-12 | 2.621046e-09 | 0.09754457 | 0.002438614 | 0.002 | 811633.7
[10 empty] | 4431000 | 65746608861.1 | 1.904174e-10 | 1.561579e-22 | 5.960794e-11 | 2.61975e-12 | 2.620182e-09 | 0.09754457 | 0.002438614 | 0.002 | 811816.9
[10 empty] | 4432000 | 65761446732.6 | 1.903761e-10 | 1.561241e-22 | 5.961467e-11 | 2.618887e-12 | 2.619319e-09 | 0.09754457 | 0.002438614 | 0.002 | 812000.1
[10 empty] | 4433000 | 65776284604.2 | 1.903349e-10 | 1.560903e-22 | 5.962139e-11 | 2.618025e-12 | 2.618456e-09 | 0.09754457 | 0.002438614 | 0.002 | 812183.3
[10 empty] | 4434000 | 65791122475.7 | 1.902937e-10 | 1.560565e-22 | 5.962812e-11 | 2.617163e-12 | 2.617594e-09 | 0.09754458 | 0.002438614 | 0.002 | 812366.6
[10 empty] | 4435000 | 65805960347.3 | 1.902525e-10 | 1.560227e-22 | 5.963484e-11 | 2.616301e-12 | 2.616732e-09 | 0.09754458 | 0.002438614 | 0.002 | 812549.8
[10 empty] | 4436000 | 65820798218.9 | 1.902113e-10 | 1.559889e-22 | 5.964156e-11 | 2.61544e-12 | 2.615871e-09 | 0.09754458 | 0.002438615 | 0.002 | 812733
[10 empty] | 4437000 | 65835636090.4 | 1.901701e-10 | 1.559552e-22 | 5.964829e-11 | 2.614579e-12 | 2.61501e-09 | 0.09754458 | 0.002438615 | 0.002 | 812916.2
[10 empty] | 4438000 | 65850473962.0 | 1.90129e-10 | 1.559214e-22 | 5.965501e-11 | 2.613719e-12 | 2.614149e-09 | 0.09754459 | 0.002438615 | 0.002 | 813099.4
[10 empty] | 4439000 | 65865311833.5 | 1.900879e-10 | 1.558877e-22 | 5.966173e-11 | 2.61286e-12 | 2.613289e-09 | 0.09754459 | 0.002438615 | 0.002 | 813282.6
[10 empty] | 4440000 | 65880149705.1 | 1.900468e-10 | 1.55854e-22 | 5.966845e-11 | 2.612e-12 | 2.61243e-09 | 0.09754459 | 0.002438615 | 0.002 | 813465.8
[10 empty] | 4441000 | 65894987576.6 | 1.900057e-10 | 1.558203e-22 | 5.967517e-11 | 2.611142e-12 | 2.611571e-09 | 0.0975446 | 0.002438615 | 0.002 | 813649
[10 empty] | 4442000 | 65909825448.2 | 1.899646e-10 | 1.557866e-22 | 5.968188e-11 | 2.610284e-12 | 2.610713e-09 | 0.0975446 | 0.002438615 | 0.002 | 813832.3
[10 empty] | 4443000 | 65924663319.7 | 1.899236e-10 | 1.55753e-22 | 5.96886e-11 | 2.609426e-12 | 2.609855e-09 | 0.0975446 | 0.002438615 | 0.002 | 814015.5
[10 empty] | 4444000 | 65939501191.3 | 1.898825e-10 | 1.557193e-22 | 5.969532e-11 | 2.608569e-12 | 2.608997e-09 | 0.0975446 | 0.002438615 | 0.002 | 814198.7
[10 empty] | 4445000 | 65954339062.9 | 1.898415e-10 | 1.556857e-22 | 5.970204e-11 | 2.607712e-12 | 2.60814e-09 | 0.09754461 | 0.002438615 | 0.002 | 814381.9
[10 empty] | 4446000 | 65969176934.4 | 1.898005e-10 | 1.556521e-22 | 5.970875e-11 | 2.606855e-12 | 2.607284e-09 | 0.09754461 | 0.002438615 | 0.002 | 814565.1
[10 empty] | 4447000 | 65984014806.0 | 1.897596e-10 | 1.556185e-22 | 5.971546e-11 | 2.606e-12 | 2.606427e-09 | 0.09754461 | 0.002438615 | 0.002 | 814748.3
[10 empty] | 4448000 | 65998852677.5 | 1.897186e-10 | 1.555849e-22 | 5.972218e-11 | 2.605144e-12 | 2.605572e-09 | 0.09754461 | 0.002438615 | 0.002 | 814931.5
[10 empty] | 4449000 | 66013690549.1 | 1.896777e-10 | 1.555513e-22 | 5.972889e-11 | 2.604289e-12 | 2.604717e-09 | 0.09754462 | 0.002438615 | 0.002 | 815114.7
[10 empty] | 4450000 | 66028528420.6 | 1.896367e-10 | 1.555177e-22 | 5.97356e-11 | 2.603435e-12 | 2.603862e-09 | 0.09754462 | 0.002438615 | 0.002 | 815298
[10 empty] | 4451000 | 66043366292.2 | 1.895958e-10 | 1.554842e-22 | 5.974232e-11 | 2.602581e-12 | 2.603008e-09 | 0.09754462 | 0.002438616 | 0.002 | 815481.2
[10 empty] | 4452000 | 66058204163.7 | 1.895549e-10 | 1.554507e-22 | 5.974903e-11 | 2.601727e-12 | 2.602154e-09 | 0.09754462 | 0.002438616 | 0.002 | 815664.4
[10 empty] | 4453000 | 66073042035.3 | 1.895141e-10 | 1.554172e-22 | 5.975574e-11 | 2.600874e-12 | 2.601301e-09 | 0.09754463 | 0.002438616 | 0.002 | 815847.6
[10 empty] | 4454000 | 66087879906.8 | 1.894732e-10 | 1.553837e-22 | 5.976245e-11 | 2.600022e-12 | 2.600448e-09 | 0.09754463 | 0.002438616 | 0.002 | 816030.8
[10 empty] | 4455000 | 66102717778.4 | 1.894324e-10 | 1.553502e-22 | 5.976915e-11 | 2.59917e-12 | 2.599596e-09 | 0.09754463 | 0.002438616 | 0.002 | 816214
[10 empty] | 4456000 | 66117555650.0 | 1.893916e-10 | 1.553167e-22 | 5.977586e-11 | 2.598318e-12 | 2.598744e-09 | 0.09754463 | 0.002438616 | 0.002 | 816397.2
[10 empty] | 4457000 | 66132393521.5 | 1.893508e-10 | 1.552832e-22 | 5.978257e-11 | 2.597467e-12 | 2.597893e-09 | 0.09754464 | 0.002438616 | 0.002 | 816580.5
[10 empty] | 4458000 | 66147231393.1 | 1.8931e-10 | 1.552498e-22 | 5.978927e-11 | 2.596616e-12 | 2.597042e-09 | 0.09754464 | 0.002438616 | 0.002 | 816763.7
[10 empty] | 4459000 | 66162069264.6 | 1.892692e-10 | 1.552164e-22 | 5.979598e-11 | 2.595766e-12 | 2.596191e-09 | 0.09754464 | 0.002438616 | 0.002 | 816946.9
[10 empty] | 4460000 | 66176907136.2 | 1.892285e-10 | 1.55183e-22 | 5.980268e-11 | 2.594916e-12 | 2.595341e-09 | 0.09754464 | 0.002438616 | 0.002 | 817130.1
[10 empty] | 4461000 | 66191745007.7 | 1.891878e-10 | 1.551496e-22 | 5.980939e-11 | 2.594067e-12 | 2.594492e-09 | 0.09754465 | 0.002438616 | 0.002 | 817313.3
[10 empty] | 4462000 | 66206582879.3 | 1.891471e-10 | 1.551162e-22 | 5.981609e-11 | 2.593218e-12 | 2.593643e-09 | 0.09754465 | 0.002438616 | 0.002 | 817496.5
[10 empty] | 4463000 | 66221420750.8 | 1.891064e-10 | 1.550828e-22 | 5.982279e-11 | 2.59237e-12 | 2.592794e-09 | 0.09754465 | 0.002438616 | 0.002 | 817679.7
[10 empty] | 4464000 | 66236258622.4 | 1.890657e-10 | 1.550495e-22 | 5.98295e-11 | 2.591522e-12 | 2.591946e-09 | 0.09754466 | 0.002438616 | 0.002 | 817862.9
[10 empty] | 4465000 | 66251096494.0 | 1.890251e-10 | 1.550161e-22 | 5.98362e-11 | 2.590675e-12 | 2.591098e-09 | 0.09754466 | 0.002438616 | 0.002 | 818046.2
[10 empty] | 4466000 | 66265934365.5 | 1.889844e-10 | 1.549828e-22 | 5.98429e-11 | 2.589828e-12 | 2.590251e-09 | 0.09754466 | 0.002438617 | 0.002 | 818229.4
[10 empty] | 4467000 | 66280772237.1 | 1.889438e-10 | 1.549495e-22 | 5.98496e-11 | 2.588981e-12 | 2.589405e-09 | 0.09754466 | 0.002438617 | 0.002 | 818412.6
[10 empty] | 4468000 | 66295610108.6 | 1.889032e-10 | 1.549162e-22 | 5.98563e-11 | 2.588135e-12 | 2.588558e-09 | 0.09754467 | 0.002438617 | 0.002 | 818595.8
[10 empty] | 4469000 | 66310447980.2 | 1.888626e-10 | 1.548829e-22 | 5.986299e-11 | 2.58729e-12 | 2.587713e-09 | 0.09754467 | 0.002438617 | 0.002 | 818779
[10 empty] | 4470000 | 66325285851.7 | 1.888221e-10 | 1.548496e-22 | 5.986969e-11 | 2.586445e-12 | 2.586867e-09 | 0.09754467 | 0.002438617 | 0.002 | 818962.2
[10 empty] | 4471000 | 66340123723.3 | 1.887815e-10 | 1.548164e-22 | 5.987639e-11 | 2.5856e-12 | 2.586022e-09 | 0.09754467 | 0.002438617 | 0.002 | 819145.4
[10 empty] | 4472000 | 66354961594.8 | 1.88741e-10 | 1.547832e-22 | 5.988308e-11 | 2.584756e-12 | 2.585178e-09 | 0.09754468 | 0.002438617 | 0.002 | 819328.6
[10 empty] | 4473000 | 66369799466.4 | 1.887005e-10 | 1.547499e-22 | 5.988978e-11 | 2.583912e-12 | 2.584334e-09 | 0.09754468 | 0.002438617 | 0.002 | 819511.9
[10 empty] | 4474000 | 66384637338.0 | 1.8866e-10 | 1.547167e-22 | 5.989647e-11 | 2.583069e-12 | 2.583491e-09 | 0.09754468 | 0.002438617 | 0.002 | 819695.1
[10 empty] | 4475000 | 66399475209.5 | 1.886195e-10 | 1.546835e-22 | 5.990317e-11 | 2.582226e-12 | 2.582648e-09 | 0.09754468 | 0.002438617 | 0.002 | 819878.3
[10 empty] | 4476000 | 66414313081.1 | 1.88579e-10 | 1.546504e-22 | 5.990986e-11 | 2.581384e-12 | 2.581805e-09 | 0.09754469 | 0.002438617 | 0.002 | 820061.5
[10 empty] | 4477000 | 66429150952.6 | 1.885386e-10 | 1.546172e-22 | 5.991655e-11 | 2.580542e-12 | 2.580963e-09 | 0.09754469 | 0.002438617 | 0.002 | 820244.7
[10 empty] | 4478000 | 66443988824.2 | 1.884982e-10 | 1.54584e-22 | 5.992324e-11 | 2.579701e-12 | 2.580122e-09 | 0.09754469 | 0.002438617 | 0.002 | 820427.9
[10 empty] | 4479000 | 66458826695.7 | 1.884578e-10 | 1.545509e-22 | 5.992993e-11 | 2.57886e-12 | 2.57928e-09 | 0.09754469 | 0.002438617 | 0.002 | 820611.1
[10 empty] | 4480000 | 66473664567.3 | 1.884174e-10 | 1.545178e-22 | 5.993662e-11 | 2.57802e-12 | 2.57844e-09 | 0.0975447 | 0.002438617 | 0.002 | 820794.4
[10 empty] | 4481000 | 66488502438.8 | 1.88377e-10 | 1.544847e-22 | 5.994331e-11 | 2.57718e-12 | 2.5776e-09 | 0.0975447 | 0.002438617 | 0.002 | 820977.6
[10 empty] | 4482000 | 66503340310.4 | 1.883367e-10 | 1.544516e-22 | 5.995e-11 | 2.57634e-12 | 2.57676e-09 | 0.0975447 | 0.002438618 | 0.002 | 821160.8
[10 empty] | 4483000 | 66518178181.9 | 1.882963e-10 | 1.544185e-22 | 5.995669e-11 | 2.575501e-12 | 2.575921e-09 | 0.0975447 | 0.002438618 | 0.002 | 821344
[10 empty] | 4484000 | 66533016053.5 | 1.88256e-10 | 1.543854e-22 | 5.996337e-11 | 2.574662e-12 | 2.575082e-09 | 0.09754471 | 0.002438618 | 0.002 | 821527.2
[10 empty] | 4485000 | 66547853925.1 | 1.882157e-10 | 1.543524e-22 | 5.997006e-11 | 2.573824e-12 | 2.574243e-09 | 0.09754471 | 0.002438618 | 0.002 | 821710.4
[10 empty] | 4486000 | 66562691796.6 | 1.881754e-10 | 1.543194e-22 | 5.997674e-11 | 2.572987e-12 | 2.573405e-09 | 0.09754471 | 0.002438618 | 0.002 | 821893.6
[10 empty] | 4487000 | 66577529668.2 | 1.881352e-10 | 1.542863e-22 | 5.998343e-11 | 2.572149e-12 | 2.572568e-09 | 0.09754471 | 0.002438618 | 0.002 | 822076.8
[10 empty] | 4488000 | 66592367539.7 | 1.880949e-10 | 1.542533e-22 | 5.999011e-11 | 2.571313e-12 | 2.571731e-09 | 0.09754472 | 0.002438618 | 0.002 | 822260.1
[10 empty] | 4489000 | 66607205411.3 | 1.880547e-10 | 1.542203e-22 | 5.99968e-11 | 2.570476e-12 | 2.570894e-09 | 0.09754472 | 0.002438618 | 0.002 | 822443.3
[10 empty] | 4490000 | 66622043282.8 | 1.880145e-10 | 1.541874e-22 | 6.000348e-11 | 2.569641e-12 | 2.570058e-09 | 0.09754472 | 0.002438618 | 0.002 | 822626.5
[10 empty] | 4491000 | 66636881154.4 | 1.879743e-10 | 1.541544e-22 | 6.001016e-11 | 2.568805e-12 | 2.569223e-09 | 0.09754472 | 0.002438618 | 0.002 | 822809.7
[10 empty] | 4492000 | 66651719025.9 | 1.879341e-10 | 1.541215e-22 | 6.001684e-11 | 2.56797e-12 | 2.568388e-09 | 0.09754473 | 0.002438618 | 0.002 | 822992.9
[10 empty] | 4493000 | 66666556897.5 | 1.87894e-10 | 1.540885e-22 | 6.002352e-11 | 2.567136e-12 | 2.567553e-09 | 0.09754473 | 0.002438618 | 0.002 | 823176.1
[10 empty] | 4494000 | 66681394769.1 | 1.878538e-10 | 1.540556e-22 | 6.00302e-11 | 2.566302e-12 | 2.566719e-09 | 0.09754473 | 0.002438618 | 0.002 | 823359.3
[10 empty] | 4495000 | 66696232640.6 | 1.878137e-10 | 1.540227e-22 | 6.003688e-11 | 2.565468e-12 | 2.565885e-09 | 0.09754474 | 0.002438618 | 0.002 | 823542.5
[10 empty] | 4496000 | 66711070512.2 | 1.877736e-10 | 1.539898e-22 | 6.004356e-11 | 2.564635e-12 | 2.565052e-09 | 0.09754474 | 0.002438618 | 0.002 | 823725.8
[10 empty] | 4497000 | 66725908383.7 | 1.877335e-10 | 1.539569e-22 | 6.005023e-11 | 2.563802e-12 | 2.564219e-09 | 0.09754474 | 0.002438619 | 0.002 | 823909
[10 empty] | 4498000 | 66740746255.3 | 1.876934e-10 | 1.539241e-22 | 6.005691e-11 | 2.56297e-12 | 2.563386e-09 | 0.09754474 | 0.002438619 | 0.002 | 824092.2
[10 empty] | 4499000 | 66755584126.8 | 1.876534e-10 | 1.538912e-22 | 6.006358e-11 | 2.562139e-12 | 2.562554e-09 | 0.09754475 | 0.002438619 | 0.002 | 824275.4
[10 empty] | 4500000 | 66770421998.4 | 1.876133e-10 | 1.538584e-22 | 6.007026e-11 | 2.561307e-12 | 2.561723e-09 | 0.09754475 | 0.002438619 | 0.002 | 824458.6
[10 empty] | 4501000 | 66785259869.9 | 1.875733e-10 | 1.538256e-22 | 6.007693e-11 | 2.560476e-12 | 2.560892e-09 | 0.09754475 | 0.002438619 | 0.002 | 824641.8
[10 empty] | 4502000 | 66800097741.5 | 1.875333e-10 | 1.537928e-22 | 6.008361e-11 | 2.559646e-12 | 2.560061e-09 | 0.09754475 | 0.002438619 | 0.002 | 824825
[10 empty] | 4503000 | 66814935613.1 | 1.874933e-10 | 1.5376e-22 | 6.009028e-11 | 2.558816e-12 | 2.559231e-09 | 0.09754476 | 0.002438619 | 0.002 | 825008.3
[10 empty] | 4504000 | 66829773484.6 | 1.874534e-10 | 1.537272e-22 | 6.009695e-11 | 2.557987e-12 | 2.558401e-09 | 0.09754476 | 0.002438619 | 0.002 | 825191.5
[10 empty] | 4505000 | 66844611356.2 | 1.874134e-10 | 1.536944e-22 | 6.010362e-11 | 2.557158e-12 | 2.557572e-09 | 0.09754476 | 0.002438619 | 0.002 | 825374.7
[10 empty] | 4506000 | 66859449227.7 | 1.873735e-10 | 1.536617e-22 | 6.011029e-11 | 2.556329e-12 | 2.556743e-09 | 0.09754476 | 0.002438619 | 0.002 | 825557.9
[10 empty] | 4507000 | 66874287099.3 | 1.873336e-10 | 1.53629e-22 | 6.011696e-11 | 2.555501e-12 | 2.555915e-09 | 0.09754477 | 0.002438619 | 0.002 | 825741.1
[10 empty] | 4508000 | 66889124970.8 | 1.872937e-10 | 1.535962e-22 | 6.012363e-11 | 2.554673e-12 | 2.555087e-09 | 0.09754477 | 0.002438619 | 0.002 | 825924.3
[10 empty] | 4509000 | 66903962842.4 | 1.872538e-10 | 1.535635e-22 | 6.01303e-11 | 2.553846e-12 | 2.55426e-09 | 0.09754477 | 0.002438619 | 0.002 | 826107.5
[10 empty] | 4510000 | 66918800713.9 | 1.872139e-10 | 1.535308e-22 | 6.013697e-11 | 2.553019e-12 | 2.553433e-09 | 0.09754477 | 0.002438619 | 0.002 | 826290.7
[10 empty] | 4511000 | 66933638585.5 | 1.871741e-10 | 1.534982e-22 | 6.014363e-11 | 2.552193e-12 | 2.552606e-09 | 0.09754478 | 0.002438619 | 0.002 | 826474
[10 empty] | 4512000 | 66948476457.1 | 1.871343e-10 | 1.534655e-22 | 6.01503e-11 | 2.551367e-12 | 2.55178e-09 | 0.09754478 | 0.002438619 | 0.002 | 826657.2
[10 empty] | 4513000 | 66963314328.6 | 1.870944e-10 | 1.534329e-22 | 6.015697e-11 | 2.550542e-12 | 2.550955e-09 | 0.09754478 | 0.00243862 | 0.002 | 826840.4
[10 empty] | 4514000 | 66978152200.2 | 1.870546e-10 | 1.534002e-22 | 6.016363e-11 | 2.549717e-12 | 2.550129e-09 | 0.09754478 | 0.00243862 | 0.002 | 827023.6
[10 empty] | 4515000 | 66992990071.7 | 1.870149e-10 | 1.533676e-22 | 6.017029e-11 | 2.548892e-12 | 2.549305e-09 | 0.09754479 | 0.00243862 | 0.002 | 827206.8
[10 empty] | 4516000 | 67007827943.3 | 1.869751e-10 | 1.53335e-22 | 6.017696e-11 | 2.548068e-12 | 2.54848e-09 | 0.09754479 | 0.00243862 | 0.002 | 827390
[10 empty] | 4517000 | 67022665814.8 | 1.869354e-10 | 1.533024e-22 | 6.018362e-11 | 2.547245e-12 | 2.547657e-09 | 0.09754479 | 0.00243862 | 0.002 | 827573.2
[10 empty] | 4518000 | 67037503686.4 | 1.868956e-10 | 1.532698e-22 | 6.019028e-11 | 2.546422e-12 | 2.546833e-09 | 0.09754479 | 0.00243862 | 0.002 | 827756.4
[10 empty] | 4519000 | 67052341557.9 | 1.868559e-10 | 1.532373e-22 | 6.019694e-11 | 2.545599e-12 | 2.54601e-09 | 0.0975448 | 0.00243862 | 0.002 | 827939.7
[10 empty] | 4520000 | 67067179429.5 | 1.868162e-10 | 1.532047e-22 | 6.02036e-11 | 2.544777e-12 | 2.545188e-09 | 0.0975448 | 0.00243862 | 0.002 | 828122.9
[10 empty] | 4521000 | 67082017301.0 | 1.867766e-10 | 1.531722e-22 | 6.021026e-11 | 2.543955e-12 | 2.544366e-09 | 0.0975448 | 0.00243862 | 0.002 | 828306.1
[10 empty] | 4522000 | 67096855172.6 | 1.867369e-10 | 1.531397e-22 | 6.021692e-11 | 2.543133e-12 | 2.543544e-09 | 0.0975448 | 0.00243862 | 0.002 | 828489.3
[10 empty] | 4523000 | 67111693044.2 | 1.866973e-10 | 1.531072e-22 | 6.022358e-11 | 2.542312e-12 | 2.542723e-09 | 0.09754481 | 0.00243862 | 0.002 | 828672.5
[10 empty] | 4524000 | 67126530915.7 | 1.866577e-10 | 1.530747e-22 | 6.023023e-11 | 2.541492e-12 | 2.541902e-09 | 0.09754481 | 0.00243862 | 0.002 | 828855.7
[10 empty] | 4525000 | 67141368787.3 | 1.866181e-10 | 1.530422e-22 | 6.023689e-11 | 2.540672e-12 | 2.541082e-09 | 0.09754481 | 0.00243862 | 0.002 | 829038.9
[10 empty] | 4526000 | 67156206658.8 | 1.865785e-10 | 1.530097e-22 | 6.024355e-11 | 2.539852e-12 | 2.540262e-09 | 0.09754481 | 0.00243862 | 0.002 | 829222.2
[10 empty] | 4527000 | 67171044530.4 | 1.865389e-10 | 1.529773e-22 | 6.02502e-11 | 2.539033e-12 | 2.539443e-09 | 0.09754482 | 0.00243862 | 0.002 | 829405.4
[10 empty] | 4528000 | 67185882401.9 | 1.864993e-10 | 1.529448e-22 | 6.025686e-11 | 2.538215e-12 | 2.538624e-09 | 0.09754482 | 0.00243862 | 0.002 | 829588.6
[10 empty] | 4529000 | 67200720273.5 | 1.864598e-10 | 1.529124e-22 | 6.026351e-11 | 2.537396e-12 | 2.537805e-09 | 0.09754482 | 0.002438621 | 0.002 | 829771.8
[10 empty] | 4530000 | 67215558145.0 | 1.864203e-10 | 1.5288e-22 | 6.027016e-11 | 2.536579e-12 | 2.536987e-09 | 0.09754482 | 0.002438621 | 0.002 | 829955
[10 empty] | 4531000 | 67230396016.6 | 1.863808e-10 | 1.528476e-22 | 6.027681e-11 | 2.535761e-12 | 2.53617e-09 | 0.09754483 | 0.002438621 | 0.002 | 830138.2
[10 empty] | 4532000 | 67245233888.2 | 1.863413e-10 | 1.528152e-22 | 6.028346e-11 | 2.534944e-12 | 2.535353e-09 | 0.09754483 | 0.002438621 | 0.002 | 830321.4
[10 empty] | 4533000 | 67260071759.7 | 1.863018e-10 | 1.527829e-22 | 6.029012e-11 | 2.534128e-12 | 2.534536e-09 | 0.09754483 | 0.002438621 | 0.002 | 830504.6
[10 empty] | 4534000 | 67274909631.3 | 1.862624e-10 | 1.527505e-22 | 6.029676e-11 | 2.533312e-12 | 2.53372e-09 | 0.09754483 | 0.002438621 | 0.002 | 830687.9
[10 empty] | 4535000 | 67289747502.8 | 1.86223e-10 | 1.527182e-22 | 6.030341e-11 | 2.532496e-12 | 2.532904e-09 | 0.09754484 | 0.002438621 | 0.002 | 830871.1
[10 empty] | 4536000 | 67304585374.4 | 1.861835e-10 | 1.526858e-22 | 6.031006e-11 | 2.531681e-12 | 2.532089e-09 | 0.09754484 | 0.002438621 | 0.002 | 831054.3
[10 empty] | 4537000 | 67319423245.9 | 1.861441e-10 | 1.526535e-22 | 6.031671e-11 | 2.530866e-12 | 2.531274e-09 | 0.09754484 | 0.002438621 | 0.002 | 831237.5
[10 empty] | 4538000 | 67334261117.5 | 1.861048e-10 | 1.526212e-22 | 6.032336e-11 | 2.530052e-12 | 2.530459e-09 | 0.09754484 | 0.002438621 | 0.002 | 831420.7
[10 empty] | 4539000 | 67349098989.0 | 1.860654e-10 | 1.525889e-22 | 6.033e-11 | 2.529238e-12 | 2.529645e-09 | 0.09754485 | 0.002438621 | 0.002 | 831603.9
[10 empty] | 4540000 | 67363936860.6 | 1.86026e-10 | 1.525567e-22 | 6.033665e-11 | 2.528425e-12 | 2.528832e-09 | 0.09754485 | 0.002438621 | 0.002 | 831787.1
[10 empty] | 4541000 | 67378774732.2 | 1.859867e-10 | 1.525244e-22 | 6.034329e-11 | 2.527612e-12 | 2.528018e-09 | 0.09754485 | 0.002438621 | 0.002 | 831970.3
[10 empty] | 4542000 | 67393612603.7 | 1.859474e-10 | 1.524922e-22 | 6.034994e-11 | 2.526799e-12 | 2.527206e-09 | 0.09754485 | 0.002438621 | 0.002 | 832153.6
[10 empty] | 4543000 | 67408450475.3 | 1.859081e-10 | 1.5246e-22 | 6.035658e-11 | 2.525987e-12 | 2.526393e-09 | 0.09754486 | 0.002438621 | 0.002 | 832336.8
[10 empty] | 4544000 | 67423288346.8 | 1.858688e-10 | 1.524277e-22 | 6.036322e-11 | 2.525176e-12 | 2.525582e-09 | 0.09754486 | 0.002438621 | 0.002 | 832520
[10 empty] | 4545000 | 67438126218.4 | 1.858296e-10 | 1.523955e-22 | 6.036986e-11 | 2.524365e-12 | 2.52477e-09 | 0.09754486 | 0.002438622 | 0.002 | 832703.2
[10 empty] | 4546000 | 67452964089.9 | 1.857903e-10 | 1.523634e-22 | 6.03765e-11 | 2.523554e-12 | 2.523959e-09 | 0.09754486 | 0.002438622 | 0.002 | 832886.4
[10 empty] | 4547000 | 67467801961.5 | 1.857511e-10 | 1.523312e-22 | 6.038315e-11 | 2.522743e-12 | 2.523149e-09 | 0.09754487 | 0.002438622 | 0.002 | 833069.6
[10 empty] | 4548000 | 67482639833.0 | 1.857119e-10 | 1.52299e-22 | 6.038978e-11 | 2.521934e-12 | 2.522339e-09 | 0.09754487 | 0.002438622 | 0.002 | 833252.8
[10 empty] | 4549000 | 67497477704.6 | 1.856727e-10 | 1.522669e-22 | 6.039642e-11 | 2.521124e-12 | 2.521529e-09 | 0.09754487 | 0.002438622 | 0.002 | 833436.1
[10 empty] | 4550000 | 67512315576.1 | 1.856335e-10 | 1.522348e-22 | 6.040306e-11 | 2.520315e-12 | 2.52072e-09 | 0.09754488 | 0.002438622 | 0.002 | 833619.3
[10 empty] | 4551000 | 67527153447.7 | 1.855943e-10 | 1.522026e-22 | 6.04097e-11 | 2.519507e-12 | 2.519911e-09 | 0.09754488 | 0.002438622 | 0.002 | 833802.5
[10 empty] | 4552000 | 67541991319.3 | 1.855552e-10 | 1.521705e-22 | 6.041634e-11 | 2.518698e-12 | 2.519103e-09 | 0.09754488 | 0.002438622 | 0.002 | 833985.7
[10 empty] | 4553000 | 67556829190.8 | 1.85516e-10 | 1.521384e-22 | 6.042297e-11 | 2.517891e-12 | 2.518295e-09 | 0.09754488 | 0.002438622 | 0.002 | 834168.9
[10 empty] | 4554000 | 67571667062.4 | 1.854769e-10 | 1.521064e-22 | 6.042961e-11 | 2.517084e-12 | 2.517487e-09 | 0.09754489 | 0.002438622 | 0.002 | 834352.1
[10 empty] | 4555000 | 67586504933.9 | 1.854378e-10 | 1.520743e-22 | 6.043624e-11 | 2.516277e-12 | 2.51668e-09 | 0.09754489 | 0.002438622 | 0.002 | 834535.3
[10 empty] | 4556000 | 67601342805.5 | 1.853988e-10 | 1.520423e-22 | 6.044287e-11 | 2.51547e-12 | 2.515874e-09 | 0.09754489 | 0.002438622 | 0.002 | 834718.5
[10 empty] | 4557000 | 67616180677.0 | 1.853597e-10 | 1.520102e-22 | 6.044951e-11 | 2.514664e-12 | 2.515067e-09 | 0.09754489 | 0.002438622 | 0.002 | 834901.8
[10 empty] | 4558000 | 67631018548.6 | 1.853207e-10 | 1.519782e-22 | 6.045614e-11 | 2.513859e-12 | 2.514262e-09 | 0.0975449 | 0.002438622 | 0.002 | 835085
[10 empty] | 4559000 | 67645856420.1 | 1.852816e-10 | 1.519462e-22 | 6.046277e-11 | 2.513054e-12 | 2.513456e-09 | 0.0975449 | 0.002438622 | 0.002 | 835268.2
[10 empty] | 4560000 | 67660694291.7 | 1.852426e-10 | 1.519142e-22 | 6.04694e-11 | 2.512249e-12 | 2.512652e-09 | 0.0975449 | 0.002438623 | 0.002 | 835451.4
[10 empty] | 4561000 | 67675532163.3 | 1.852036e-10 | 1.518822e-22 | 6.047603e-11 | 2.511445e-12 | 2.511847e-09 | 0.0975449 | 0.002438623 | 0.002 | 835634.6
[10 empty] | 4562000 | 67690370034.8 | 1.851646e-10 | 1.518503e-22 | 6.048266e-11 | 2.510641e-12 | 2.511043e-09 | 0.09754491 | 0.002438623 | 0.002 | 835817.8
[10 empty] | 4563000 | 67705207906.4 | 1.851257e-10 | 1.518183e-22 | 6.048929e-11 | 2.509838e-12 | 2.51024e-09 | 0.09754491 | 0.002438623 | 0.002 | 836001
[10 empty] | 4564000 | 67720045777.9 | 1.850867e-10 | 1.517864e-22 | 6.049592e-11 | 2.509035e-12 | 2.509436e-09 | 0.09754491 | 0.002438623 | 0.002 | 836184.2
[10 empty] | 4565000 | 67734883649.5 | 1.850478e-10 | 1.517545e-22 | 6.050255e-11 | 2.508233e-12 | 2.508634e-09 | 0.09754491 | 0.002438623 | 0.002 | 836367.5
[10 empty] | 4566000 | 67749721521.0 | 1.850089e-10 | 1.517225e-22 | 6.050917e-11 | 2.507431e-12 | 2.507832e-09 | 0.09754492 | 0.002438623 | 0.002 | 836550.7
[10 empty] | 4567000 | 67764559392.6 | 1.8497e-10 | 1.516906e-22 | 6.05158e-11 | 2.506629e-12 | 2.50703e-09 | 0.09754492 | 0.002438623 | 0.002 | 836733.9
[10 empty] | 4568000 | 67779397264.1 | 1.849311e-10 | 1.516588e-22 | 6.052242e-11 | 2.505828e-12 | 2.506228e-09 | 0.09754492 | 0.002438623 | 0.002 | 836917.1
[10 empty] | 4569000 | 67794235135.7 | 1.848923e-10 | 1.516269e-22 | 6.052905e-11 | 2.505027e-12 | 2.505427e-09 | 0.09754492 | 0.002438623 | 0.002 | 837100.3
[10 empty] | 4570000 | 67809073007.3 | 1.848534e-10 | 1.51595e-22 | 6.053567e-11 | 2.504227e-12 | 2.504627e-09 | 0.09754493 | 0.002438623 | 0.002 | 837283.5
[10 empty] | 4571000 | 67823910878.8 | 1.848146e-10 | 1.515632e-22 | 6.054229e-11 | 2.503427e-12 | 2.503827e-09 | 0.09754493 | 0.002438623 | 0.002 | 837466.7
[10 empty] | 4572000 | 67838748750.4 | 1.847758e-10 | 1.515314e-22 | 6.054891e-11 | 2.502627e-12 | 2.503027e-09 | 0.09754493 | 0.002438623 | 0.002 | 837649.9
[10 empty] | 4573000 | 67853586621.9 | 1.84737e-10 | 1.514996e-22 | 6.055554e-11 | 2.501828e-12 | 2.502228e-09 | 0.09754493 | 0.002438623 | 0.002 | 837833.2
[10 empty] | 4574000 | 67868424493.5 | 1.846982e-10 | 1.514678e-22 | 6.056216e-11 | 2.50103e-12 | 2.501429e-09 | 0.09754494 | 0.002438623 | 0.002 | 838016.4
[10 empty] | 4575000 | 67883262365.0 | 1.846595e-10 | 1.51436e-22 | 6.056878e-11 | 2.500232e-12 | 2.500631e-09 | 0.09754494 | 0.002438623 | 0.002 | 838199.6
[10 empty] | 4576000 | 67898100236.6 | 1.846207e-10 | 1.514042e-22 | 6.05754e-11 | 2.499434e-12 | 2.499833e-09 | 0.09754494 | 0.002438624 | 0.002 | 838382.8
[10 empty] | 4577000 | 67912938108.1 | 1.84582e-10 | 1.513724e-22 | 6.058201e-11 | 2.498637e-12 | 2.499035e-09 | 0.09754494 | 0.002438624 | 0.002 | 838566
[10 empty] | 4578000 | 67927775979.7 | 1.845433e-10 | 1.513407e-22 | 6.058863e-11 | 2.49784e-12 | 2.498238e-09 | 0.09754495 | 0.002438624 | 0.002 | 838749.2
[10 empty] | 4579000 | 67942613851.2 | 1.845046e-10 | 1.51309e-22 | 6.059525e-11 | 2.497043e-12 | 2.497441409e-09 | 0.09754495 | 0.002438624 | 0.002 | 838932.4
[10 empty] | 4580000 | 67957451722.8 | 1.844659e-10 | 1.512772e-22 | 6.060187e-11 | 2.496247e-12 | 2.496645e-09 | 0.09754495 | 0.002438624 | 0.002 | 839115.7
[10 empty] | 4581000 | 67972289594.4 | 1.844272e-10 | 1.512455e-22 | 6.060848e-11 | 2.495452e-12 | 2.495849e-09 | 0.09754495 | 0.002438624 | 0.002 | 839298.9
[10 empty] | 4582000 | 67987127465.9 | 1.843886e-10 | 1.512138e-22 | 6.06151e-11 | 2.494656e-12 | 2.495054e-09 | 0.09754496 | 0.002438624 | 0.002 | 839482.1
[10 empty] | 4583000 | 68001965337.5 | 1.8435e-10 | 1.511822e-22 | 6.062171e-11 | 2.493862e-12 | 2.494259e-09 | 0.09754496 | 0.002438624 | 0.002 | 839665.3
[10 empty] | 4584000 | 68016803209.0 | 1.843114e-10 | 1.511505e-22 | 6.062832e-11 | 2.493067e-12 | 2.493464e-09 | 0.09754496 | 0.002438624 | 0.002 | 839848.5
[10 empty] | 4585000 | 68031641080.6 | 1.842728e-10 | 1.511188e-22 | 6.063494e-11 | 2.492273e-12 | 2.49267e-09 | 0.09754496 | 0.002438624 | 0.002 | 840031.7
[10 empty] | 4586000 | 68046478952.1 | 1.842342e-10 | 1.510872e-22 | 6.064155e-11 | 2.49148e-12 | 2.491877e-09 | 0.09754497 | 0.002438624 | 0.002 | 840214.9
[10 empty] | 4587000 | 68061316823.7 | 1.841956e-10 | 1.510556e-22 | 6.064816e-11 | 2.490687e-12 | 2.491083e-09 | 0.09754497 | 0.002438624 | 0.002 | 840398.1
[10 empty] | 4588000 | 68076154695.2 | 1.841571e-10 | 1.51024e-22 | 6.065477e-11 | 2.489894e-12 | 2.490291e-09 | 0.09754497 | 0.002438624 | 0.002 | 840581.4
[10 empty] | 4589000 | 68090992566.8 | 1.841185e-10 | 1.509924e-22 | 6.066138e-11 | 2.489102e-12 | 2.489498e-09 | 0.09754497 | 0.002438624 | 0.002 | 840764.6
[10 empty] | 4590000 | 68105830438.4 | 1.8408e-10 | 1.509608e-22 | 6.066799e-11 | 2.48831e-12 | 2.488706e-09 | 0.09754498 | 0.002438624 | 0.002 | 840947.8
[10 empty] | 4591000 | 68120668309.9 | 1.840415e-10 | 1.509292e-22 | 6.06746e-11 | 2.487519e-12 | 2.487915e-09 | 0.09754498 | 0.002438624 | 0.002 | 841131
[10 empty] | 4592000 | 68135506181.5 | 1.84003e-10 | 1.508977e-22 | 6.06812e-11 | 2.486728e-12 | 2.487124e-09 | 0.09754498 | 0.002438625 | 0.002 | 841314.2
[10 empty] | 4593000 | 68150344053.0 | 1.839646e-10 | 1.508661e-22 | 6.068781e-11 | 2.485938e-12 | 2.486333e-09 | 0.09754498 | 0.002438625 | 0.002 | 841497.4
[10 empty] | 4594000 | 68165181924.6 | 1.839261e-10 | 1.508346e-22 | 6.069442e-11 | 2.485148e-12 | 2.485543e-09 | 0.09754499 | 0.002438625 | 0.002 | 841680.6
[10 empty] | 4595000 | 68180019796.1 | 1.838877e-10 | 1.508031e-22 | 6.070102e-11 | 2.484358e-12 | 2.484753e-09 | 0.09754499 | 0.002438625 | 0.002 | 841863.8
[10 empty] | 4596000 | 68194857667.7 | 1.838493e-10 | 1.507716e-22 | 6.070763e-11 | 2.483569e-12 | 2.483963e-09 | 0.09754499 | 0.002438625 | 0.002 | 842047.1
[10 empty] | 4597000 | 68209695539.2 | 1.838109e-10 | 1.507401e-22 | 6.071423e-11 | 2.48278e-12 | 2.483174e-09 | 0.09754499 | 0.002438625 | 0.002 | 842230.3
[10 empty] | 4598000 | 68224533410.8 | 1.837725e-10 | 1.507086e-22 | 6.072084e-11 | 2.481992e-12 | 2.482386e-09 | 0.097545 | 0.002438625 | 0.002 | 842413.5
[10 empty] | 4599000 | 68239371282.4 | 1.837341e-10 | 1.506771e-22 | 6.072744e-11 | 2.481204e-12 | 2.481598e-09 | 0.097545 | 0.002438625 | 0.002 | 842596.7
[10 empty] | 4600000 | 68254209153.9 | 1.836958e-10 | 1.506457e-22 | 6.073404e-11 | 2.480416e-12 | 2.48081e-09 | 0.097545 | 0.002438625 | 0.002 | 842779.9
[10 empty] | 4601000 | 68269047025.5 | 1.836575e-10 | 1.506142e-22 | 6.074064e-11 | 2.479629e-12 | 2.480022e-09 | 0.097545 | 0.002438625 | 0.002 | 842963.1
[10 empty] | 4602000 | 68283884897.0 | 1.836191e-10 | 1.505828e-22 | 6.074724e-11 | 2.478842e-12 | 2.479236e-09 | 0.09754501 | 0.002438625 | 0.002 | 843146.3
[10 empty] | 4603000 | 68298722768.6 | 1.835808e-10 | 1.505514e-22 | 6.075384e-11 | 2.478056e-12 | 2.478449e-09 | 0.09754501 | 0.002438625 | 0.002 | 843329.6
[10 empty] | 4604000 | 68313560640.1 | 1.835426e-10 | 1.5052e-22 | 6.076044e-11 | 2.47727e-12 | 2.477663e-09 | 0.09754501 | 0.002438625 | 0.002 | 843512.8
[10 empty] | 4605000 | 68328398511.7 | 1.835043e-10 | 1.504886e-22 | 6.076704e-11 | 2.476485e-12 | 2.476877e-09 | 0.09754501 | 0.002438625 | 0.002 | 843696
[10 empty] | 4606000 | 68343236383.2 | 1.83466e-10 | 1.504573e-22 | 6.077364e-11 | 2.4757e-12 | 2.476092e-09 | 0.09754501 | 0.002438625 | 0.002 | 843879.2
[10 empty] | 4607000 | 68358074254.8 | 1.834278e-10 | 1.504259e-22 | 6.078023e-11 | 2.474915e-12 | 2.475307e-09 | 0.09754502 | 0.002438625 | 0.002 | 844062.4
[10 empty] | 4608000 | 68372912126.3 | 1.833896e-10 | 1.503946e-22 | 6.078683e-11 | 2.474131e-12 | 2.474523e-09 | 0.09754502 | 0.002438625 | 0.002 | 844245.6
[10 empty] | 4609000 | 68387749997.9 | 1.833514e-10 | 1.503632e-22 | 6.079342e-11 | 2.473347e-12 | 2.473739e-09 | 0.09754502 | 0.002438626 | 0.002 | 844428.8
[10 empty] | 4610000 | 68402587869.5 | 1.833132e-10 | 1.503319e-22 | 6.080002e-11 | 2.472564e-12 | 2.472955e-09 | 0.09754502 | 0.002438626 | 0.002 | 844612
[10 empty] | 4611000 | 68417425741.0 | 1.83275e-10 | 1.503006e-22 | 6.080661e-11 | 2.471781e-12 | 2.472172e-09 | 0.09754503 | 0.002438626 | 0.002 | 844795.3
[10 empty] | 4612000 | 68432263612.6 | 1.832369e-10 | 1.502693e-22 | 6.081321e-11 | 2.470998e-12 | 2.47139e-09 | 0.09754503 | 0.002438626 | 0.002 | 844978.5
[10 empty] | 4613000 | 68447101484.1 | 1.831987e-10 | 1.502381e-22 | 6.08198e-11 | 2.470216e-12 | 2.470607e-09 | 0.09754503 | 0.002438626 | 0.002 | 845161.7
[10 empty] | 4614000 | 68461939355.7 | 1.831606e-10 | 1.502068e-22 | 6.082639e-11 | 2.469435e-12 | 2.469825e-09 | 0.09754503 | 0.002438626 | 0.002 | 845344.9
[10 empty] | 4615000 | 68476777227.2 | 1.831225e-10 | 1.501755e-22 | 6.083298e-11 | 2.468653e-12 | 2.469044e-09 | 0.09754504 | 0.002438626 | 0.002 | 845528.1
[10 empty] | 4616000 | 68491615098.8 | 1.830844e-10 | 1.501443e-22 | 6.083957e-11 | 2.467872e-12 | 2.468263e-09 | 0.09754504 | 0.002438626 | 0.002 | 845711.3
[10 empty] | 4617000 | 68506452970.3 | 1.830463e-10 | 1.501131e-22 | 6.084616e-11 | 2.467092e-12 | 2.467482e-09 | 0.09754504 | 0.002438626 | 0.002 | 845894.5
[10 empty] | 4618000 | 68521290841.9 | 1.830083e-10 | 1.500819e-22 | 6.085275e-11 | 2.466312e-12 | 2.466702e-09 | 0.09754504 | 0.002438626 | 0.002 | 846077.7
[10 empty] | 4619000 | 68536128713.5 | 1.829702e-10 | 1.500507e-22 | 6.085934e-11 | 2.465532e-12 | 2.465922e-09 | 0.09754505 | 0.002438626 | 0.002 | 846261
[10 empty] | 4620000 | 68550966585.0 | 1.829322e-10 | 1.500195e-22 | 6.086593e-11 | 2.464753e-12 | 2.465143e-09 | 0.09754505 | 0.002438626 | 0.002 | 846444.2
[10 empty] | 4621000 | 68565804456.6 | 1.828942e-10 | 1.499883e-22 | 6.087251e-11 | 2.463974e-12 | 2.464364e-09 | 0.09754505 | 0.002438626 | 0.002 | 846627.4
[10 empty] | 4622000 | 68580642328.1 | 1.828562e-10 | 1.499572e-22 | 6.08791e-11 | 2.463196e-12 | 2.463585e-09 | 0.09754505 | 0.002438626 | 0.002 | 846810.6
[10 empty] | 4623000 | 68595480199.7 | 1.828182e-10 | 1.49926e-22 | 6.088569e-11 | 2.462418e-12 | 2.462807e-09 | 0.09754506 | 0.002438626 | 0.002 | 846993.8
[10 empty] | 4624000 | 68610318071.2 | 1.827803e-10 | 1.498949e-22 | 6.089227e-11 | 2.461641e-12 | 2.462029e-09 | 0.09754506 | 0.002438626 | 0.002 | 847177
[10 empty] | 4625000 | 68625155942.8 | 1.827423e-10 | 1.498638e-22 | 6.089885e-11 | 2.460864e-12 | 2.461252e-09 | 0.09754506 | 0.002438627 | 0.002 | 847360.2
[10 empty] | 4626000 | 68639993814.3 | 1.827044e-10 | 1.498327e-22 | 6.090544e-11 | 2.460087e-12 | 2.460475e-09 | 0.09754506 | 0.002438627 | 0.002 | 847543.5
[10 empty] | 4627000 | 68654831685.9 | 1.826665e-10 | 1.498016e-22 | 6.091202e-11 | 2.459311e-12 | 2.459699e-09 | 0.09754507 | 0.002438627 | 0.002 | 847726.7
[10 empty] | 4628000 | 68669669557.5 | 1.826286e-10 | 1.497705e-22 | 6.09186e-11 | 2.458535e-12 | 2.458923e-09 | 0.09754507 | 0.002438627 | 0.002 | 847909.9
[10 empty] | 4629000 | 68684507429.0 | 1.825907e-10 | 1.497394e-22 | 6.092518e-11 | 2.457759e-12 | 2.458147e-09 | 0.09754507 | 0.002438627 | 0.002 | 848093.1
[10 empty] | 4630000 | 68699345300.6 | 1.825529e-10 | 1.497084e-22 | 6.093176e-11 | 2.456984e-12 | 2.457372e-09 | 0.09754507 | 0.002438627 | 0.002 | 848276.3
[10 empty] | 4631000 | 68714183172.1 | 1.82515e-10 | 1.496773e-22 | 6.093834e-11 | 2.45621e-12 | 2.456597e-09 | 0.09754508 | 0.002438627 | 0.002 | 848459.5
[10 empty] | 4632000 | 68729021043.7 | 1.824772e-10 | 1.496463e-22 | 6.094492e-11 | 2.455435e-12 | 2.455822e-09 | 0.09754508 | 0.002438627 | 0.002 | 848642.7
[10 empty] | 4633000 | 68743858915.2 | 1.824394e-10 | 1.496153e-22 | 6.09515e-11 | 2.454661e-12 | 2.455048e-09 | 0.09754508 | 0.002438627 | 0.002 | 848825.9
[10 empty] | 4634000 | 68758696786.8 | 1.824016e-10 | 1.495843e-22 | 6.095808e-11 | 2.453888e-12 | 2.454275e-09 | 0.09754508 | 0.002438627 | 0.002 | 849009.2
[10 empty] | 4635000 | 68773534658.3 | 1.823638e-10 | 1.495533e-22 | 6.096466e-11 | 2.453115e-12 | 2.453502e-09 | 0.09754509 | 0.002438627 | 0.002 | 849192.4
[10 empty] | 4636000 | 68788372529.9 | 1.82326e-10 | 1.495223e-22 | 6.097123e-11 | 2.452343e-12 | 2.452729e-09 | 0.09754509 | 0.002438627 | 0.002 | 849375.6
[10 empty] | 4637000 | 68803210401.4 | 1.822882e-10 | 1.494914e-22 | 6.097781e-11 | 2.45157e-12 | 2.451956e-09 | 0.09754509 | 0.002438627 | 0.002 | 849558.8
[10 empty] | 4638000 | 68818048273.0 | 1.822505e-10 | 1.494604e-22 | 6.098438e-11 | 2.450799e-12 | 2.451184e-09 | 0.09754509 | 0.002438627 | 0.002 | 849742
[10 empty] | 4639000 | 68832886144.6 | 1.822128e-10 | 1.494295e-22 | 6.099096e-11 | 2.450027e-12 | 2.450413e-09 | 0.0975451 | 0.002438627 | 0.002 | 849925.2
[10 empty] | 4640000 | 68847724016.1 | 1.821751e-10 | 1.493986e-22 | 6.099753e-11 | 2.449256e-12 | 2.449642e-09 | 0.0975451 | 0.002438627 | 0.002 | 850108.4
[10 empty] | 4641000 | 68862561887.7 | 1.821374e-10 | 1.493677e-22 | 6.10041e-11 | 2.448486e-12 | 2.448871e-09 | 0.0975451 | 0.002438628 | 0.002 | 850291.6
[10 empty] | 4642000 | 68877399759.2 | 1.820997e-10 | 1.493368e-22 | 6.101067e-11 | 2.447716e-12 | 2.448101e-09 | 0.0975451 | 0.002438628 | 0.002 | 850474.9
[10 empty] | 4643000 | 68892237630.8 | 1.820621e-10 | 1.493059e-22 | 6.101725e-11 | 2.446946e-12 | 2.447331e-09 | 0.09754511 | 0.002438628 | 0.002 | 850658.1
[10 empty] | 4644000 | 68907075502.3 | 1.820244e-10 | 1.49275e-22 | 6.102382e-11 | 2.446177e-12 | 2.446561e-09 | 0.09754511 | 0.002438628 | 0.002 | 850841.3
[10 empty] | 4645000 | 68921913373.9 | 1.819868e-10 | 1.492442e-22 | 6.103039e-11 | 2.445408e-12 | 2.445792e-09 | 0.09754511 | 0.002438628 | 0.002 | 851024.5
[10 empty] | 4646000 | 68936751245.4 | 1.819492e-10 | 1.492133e-22 | 6.103695e-11 | 2.444639e-12 | 2.445023e-09 | 0.09754511 | 0.002438628 | 0.002 | 851207.7
[10 empty] | 4647000 | 68951589117.0 | 1.819116e-10 | 1.491825e-22 | 6.104352e-11 | 2.443871e-12 | 2.444255e-09 | 0.09754512 | 0.002438628 | 0.002 | 851390.9
[10 empty] | 4648000 | 68966426988.6 | 1.81874e-10 | 1.491517e-22 | 6.105009e-11 | 2.443103e-12 | 2.443487e-09 | 0.09754512 | 0.002438628 | 0.002 | 851574.1
[10 empty] | 4649000 | 68981264860.1 | 1.818365e-10 | 1.491209e-22 | 6.105666e-11 | 2.442336e-12 | 2.44272e-09 | 0.09754512 | 0.002438628 | 0.002 | 851757.4
[10 empty] | 4650000 | 68996102731.7 | 1.817989e-10 | 1.490901e-22 | 6.106322e-11 | 2.441569e-12 | 2.441953e-09 | 0.09754512 | 0.002438628 | 0.002 | 851940.6
[10 empty] | 4651000 | 69010940603.2 | 1.817614e-10 | 1.490593e-22 | 6.106979e-11 | 2.440803e-12 | 2.441186e-09 | 0.09754513 | 0.002438628 | 0.002 | 852123.8
[10 empty] | 4652000 | 69025778474.8 | 1.817239e-10 | 1.490285e-22 | 6.107635e-11 | 2.440037e-12 | 2.44042e-09 | 0.09754513 | 0.002438628 | 0.002 | 852307
[10 empty] | 4653000 | 69040616346.3 | 1.816864e-10 | 1.489978e-22 | 6.108292e-11 | 2.439271e-12 | 2.439654e-09 | 0.09754513 | 0.002438628 | 0.002 | 852490.2
[10 empty] | 4654000 | 69055454217.9 | 1.816489e-10 | 1.489671e-22 | 6.108948e-11 | 2.438506e-12 | 2.438888e-09 | 0.09754513 | 0.002438628 | 0.002 | 852673.4
[10 empty] | 4655000 | 69070292089.4 | 1.816114e-10 | 1.489363e-22 | 6.109604e-11 | 2.437741e-12 | 2.438123e-09 | 0.09754514 | 0.002438628 | 0.002 | 852856.6
[10 empty] | 4656000 | 69085129961.0 | 1.81574e-10 | 1.489056e-22 | 6.110261e-11 | 2.436976e-12 | 2.437359e-09 | 0.09754514 | 0.002438628 | 0.002 | 853039.8
[10 empty] | 4657000 | 69099967832.6 | 1.815365e-10 | 1.488749e-22 | 6.110917e-11 | 2.436212e-12 | 2.436594e-09 | 0.09754514 | 0.002438629 | 0.002 | 853223.1
[10 empty] | 4658000 | 69114805704.1 | 1.814991e-10 | 1.488442e-22 | 6.111573e-11 | 2.435449e-12 | 2.435831e-09 | 0.09754514 | 0.002438629 | 0.002 | 853406.3
[10 empty] | 4659000 | 69129643575.7 | 1.814617e-10 | 1.488136e-22 | 6.112229e-11 | 2.434686e-12 | 2.435067e-09 | 0.09754515 | 0.002438629 | 0.002 | 853589.5
[10 empty] | 4660000 | 69144481447.2 | 1.814243e-10 | 1.487829e-22 | 6.112885e-11 | 2.433923e-12 | 2.434304e-09 | 0.09754515 | 0.002438629 | 0.002 | 853772.7
[10 empty] | 4661000 | 69159319318.8 | 1.813869e-10 | 1.487522e-22 | 6.113541e-11 | 2.43316e-12 | 2.433541e-09 | 0.09754515 | 0.002438629 | 0.002 | 853955.9
[10 empty] | 4662000 | 69174157190.3 | 1.813496e-10 | 1.487216e-22 | 6.114196e-11 | 2.432398e-12 | 2.432779e-09 | 0.09754515 | 0.002438629 | 0.002 | 854139.1
[10 empty] | 4663000 | 69188995061.9 | 1.813123e-10 | 1.48691e-22 | 6.114852e-11 | 2.431637e-12 | 2.432017e-09 | 0.09754515 | 0.002438629 | 0.002 | 854322.3
[10 empty] | 4664000 | 69203832933.4 | 1.812749e-10 | 1.486604e-22 | 6.115508e-11 | 2.430875e-12 | 2.431256e-09 | 0.09754516 | 0.002438629 | 0.002 | 854505.5
[10 empty] | 4665000 | 69218670805.0 | 1.812376e-10 | 1.486298e-22 | 6.116163e-11 | 2.430115e-12 | 2.430495e-09 | 0.09754516 | 0.002438629 | 0.002 | 854688.8
[10 empty] | 4666000 | 69233508676.6 | 1.812003e-10 | 1.485992e-22 | 6.116819e-11 | 2.429354e-12 | 2.429734e-09 | 0.09754516 | 0.002438629 | 0.002 | 854872
[10 empty] | 4667000 | 69248346548.1 | 1.81163e-10 | 1.485686e-22 | 6.117474e-11 | 2.428594e-12 | 2.428974e-09 | 0.09754516 | 0.002438629 | 0.002 | 855055.2
[10 empty] | 4668000 | 69263184419.7 | 1.811258e-10 | 1.485381e-22 | 6.11813e-11 | 2.427834e-12 | 2.428214e-09 | 0.09754517 | 0.002438629 | 0.002 | 855238.4
[10 empty] | 4669000 | 69278022291.2 | 1.810885e-10 | 1.485075e-22 | 6.118785e-11 | 2.427075e-12 | 2.427455e-09 | 0.09754517 | 0.002438629 | 0.002 | 855421.6
[10 empty] | 4670000 | 69292860162.8 | 1.810513e-10 | 1.48477e-22 | 6.11944e-11 | 2.426316e-12 | 2.426696e-09 | 0.09754517 | 0.002438629 | 0.002 | 855604.8
[10 empty] | 4671000 | 69307698034.3 | 1.810141e-10 | 1.484465e-22 | 6.120095e-11 | 2.425558e-12 | 2.425937e-09 | 0.09754517 | 0.002438629 | 0.002 | 855788
[10 empty] | 4672000 | 69322535905.9 | 1.809769e-10 | 1.48416e-22 | 6.12075e-11 | 2.4248e-12 | 2.425179e-09 | 0.09754518 | 0.002438629 | 0.002 | 855971.3
[10 empty] | 4673000 | 69337373777.4 | 1.809397e-10 | 1.483855e-22 | 6.121405e-11 | 2.424042e-12 | 2.424421e-09 | 0.09754518 | 0.002438629 | 0.002 | 856154.5
[10 empty] | 4674000 | 69352211649.0 | 1.809025e-10 | 1.48355e-22 | 6.12206e-11 | 2.423285e-12 | 2.423664e-09 | 0.09754518 | 0.00243863 | 0.002 | 856337.7
[10 empty] | 4675000 | 69367049520.5 | 1.808654e-10 | 1.483245e-22 | 6.122715e-11 | 2.422528e-12 | 2.422907e-09 | 0.09754518 | 0.00243863 | 0.002 | 856520.9
[10 empty] | 4676000 | 69381887392.1 | 1.808282e-10 | 1.482941e-22 | 6.12337e-11 | 2.421772e-12 | 2.42215e-09 | 0.09754519 | 0.00243863 | 0.002 | 856704.1
[10 empty] | 4677000 | 69396725263.7 | 1.807911e-10 | 1.482636e-22 | 6.124025e-11 | 2.421016e-12 | 2.421394e-09 | 0.09754519 | 0.00243863 | 0.002 | 856887.3
[10 empty] | 4678000 | 69411563135.2 | 1.80754e-10 | 1.482332e-22 | 6.124679e-11 | 2.42026e-12 | 2.420638e-09 | 0.09754519 | 0.00243863 | 0.002 | 857070.5
[10 empty] | 4679000 | 69426401006.8 | 1.807169e-10 | 1.482028e-22 | 6.125334e-11 | 2.419505e-12 | 2.419883e-09 | 0.09754519 | 0.00243863 | 0.002 | 857253.7
[10 empty] | 4680000 | 69441238878.3 | 1.806798e-10 | 1.481724e-22 | 6.125989e-11 | 2.41875e-12 | 2.419128e-09 | 0.0975452 | 0.00243863 | 0.002 | 857437
[10 empty] | 4681000 | 69456076749.9 | 1.806428e-10 | 1.48142e-22 | 6.126643e-11 | 2.417996e-12 | 2.418373e-09 | 0.0975452 | 0.00243863 | 0.002 | 857620.2
[10 empty] | 4682000 | 69470914621.4 | 1.806057e-10 | 1.481116e-22 | 6.127297e-11 | 2.417242e-12 | 2.417619e-09 | 0.0975452 | 0.00243863 | 0.002 | 857803.4
[10 empty] | 4683000 | 69485752493.0 | 1.805687e-10 | 1.480812e-22 | 6.127952e-11 | 2.416488e-12 | 2.416865e-09 | 0.0975452 | 0.00243863 | 0.002 | 857986.6
[10 empty] | 4684000 | 69500590364.5 | 1.805317e-10 | 1.480509e-22 | 6.128606e-11 | 2.415735e-12 | 2.416111e-09 | 0.09754521 | 0.00243863 | 0.002 | 858169.8
[10 empty] | 4685000 | 69515428236.1 | 1.804947e-10 | 1.480205e-22 | 6.12926e-11 | 2.414982e-12 | 2.415358e-09 | 0.09754521 | 0.00243863 | 0.002 | 858353
[10 empty] | 4686000 | 69530266107.7 | 1.804577e-10 | 1.479902e-22 | 6.129914e-11 | 2.414229e-12 | 2.414606e-09 | 0.09754521 | 0.00243863 | 0.002 | 858536.2
[10 empty] | 4687000 | 69545103979.2 | 1.804207e-10 | 1.479599e-22 | 6.130568e-11 | 2.413477e-12 | 2.413853e-09 | 0.09754521 | 0.00243863 | 0.002 | 858719.4
[10 empty] | 4688000 | 69559941850.8 | 1.803838e-10 | 1.479296e-22 | 6.131222e-11 | 2.412726e-12 | 2.413101e-09 | 0.09754522 | 0.00243863 | 0.002 | 858902.7
[10 empty] | 4689000 | 69574779722.3 | 1.803469e-10 | 1.478993e-22 | 6.131876e-11 | 2.411974e-12 | 2.41235e-09 | 0.09754522 | 0.00243863 | 0.002 | 859085.9
[10 empty] | 4690000 | 69589617593.9 | 1.803099e-10 | 1.47869e-22 | 6.13253e-11 | 2.411223e-12 | 2.411599e-09 | 0.09754522 | 0.002438631 | 0.002 | 859269.1
[10 empty] | 4691000 | 69604455465.4 | 1.80273e-10 | 1.478387e-22 | 6.133184e-11 | 2.410473e-12 | 2.410848e-09 | 0.09754522 | 0.002438631 | 0.002 | 859452.3
[10 empty] | 4692000 | 69619293337.0 | 1.802361e-10 | 1.478085e-22 | 6.133837e-11 | 2.409723e-12 | 2.410098e-09 | 0.09754522 | 0.002438631 | 0.002 | 859635.5
[10 empty] | 4693000 | 69634131208.5 | 1.801993e-10 | 1.477782e-22 | 6.134491e-11 | 2.408973e-12 | 2.409348e-09 | 0.09754523 | 0.002438631 | 0.002 | 859818.7
[10 empty] | 4694000 | 69648969080.1 | 1.801624e-10 | 1.47748e-22 | 6.135144e-11 | 2.408224e-12 | 2.408598e-09 | 0.09754523 | 0.002438631 | 0.002 | 860001.9
[10 empty] | 4695000 | 69663806951.7 | 1.801256e-10 | 1.477178e-22 | 6.135798e-11 | 2.407475e-12 | 2.407849e-09 | 0.09754523 | 0.002438631 | 0.002 | 860185.2
[10 empty] | 4696000 | 69678644823.2 | 1.800887e-10 | 1.476876e-22 | 6.136451e-11 | 2.406726e-12 | 2.407101e-09 | 0.09754523 | 0.002438631 | 0.002 | 860368.4
[10 empty] | 4697000 | 69693482694.8 | 1.800519e-10 | 1.476574e-22 | 6.137105e-11 | 2.405978e-12 | 2.406352e-09 | 0.09754524 | 0.002438631 | 0.002 | 860551.6
[10 empty] | 4698000 | 69708320566.3 | 1.800151e-10 | 1.476272e-22 | 6.137758e-11 | 2.40523e-12 | 2.405604e-09 | 0.09754524 | 0.002438631 | 0.002 | 860734.8
[10 empty] | 4699000 | 69723158437.9 | 1.799783e-10 | 1.475971e-22 | 6.138411e-11 | 2.404483e-12 | 2.404857e-09 | 0.09754524 | 0.002438631 | 0.002 | 860918
[10 empty] | 4700000 | 69737996309.4 | 1.799416e-10 | 1.475669e-22 | 6.139064e-11 | 2.403736e-12 | 2.40411e-09 | 0.09754524 | 0.002438631 | 0.002 | 861101.2
[10 empty] | 4701000 | 69752834181.0 | 1.799048e-10 | 1.475368e-22 | 6.139717e-11 | 2.40299e-12 | 2.403363e-09 | 0.09754525 | 0.002438631 | 0.002 | 861284.4
[10 empty] | 4702000 | 69767672052.5 | 1.798681e-10 | 1.475066e-22 | 6.14037e-11 | 2.402243e-12 | 2.402616e-09 | 0.09754525 | 0.002438631 | 0.002 | 861467.6
[10 empty] | 4703000 | 69782509924.1 | 1.798314e-10 | 1.474765e-22 | 6.141023e-11 | 2.401498e-12 | 2.401871e-09 | 0.09754525 | 0.002438631 | 0.002 | 861650.9
[10 empty] | 4704000 | 69797347795.6 | 1.797946e-10 | 1.474464e-22 | 6.141676e-11 | 2.400752e-12 | 2.401125e-09 | 0.09754525 | 0.002438631 | 0.002 | 861834.1
[10 empty] | 4705000 | 69812185667.2 | 1.79758e-10 | 1.474163e-22 | 6.142329e-11 | 2.400007e-12 | 2.40038e-09 | 0.09754526 | 0.002438631 | 0.002 | 862017.3
[10 empty] | 4706000 | 69827023538.8 | 1.797213e-10 | 1.473863e-22 | 6.142982e-11 | 2.399263e-12 | 2.399635e-09 | 0.09754526 | 0.002438631 | 0.002 | 862200.5
[10 empty] | 4707000 | 69841861410.3 | 1.796846e-10 | 1.473562e-22 | 6.143634e-11 | 2.398518e-12 | 2.39889e-09 | 0.09754526 | 0.002438632 | 0.002 | 862383.7
[10 empty] | 4708000 | 69856699281.9 | 1.79648e-10 | 1.473261e-22 | 6.144287e-11 | 2.397774e-12 | 2.398146e-09 | 0.09754526 | 0.002438632 | 0.002 | 862566.9
[10 empty] | 4709000 | 69871537153.4 | 1.796113e-10 | 1.472961e-22 | 6.144939e-11 | 2.397031e-12 | 2.397403e-09 | 0.09754527 | 0.002438632 | 0.002 | 862750.1
[10 empty] | 4710000 | 69886375025.0 | 1.795747e-10 | 1.472661e-22 | 6.145592e-11 | 2.396288e-12 | 2.396659e-09 | 0.09754527 | 0.002438632 | 0.002 | 862933.3
[10 empty] | 4711000 | 69901212896.5 | 1.795381e-10 | 1.472361e-22 | 6.146244e-11 | 2.395545e-12 | 2.395917e-09 | 0.09754527 | 0.002438632 | 0.002 | 863116.6
[10 empty] | 4712000 | 69916050768.1 | 1.795015e-10 | 1.472061e-22 | 6.146896e-11 | 2.394803e-12 | 2.395174e-09 | 0.09754527 | 0.002438632 | 0.002 | 863299.8
[10 empty] | 4713000 | 69930888639.6 | 1.79465e-10 | 1.471761e-22 | 6.147549e-11 | 2.394061e-12 | 2.394432e-09 | 0.09754528 | 0.002438632 | 0.002 | 863483
[10 empty] | 4714000 | 69945726511.2 | 1.794284e-10 | 1.471461e-22 | 6.148201e-11 | 2.39332e-12 | 2.39369e-09 | 0.09754528 | 0.002438632 | 0.002 | 863666.2
[10 empty] | 4715000 | 69960564382.8 | 1.793919e-10 | 1.471161e-22 | 6.148853e-11 | 2.392578e-12 | 2.392949e-09 | 0.09754528 | 0.002438632 | 0.002 | 863849.4
[10 empty] | 4716000 | 69975402254.3 | 1.793554e-10 | 1.470862e-22 | 6.149505e-11 | 2.391838e-12 | 2.392208e-09 | 0.09754528 | 0.002438632 | 0.002 | 864032.6
[10 empty] | 4717000 | 69990240125.9 | 1.793189e-10 | 1.470562e-22 | 6.150157e-11 | 2.391097e-12 | 2.391467e-09 | 0.09754528 | 0.002438632 | 0.002 | 864215.8
[10 empty] | 4718000 | 70005077997.4 | 1.792824e-10 | 1.470263e-22 | 6.150809e-11 | 2.390357e-12 | 2.390727e-09 | 0.09754529 | 0.002438632 | 0.002 | 864399.1
[10 empty] | 4719000 | 70019915869.0 | 1.792459e-10 | 1.469964e-22 | 6.151461e-11 | 2.389618e-12 | 2.389987e-09 | 0.09754529 | 0.002438632 | 0.002 | 864582.3
[10 empty] | 4720000 | 70034753740.5 | 1.792094e-10 | 1.469665e-22 | 6.152112e-11 | 2.388878e-12 | 2.389248e-09 | 0.09754529 | 0.002438632 | 0.002 | 864765.5
[10 empty] | 4721000 | 70049591612.1 | 1.79173e-10 | 1.469366e-22 | 6.152764e-11 | 2.38814e-12 | 2.388509e-09 | 0.09754529 | 0.002438632 | 0.002 | 864948.7
[10 empty] | 4722000 | 70064429483.6 | 1.791365e-10 | 1.469067e-22 | 6.153416e-11 | 2.387401e-12 | 2.38777e-09 | 0.0975453 | 0.002438632 | 0.002 | 865131.9
[10 empty] | 4723000 | 70079267355.2 | 1.791001e-10 | 1.468769e-22 | 6.154067e-11 | 2.386663e-12 | 2.387032e-09 | 0.0975453 | 0.002438632 | 0.002 | 865315.1
[10 empty] | 4724000 | 70094105226.8 | 1.790637e-10 | 1.46847e-22 | 6.154719e-11 | 2.385926e-12 | 2.386294e-09 | 0.0975453 | 0.002438633 | 0.002 | 865498.3
[10 empty] | 4725000 | 70108943098.3 | 1.790273e-10 | 1.468172e-22 | 6.15537e-11 | 2.385188e-12 | 2.385557e-09 | 0.0975453 | 0.002438633 | 0.002 | 865681.5
[10 empty] | 4726000 | 70123780969.9 | 1.78991e-10 | 1.467873e-22 | 6.156021e-11 | 2.384451e-12 | 2.38482e-09 | 0.09754531 | 0.002438633 | 0.002 | 865864.8
[10 empty] | 4727000 | 70138618841.4 | 1.789546e-10 | 1.467575e-22 | 6.156673e-11 | 2.383715e-12 | 2.384083e-09 | 0.09754531 | 0.002438633 | 0.002 | 866048
[10 empty] | 4728000 | 70153456713.0 | 1.789183e-10 | 1.467277e-22 | 6.157324e-11 | 2.382979e-12 | 2.383347e-09 | 0.09754531 | 0.002438633 | 0.002 | 866231.2
[10 empty] | 4729000 | 70168294584.5 | 1.788819e-10 | 1.466979e-22 | 6.157975e-11 | 2.382243e-12 | 2.382611e-09 | 0.09754531 | 0.002438633 | 0.002 | 866414.4
[10 empty] | 4730000 | 70183132456.1 | 1.788456e-10 | 1.466681e-22 | 6.158626e-11 | 2.381508e-12 | 2.381875e-09 | 0.09754532 | 0.002438633 | 0.002 | 866597.6
[10 empty] | 4731000 | 70197970327.6 | 1.788093e-10 | 1.466384e-22 | 6.159277e-11 | 2.380773e-12 | 2.38114e-09 | 0.09754532 | 0.002438633 | 0.002 | 866780.8
[10 empty] | 4732000 | 70212808199.2 | 1.78773e-10 | 1.466086e-22 | 6.159928e-11 | 2.380038e-12 | 2.380405e-09 | 0.09754532 | 0.002438633 | 0.002 | 866964
[10 empty] | 4733000 | 70227646070.7 | 1.787368e-10 | 1.465789e-22 | 6.160579e-11 | 2.379304e-12 | 2.379671e-09 | 0.09754532 | 0.002438633 | 0.002 | 867147.2
[10 empty] | 4734000 | 70242483942.3 | 1.787005e-10 | 1.465491e-22 | 6.161229e-11 | 2.37857e-12 | 2.378937e-09 | 0.09754533 | 0.002438633 | 0.002 | 867330.5
[10 empty] | 4735000 | 70257321813.9 | 1.786643e-10 | 1.465194e-22 | 6.16188e-11 | 2.377836e-12 | 2.378203e-09 | 0.09754533 | 0.002438633 | 0.002 | 867513.7
[10 empty] | 4736000 | 70272159685.4 | 1.786281e-10 | 1.464897e-22 | 6.162531e-11 | 2.377103e-12 | 2.37747e-09 | 0.09754533 | 0.002438633 | 0.002 | 867696.9
[10 empty] | 4737000 | 70286997557.0 | 1.785919e-10 | 1.4646e-22 | 6.163181e-11 | 2.376371e-12 | 2.376737e-09 | 0.09754533 | 0.002438633 | 0.002 | 867880.1
[10 empty] | 4738000 | 70301835428.5 | 1.785557e-10 | 1.464304e-22 | 6.163832e-11 | 2.375638e-12 | 2.376004e-09 | 0.09754534 | 0.002438633 | 0.002 | 868063.3
[10 empty] | 4739000 | 70316673300.1 | 1.785195e-10 | 1.464007e-22 | 6.164482e-11 | 2.374906e-12 | 2.375272e-09 | 0.09754534 | 0.002438633 | 0.002 | 868246.5
[10 empty] | 4740000 | 70331511171.6 | 1.784833e-10 | 1.46371e-22 | 6.165133e-11 | 2.374175e-12 | 2.374541e-09 | 0.09754534 | 0.002438633 | 0.002 | 868429.7
[10 empty] | 4741000 | 70346349043.2 | 1.784472e-10 | 1.463414e-22 | 6.165783e-11 | 2.373444e-12 | 2.373809e-09 | 0.09754534 | 0.002438634 | 0.002 | 868613
[10 empty] | 4742000 | 70361186914.7 | 1.78411e-10 | 1.463118e-22 | 6.166433e-11 | 2.372713e-12 | 2.373078e-09 | 0.09754534 | 0.002438634 | 0.002 | 868796.2
[10 empty] | 4743000 | 70376024786.3 | 1.783749e-10 | 1.462821e-22 | 6.167083e-11 | 2.371982e-12 | 2.372348e-09 | 0.09754535 | 0.002438634 | 0.002 | 868979.4
[10 empty] | 4744000 | 70390862657.9 | 1.783388e-10 | 1.462525e-22 | 6.167733e-11 | 2.371252e-12 | 2.371617e-09 | 0.09754535 | 0.002438634 | 0.002 | 869162.6
[10 empty] | 4745000 | 70405700529.4 | 1.783027e-10 | 1.462229e-22 | 6.168383e-11 | 2.370523e-12 | 2.370888e-09 | 0.09754535 | 0.002438634 | 0.002 | 869345.8
[10 empty] | 4746000 | 70420538401.0 | 1.782667e-10 | 1.461933e-22 | 6.169033e-11 | 2.369793e-12 | 2.370158e-09 | 0.09754535 | 0.002438634 | 0.002 | 869529
[10 empty] | 4747000 | 70435376272.5 | 1.782306e-10 | 1.461638e-22 | 6.169683e-11 | 2.369065e-12 | 2.369429e-09 | 0.09754536 | 0.002438634 | 0.002 | 869712.2
[10 empty] | 4748000 | 70450214144.1 | 1.781946e-10 | 1.461342e-22 | 6.170333e-11 | 2.368336e-12 | 2.3687e-09 | 0.09754536 | 0.002438634 | 0.002 | 869895.4
[10 empty] | 4749000 | 70465052015.6 | 1.781585e-10 | 1.461047e-22 | 6.170983e-11 | 2.367608e-12 | 2.367972e-09 | 0.09754536 | 0.002438634 | 0.002 | 870078.7
[10 empty] | 4750000 | 70479889887.2 | 1.781225e-10 | 1.460751e-22 | 6.171633e-11 | 2.36688e-12 | 2.367244e-09 | 0.09754536 | 0.002438634 | 0.002 | 870261.9
[10 empty] | 4751000 | 70494727758.7 | 1.780865e-10 | 1.460456e-22 | 6.172282e-11 | 2.366153e-12 | 2.366516e-09 | 0.09754537 | 0.002438634 | 0.002 | 870445.1
[10 empty] | 4752000 | 70509565630.3 | 1.780505e-10 | 1.460161e-22 | 6.172932e-11 | 2.365426e-12 | 2.365789e-09 | 0.09754537 | 0.002438634 | 0.002 | 870628.3
[10 empty] | 4753000 | 70524403501.9 | 1.780146e-10 | 1.459866e-22 | 6.173581e-11 | 2.364699e-12 | 2.365062e-09 | 0.09754537 | 0.002438634 | 0.002 | 870811.5
[10 empty] | 4754000 | 70539241373.4 | 1.779786e-10 | 1.459571e-22 | 6.174231e-11 | 2.363973e-12 | 2.364336e-09 | 0.09754537 | 0.002438634 | 0.002 | 870994.7
[10 empty] | 4755000 | 70554079245.0 | 1.779427e-10 | 1.459277e-22 | 6.17488e-11 | 2.363247e-12 | 2.36361e-09 | 0.09754538 | 0.002438634 | 0.002 | 871177.9
[10 empty] | 4756000 | 70568917116.5 | 1.779067e-10 | 1.458982e-22 | 6.175529e-11 | 2.362521e-12 | 2.362884e-09 | 0.09754538 | 0.002438634 | 0.002 | 871361.1
[10 empty] | 4757000 | 70583754988.1 | 1.778708e-10 | 1.458687e-22 | 6.176178e-11 | 2.361796e-12 | 2.362159e-09 | 0.09754538 | 0.002438635 | 0.002 | 871544.4
[10 empty] | 4758000 | 70598592859.6 | 1.778349e-10 | 1.458393e-22 | 6.176827e-11 | 2.361071e-12 | 2.361434e-09 | 0.09754538 | 0.002438635 | 0.002 | 871727.6
[10 empty] | 4759000 | 70613430731.2 | 1.777991e-10 | 1.458099e-22 | 6.177477e-11 | 2.360347e-12 | 2.360709e-09 | 0.09754538 | 0.002438635 | 0.002 | 871910.8
[10 empty] | 4760000 | 70628268602.7 | 1.777632e-10 | 1.457805e-22 | 6.178126e-11 | 2.359623e-12 | 2.359985e-09 | 0.09754539 | 0.002438635 | 0.002 | 872094
[10 empty] | 4761000 | 70643106474.3 | 1.777273e-10 | 1.457511e-22 | 6.178774e-11 | 2.358899e-12 | 2.359261e-09 | 0.09754539 | 0.002438635 | 0.002 | 872277.2
[10 empty] | 4762000 | 70657944345.8 | 1.776915e-10 | 1.457217e-22 | 6.179423e-11 | 2.358176e-12 | 2.358538e-09 | 0.09754539 | 0.002438635 | 0.002 | 872460.4
[10 empty] | 4763000 | 70672782217.4 | 1.776557e-10 | 1.456923e-22 | 6.180072e-11 | 2.357453e-12 | 2.357815e-09 | 0.09754539 | 0.002438635 | 0.002 | 872643.6
[10 empty] | 4764000 | 70687620089.0 | 1.776199e-10 | 1.456629e-22 | 6.180721e-11 | 2.356731e-12 | 2.357092e-09 | 0.0975454 | 0.002438635 | 0.002 | 872826.9
[10 empty] | 4765000 | 70702457960.5 | 1.775841e-10 | 1.456336e-22 | 6.18137e-11 | 2.356008e-12 | 2.35637e-09 | 0.0975454 | 0.002438635 | 0.002 | 873010.1
[10 empty] | 4766000 | 70717295832.1 | 1.775483e-10 | 1.456042e-22 | 6.182018e-11 | 2.355287e-12 | 2.355648e-09 | 0.0975454 | 0.002438635 | 0.002 | 873193.3
[10 empty] | 4767000 | 70732133703.6 | 1.775126e-10 | 1.455749e-22 | 6.182667e-11 | 2.354565e-12 | 2.354926e-09 | 0.0975454 | 0.002438635 | 0.002 | 873376.5
[10 empty] | 4768000 | 70746971575.2 | 1.774768e-10 | 1.455456e-22 | 6.183315e-11 | 2.353844e-12 | 2.354205e-09 | 0.09754541 | 0.002438635 | 0.002 | 873559.7
[10 empty] | 4769000 | 70761809446.7 | 1.774411e-10 | 1.455163e-22 | 6.183963e-11 | 2.353124e-12 | 2.353484e-09 | 0.09754541 | 0.002438635 | 0.002 | 873742.9
[10 empty] | 4770000 | 70776647318.3 | 1.774054e-10 | 1.45487e-22 | 6.184612e-11 | 2.352403e-12 | 2.352763e-09 | 0.09754541 | 0.002438635 | 0.002 | 873926.1
[10 empty] | 4771000 | 70791485189.8 | 1.773697e-10 | 1.454577e-22 | 6.18526e-11 | 2.351683e-12 | 2.352043e-09 | 0.09754541 | 0.002438635 | 0.002 | 874109.3
[10 empty] | 4772000 | 70806323061.4 | 1.77334e-10 | 1.454285e-22 | 6.185908e-11 | 2.350964e-12 | 2.351324e-09 | 0.09754542 | 0.002438635 | 0.002 | 874292.6
[10 empty] | 4773000 | 70821160933.0 | 1.772983e-10 | 1.453992e-22 | 6.186556e-11 | 2.350245e-12 | 2.350604e-09 | 0.09754542 | 0.002438635 | 0.002 | 874475.8
[10 empty] | 4774000 | 70835998804.5 | 1.772626e-10 | 1.4537e-22 | 6.187204e-11 | 2.349526e-12 | 2.349885e-09 | 0.09754542 | 0.002438636 | 0.002 | 874659
[10 empty] | 4775000 | 70850836676.1 | 1.77227e-10 | 1.453407e-22 | 6.187852e-11 | 2.348807e-12 | 2.349167e-09 | 0.09754542 | 0.002438636 | 0.002 | 874842.2
[10 empty] | 4776000 | 70865674547.6 | 1.771914e-10 | 1.453115e-22 | 6.1885e-11 | 2.348089e-12 | 2.348448e-09 | 0.09754542 | 0.002438636 | 0.002 | 875025.4
[10 empty] | 4777000 | 70880512419.2 | 1.771557e-10 | 1.452823e-22 | 6.189148e-11 | 2.347372e-12 | 2.34773e-09 | 0.09754543 | 0.002438636 | 0.002 | 875208.6
[10 empty] | 4778000 | 70895350290.7 | 1.771201e-10 | 1.452531e-22 | 6.189796e-11 | 2.346654e-12 | 2.347013e-09 | 0.09754543 | 0.002438636 | 0.002 | 875391.8
[10 empty] | 4779000 | 70910188162.3 | 1.770845e-10 | 1.452239e-22 | 6.190444e-11 | 2.345937e-12 | 2.346296e-09 | 0.09754543 | 0.002438636 | 0.002 | 875575
[10 empty] | 4780000 | 70925026033.8 | 1.77049e-10 | 1.451947e-22 | 6.191091e-11 | 2.345221e-12 | 2.345579e-09 | 0.09754543 | 0.002438636 | 0.002 | 875758.3
[10 empty] | 4781000 | 70939863905.4 | 1.770134e-10 | 1.451656e-22 | 6.191739e-11 | 2.344504e-12 | 2.344863e-09 | 0.09754544 | 0.002438636 | 0.002 | 875941.5
[10 empty] | 4782000 | 70954701777.0 | 1.769779e-10 | 1.451364e-22 | 6.192386e-11 | 2.343789e-12 | 2.344146e-09 | 0.09754544 | 0.002438636 | 0.002 | 876124.7
[10 empty] | 4783000 | 70969539648.5 | 1.769423e-10 | 1.451073e-22 | 6.193034e-11 | 2.343073e-12 | 2.343431e-09 | 0.09754544 | 0.002438636 | 0.002 | 876307.9
[10 empty] | 4784000 | 70984377520.1 | 1.769068e-10 | 1.450782e-22 | 6.193681e-11 | 2.342358e-12 | 2.342715e-09 | 0.09754544 | 0.002438636 | 0.002 | 876491.1
[10 empty] | 4785000 | 70999215391.6 | 1.768713e-10 | 1.450491e-22 | 6.194328e-11 | 2.341643e-12 | 2.342001e-09 | 0.09754545 | 0.002438636 | 0.002 | 876674.3
[10 empty] | 4786000 | 71014053263.2 | 1.768359e-10 | 1.4502e-22 | 6.194976e-11 | 2.340929e-12 | 2.341286e-09 | 0.09754545 | 0.002438636 | 0.002 | 876857.5
[10 empty] | 4787000 | 71028891134.7 | 1.768004e-10 | 1.449909e-22 | 6.195623e-11 | 2.340215e-12 | 2.340572e-09 | 0.09754545 | 0.002438636 | 0.002 | 877040.7
[10 empty] | 4788000 | 71043729006.3 | 1.767649e-10 | 1.449618e-22 | 6.19627e-11 | 2.339501e-12 | 2.339858e-09 | 0.09754545 | 0.002438636 | 0.002 | 877224
[10 empty] | 4789000 | 71058566877.8 | 1.767295e-10 | 1.449327e-22 | 6.196917e-11 | 2.338788e-12 | 2.339144e-09 | 0.09754546 | 0.002438636 | 0.002 | 877407.2
[10 empty] | 4790000 | 71073404749.4 | 1.766941e-10 | 1.449037e-22 | 6.197564e-11 | 2.338075e-12 | 2.338431e-09 | 0.09754546 | 0.002438636 | 0.002 | 877590.4
[10 empty] | 4791000 | 71088242621.0 | 1.766586e-10 | 1.448746e-22 | 6.198211e-11 | 2.337362e-12 | 2.337719e-09 | 0.09754546 | 0.002438636 | 0.002 | 877773.6
[10 empty] | 4792000 | 71103080492.5 | 1.766232e-10 | 1.448456e-22 | 6.198858e-11 | 2.33665e-12 | 2.337006e-09 | 0.09754546 | 0.002438637 | 0.002 | 877956.8
[10 empty] | 4793000 | 71117918364.1 | 1.765879e-10 | 1.448166e-22 | 6.199504e-11 | 2.335938e-12 | 2.336294e-09 | 0.09754546 | 0.002438637 | 0.002 | 878140
[10 empty] | 4794000 | 71132756235.6 | 1.765525e-10 | 1.447876e-22 | 6.200151e-11 | 2.335227e-12 | 2.335583e-09 | 0.09754547 | 0.002438637 | 0.002 | 878323.2
[10 empty] | 4795000 | 71147594107.2 | 1.765171e-10 | 1.447586e-22 | 6.200798e-11 | 2.334516e-12 | 2.334871e-09 | 0.09754547 | 0.002438637 | 0.002 | 878506.5
[10 empty] | 4796000 | 71162431978.7 | 1.764818e-10 | 1.447296e-22 | 6.201444e-11 | 2.333805e-12 | 2.33416e-09 | 0.09754547 | 0.002438637 | 0.002 | 878689.7
[10 empty] | 4797000 | 71177269850.3 | 1.764465e-10 | 1.447006e-22 | 6.202091e-11 | 2.333095e-12 | 2.33345e-09 | 0.09754547 | 0.002438637 | 0.002 | 878872.9
[10 empty] | 4798000 | 71192107721.8 | 1.764112e-10 | 1.446717e-22 | 6.202737e-11 | 2.332385e-12 | 2.33274e-09 | 0.09754548 | 0.002438637 | 0.002 | 879056.1
[10 empty] | 4799000 | 71206945593.4 | 1.763759e-10 | 1.446427e-22 | 6.203383e-11 | 2.331675e-12 | 2.33203e-09 | 0.09754548 | 0.002438637 | 0.002 | 879239.3
[10 empty] | 4800000 | 71221783464.9 | 1.763406e-10 | 1.446138e-22 | 6.20403e-11 | 2.330966e-12 | 2.33132e-09 | 0.09754548 | 0.002438637 | 0.002 | 879422.5
[10 empty] | 4801000 | 71236621336.5 | 1.763053e-10 | 1.445849e-22 | 6.204676e-11 | 2.330257e-12 | 2.330611e-09 | 0.09754548 | 0.002438637 | 0.002 | 879605.7
[10 empty] | 4802000 | 71251459208.1 | 1.762701e-10 | 1.44556e-22 | 6.205322e-11 | 2.329548e-12 | 2.329903e-09 | 0.09754549 | 0.002438637 | 0.002 | 879788.9
[10 empty] | 4803000 | 71266297079.6 | 1.762348e-10 | 1.445271e-22 | 6.205968e-11 | 2.32884e-12 | 2.329194e-09 | 0.09754549 | 0.002438637 | 0.002 | 879972.2
[10 empty] | 4804000 | 71281134951.2 | 1.761996e-10 | 1.444982e-22 | 6.206614e-11 | 2.328132e-12 | 2.328486e-09 | 0.09754549 | 0.002438637 | 0.002 | 880155.4
[10 empty] | 4805000 | 71295972822.7 | 1.761644e-10 | 1.444693e-22 | 6.20726e-11 | 2.327425e-12 | 2.327779e-09 | 0.09754549 | 0.002438637 | 0.002 | 880338.6
[10 empty] | 4806000 | 71310810694.3 | 1.761292e-10 | 1.444405e-22 | 6.207906e-11 | 2.326718e-12 | 2.327071e-09 | 0.09754549 | 0.002438637 | 0.002 | 880521.8
[10 empty] | 4807000 | 71325648565.8 | 1.76094e-10 | 1.444116e-22 | 6.208552e-11 | 2.326011e-12 | 2.326364e-09 | 0.0975455 | 0.002438637 | 0.002 | 880705
[10 empty] | 4808000 | 71340486437.4 | 1.760588e-10 | 1.443828e-22 | 6.209198e-11 | 2.325305e-12 | 2.325658e-09 | 0.0975455 | 0.002438637 | 0.002 | 880888.2
[10 empty] | 4809000 | 71355324308.9 | 1.760237e-10 | 1.443539e-22 | 6.209843e-11 | 2.324599e-12 | 2.324952e-09 | 0.0975455 | 0.002438638 | 0.002 | 881071.4
[10 empty] | 4810000 | 71370162180.5 | 1.759886e-10 | 1.443251e-22 | 6.210489e-11 | 2.323893e-12 | 2.324246e-09 | 0.0975455 | 0.002438638 | 0.002 | 881254.6
[10 empty] | 4811000 | 71385000052.1 | 1.759534e-10 | 1.442963e-22 | 6.211134e-11 | 2.323188e-12 | 2.32354e-09 | 0.09754551 | 0.002438638 | 0.002 | 881437.9
[10 empty] | 4812000 | 71399837923.6 | 1.759183e-10 | 1.442675e-22 | 6.21178e-11 | 2.322483e-12 | 2.322835e-09 | 0.09754551 | 0.002438638 | 0.002 | 881621.1
[10 empty] | 4813000 | 71414675795.2 | 1.758832e-10 | 1.442387e-22 | 6.212425e-11 | 2.321778e-12 | 2.32213e-09 | 0.09754551 | 0.002438638 | 0.002 | 881804.3
[10 empty] | 4814000 | 71429513666.7 | 1.758481e-10 | 1.4421e-22 | 6.213071e-11 | 2.321074e-12 | 2.321426e-09 | 0.09754551 | 0.002438638 | 0.002 | 881987.5
[10 empty] | 4815000 | 71444351538.3 | 1.758131e-10 | 1.441812e-22 | 6.213716e-11 | 2.32037e-12 | 2.320722e-09 | 0.09754552 | 0.002438638 | 0.002 | 882170.7
[10 empty] | 4816000 | 71459189409.8 | 1.75778e-10 | 1.441525e-22 | 6.214361e-11 | 2.319667e-12 | 2.320018e-09 | 0.09754552 | 0.002438638 | 0.002 | 882353.9
[10 empty] | 4817000 | 71474027281.4 | 1.75743e-10 | 1.441237e-22 | 6.215006e-11 | 2.318963e-12 | 2.319315e-09 | 0.09754552 | 0.002438638 | 0.002 | 882537.1
[10 empty] | 4818000 | 71488865152.9 | 1.75708e-10 | 1.44095e-22 | 6.215651e-11 | 2.318261e-12 | 2.318612e-09 | 0.09754552 | 0.002438638 | 0.002 | 882720.4
[10 empty] | 4819000 | 71503703024.5 | 1.756729e-10 | 1.440663e-22 | 6.216296e-11 | 2.317558e-12 | 2.317909e-09 | 0.09754553 | 0.002438638 | 0.002 | 882903.6
[10 empty] | 4820000 | 71518540896.1 | 1.75638e-10 | 1.440376e-22 | 6.216941e-11 | 2.316856e-12 | 2.317207e-09 | 0.09754553 | 0.002438638 | 0.002 | 883086.8
[10 empty] | 4821000 | 71533378767.6 | 1.75603e-10 | 1.440089e-22 | 6.217586e-11 | 2.316154e-12 | 2.316505e-09 | 0.09754553 | 0.002438638 | 0.002 | 883270
[10 empty] | 4822000 | 71548216639.2 | 1.75568e-10 | 1.439802e-22 | 6.218231e-11 | 2.315453e-12 | 2.315804e-09 | 0.09754553 | 0.002438638 | 0.002 | 883453.2
[10 empty] | 4823000 | 71563054510.7 | 1.75533e-10 | 1.439516e-22 | 6.218876e-11 | 2.314752e-12 | 2.315103e-09 | 0.09754553 | 0.002438638 | 0.002 | 883636.4
[10 empty] | 4824000 | 71577892382.3 | 1.754981e-10 | 1.439229e-22 | 6.21952e-11 | 2.314052e-12 | 2.314402e-09 | 0.09754554 | 0.002438638 | 0.002 | 883819.6
[10 empty] | 4825000 | 71592730253.8 | 1.754632e-10 | 1.438943e-22 | 6.220165e-11 | 2.313351e-12 | 2.313701e-09 | 0.09754554 | 0.002438638 | 0.002 | 884002.8
[10 empty] | 4826000 | 71607568125.4 | 1.754283e-10 | 1.438656e-22 | 6.22081e-11 | 2.312651e-12 | 2.313001e-09 | 0.09754554 | 0.002438639 | 0.002 | 884186.1
[10 empty] | 4827000 | 71622405996.9 | 1.753934e-10 | 1.43837e-22 | 6.221454e-11 | 2.311952e-12 | 2.312302e-09 | 0.09754554 | 0.002438639 | 0.002 | 884369.3
[10 empty] | 4828000 | 71637243868.5 | 1.753585e-10 | 1.438084e-22 | 6.222099e-11 | 2.311253e-12 | 2.311602e-09 | 0.09754555 | 0.002438639 | 0.002 | 884552.5
[10 empty] | 4829000 | 71652081740.0 | 1.753236e-10 | 1.437798e-22 | 6.222743e-11 | 2.310554e-12 | 2.310903e-09 | 0.09754555 | 0.002438639 | 0.002 | 884735.7
[10 empty] | 4830000 | 71666919611.6 | 1.752888e-10 | 1.437512e-22 | 6.223387e-11 | 2.309855e-12 | 2.310204e-09 | 0.09754555 | 0.002438639 | 0.002 | 884918.9
[10 empty] | 4831000 | 71681757483.2 | 1.752539e-10 | 1.437227e-22 | 6.224031e-11 | 2.309157e-12 | 2.309506e-09 | 0.09754555 | 0.002438639 | 0.002 | 885102.1
[10 empty] | 4832000 | 71696595354.7 | 1.752191e-10 | 1.436941e-22 | 6.224676e-11 | 2.308459e-12 | 2.308808e-09 | 0.09754556 | 0.002438639 | 0.002 | 885285.3
[10 empty] | 4833000 | 71711433226.3 | 1.751843e-10 | 1.436656e-22 | 6.22532e-11 | 2.307762e-12 | 2.308111e-09 | 0.09754556 | 0.002438639 | 0.002 | 885468.5
[10 empty] | 4834000 | 71726271097.8 | 1.751495e-10 | 1.43637e-22 | 6.225964e-11 | 2.307065e-12 | 2.307413e-09 | 0.09754556 | 0.002438639 | 0.002 | 885651.8
[10 empty] | 4835000 | 71741108969.4 | 1.751147e-10 | 1.436085e-22 | 6.226608e-11 | 2.306368e-12 | 2.306716e-09 | 0.09754556 | 0.002438639 | 0.002 | 885835
[10 empty] | 4836000 | 71755946840.9 | 1.750799e-10 | 1.4358e-22 | 6.227251e-11 | 2.305672e-12 | 2.30602e-09 | 0.09754556 | 0.002438639 | 0.002 | 886018.2
[10 empty] | 4837000 | 71770784712.5 | 1.750452e-10 | 1.435515e-22 | 6.227895e-11 | 2.304976e-12 | 2.305324e-09 | 0.09754557 | 0.002438639 | 0.002 | 886201.4
[10 empty] | 4838000 | 71785622584.0 | 1.750104e-10 | 1.43523e-22 | 6.228539e-11 | 2.30428e-12 | 2.304628e-09 | 0.09754557 | 0.002438639 | 0.002 | 886384.6
[10 empty] | 4839000 | 71800460455.6 | 1.749757e-10 | 1.434945e-22 | 6.229183e-11 | 2.303585e-12 | 2.303932e-09 | 0.09754557 | 0.002438639 | 0.002 | 886567.8
[10 empty] | 4840000 | 71815298327.2 | 1.74941e-10 | 1.43466e-22 | 6.229826e-11 | 2.30289e-12 | 2.303237e-09 | 0.09754557 | 0.002438639 | 0.002 | 886751
[10 empty] | 4841000 | 71830136198.7 | 1.749063e-10 | 1.434376e-22 | 6.23047e-11 | 2.302195e-12 | 2.302543e-09 | 0.09754558 | 0.002438639 | 0.002 | 886934.3
[10 empty] | 4842000 | 71844974070.3 | 1.748716e-10 | 1.434091e-22 | 6.231113e-11 | 2.301501e-12 | 2.301848e-09 | 0.09754558 | 0.002438639 | 0.002 | 887117.5
[10 empty] | 4843000 | 71859811941.8 | 1.748369e-10 | 1.433807e-22 | 6.231757e-11 | 2.300807e-12 | 2.301154e-09 | 0.09754558 | 0.00243864 | 0.002 | 887300.7
[10 empty] | 4844000 | 71874649813.4 | 1.748023e-10 | 1.433523e-22 | 6.2324e-11 | 2.300114e-12 | 2.30046e-09 | 0.09754558 | 0.00243864 | 0.002 | 887483.9
[10 empty] | 4845000 | 71889487684.9 | 1.747676e-10 | 1.433239e-22 | 6.233043e-11 | 2.29942e-12 | 2.299767e-09 | 0.09754559 | 0.00243864 | 0.002 | 887667.1
[10 empty] | 4846000 | 71904325556.5 | 1.74733e-10 | 1.432955e-22 | 6.233687e-11 | 2.298728e-12 | 2.299074e-09 | 0.09754559 | 0.00243864 | 0.002 | 887850.3
[10 empty] | 4847000 | 71919163428.0 | 1.746984e-10 | 1.432671e-22 | 6.23433e-11 | 2.298035e-12 | 2.298381e-09 | 0.09754559 | 0.00243864 | 0.002 | 888033.5
[10 empty] | 4848000 | 71934001299.6 | 1.746638e-10 | 1.432387e-22 | 6.234973e-11 | 2.297343e-12 | 2.297689e-09 | 0.09754559 | 0.00243864 | 0.002 | 888216.7
[10 empty] | 4849000 | 71948839171.2 | 1.746292e-10 | 1.432103e-22 | 6.235616e-11 | 2.296651e-12 | 2.296997e-09 | 0.09754559 | 0.00243864 | 0.002 | 888400
[10 empty] | 4850000 | 71963677042.7 | 1.745946e-10 | 1.43182e-22 | 6.236259e-11 | 2.29596e-12 | 2.296305e-09 | 0.0975456 | 0.00243864 | 0.002 | 888583.2
[10 empty] | 4851000 | 71978514914.3 | 1.745601e-10 | 1.431536e-22 | 6.236902e-11 | 2.295269e-12 | 2.295614e-09 | 0.0975456 | 0.00243864 | 0.002 | 888766.4
[10 empty] | 4852000 | 71993352785.8 | 1.745255e-10 | 1.431253e-22 | 6.237544e-11 | 2.294578e-12 | 2.294923e-09 | 0.0975456 | 0.00243864 | 0.002 | 888949.6
[10 empty] | 4853000 | 72008190657.4 | 1.74491e-10 | 1.43097e-22 | 6.238187e-11 | 2.293888e-12 | 2.294233e-09 | 0.0975456 | 0.00243864 | 0.002 | 889132.8
[10 empty] | 4854000 | 72023028528.9 | 1.744565e-10 | 1.430687e-22 | 6.23883e-11 | 2.293198e-12 | 2.293543e-09 | 0.09754561 | 0.00243864 | 0.002 | 889316
[10 empty] | 4855000 | 72037866400.5 | 1.74422e-10 | 1.430404e-22 | 6.239472e-11 | 2.292508e-12 | 2.292853e-09 | 0.09754561 | 0.00243864 | 0.002 | 889499.2
[10 empty] | 4856000 | 72052704272.0 | 1.743875e-10 | 1.430121e-22 | 6.240115e-11 | 2.291819e-12 | 2.292163e-09 | 0.09754561 | 0.00243864 | 0.002 | 889682.4
[10 empty] | 4857000 | 72067542143.6 | 1.74353e-10 | 1.429838e-22 | 6.240757e-11 | 2.29113e-12 | 2.291474e-09 | 0.09754561 | 0.00243864 | 0.002 | 889865.7
[10 empty] | 4858000 | 72082380015.1 | 1.743186e-10 | 1.429556e-22 | 6.2414e-11 | 2.290441e-12 | 2.290785e-09 | 0.09754561 | 0.00243864 | 0.002 | 890048.9
[10 empty] | 4859000 | 72097217886.7 | 1.742841e-10 | 1.429273e-22 | 6.242042e-11 | 2.289753e-12 | 2.290097e-09 | 0.09754562 | 0.00243864 | 0.002 | 890232.1
[10 empty] | 4860000 | 72112055758.3 | 1.742497e-10 | 1.428991e-22 | 6.242685e-11 | 2.289065e-12 | 2.289409e-09 | 0.09754562 | 0.00243864 | 0.002 | 890415.3
[10 empty] | 4861000 | 72126893629.8 | 1.742153e-10 | 1.428709e-22 | 6.243327e-11 | 2.288377e-12 | 2.288721e-09 | 0.09754562 | 0.002438641 | 0.002 | 890598.5
[10 empty] | 4862000 | 72141731501.4 | 1.741808e-10 | 1.428426e-22 | 6.243969e-11 | 2.28769e-12 | 2.288034e-09 | 0.09754562 | 0.002438641 | 0.002 | 890781.7
[10 empty] | 4863000 | 72156569372.9 | 1.741465e-10 | 1.428144e-22 | 6.244611e-11 | 2.287003e-12 | 2.287346e-09 | 0.09754563 | 0.002438641 | 0.002 | 890964.9
[10 empty] | 4864000 | 72171407244.5 | 1.741121e-10 | 1.427862e-22 | 6.245253e-11 | 2.286316e-12 | 2.28666e-09 | 0.09754563 | 0.002438641 | 0.002 | 891148.2
[10 empty] | 4865000 | 72186245116.0 | 1.740777e-10 | 1.427581e-22 | 6.245895e-11 | 2.28563e-12 | 2.285973e-09 | 0.09754563 | 0.002438641 | 0.002 | 891331.4
[10 empty] | 4866000 | 72201082987.6 | 1.740434e-10 | 1.427299e-22 | 6.246537e-11 | 2.284944e-12 | 2.285287e-09 | 0.09754563 | 0.002438641 | 0.002 | 891514.6
[10 empty] | 4867000 | 72215920859.1 | 1.74009e-10 | 1.427017e-22 | 6.247179e-11 | 2.284259e-12 | 2.284602e-09 | 0.09754564 | 0.002438641 | 0.002 | 891697.8
[10 empty] | 4868000 | 72230758730.7 | 1.739747e-10 | 1.426736e-22 | 6.24782e-11 | 2.283574e-12 | 2.283916e-09 | 0.09754564 | 0.002438641 | 0.002 | 891881
[10 empty] | 4869000 | 72245596602.3 | 1.739404e-10 | 1.426455e-22 | 6.248462e-11 | 2.282889e-12 | 2.283231e-09 | 0.09754564 | 0.002438641 | 0.002 | 892064.2
[10 empty] | 4870000 | 72260434473.8 | 1.739061e-10 | 1.426173e-22 | 6.249104e-11 | 2.282205e-12 | 2.282547e-09 | 0.09754564 | 0.002438641 | 0.002 | 892247.4
[10 empty] | 4871000 | 72275272345.4 | 1.738718e-10 | 1.425892e-22 | 6.249745e-11 | 2.28152e-12 | 2.281862e-09 | 0.09754564 | 0.002438641 | 0.002 | 892430.6
[10 empty] | 4872000 | 72290110216.9 | 1.738375e-10 | 1.425611e-22 | 6.250387e-11 | 2.280837e-12 | 2.281179e-09 | 0.09754565 | 0.002438641 | 0.002 | 892613.9
[10 empty] | 4873000 | 72304948088.5 | 1.738033e-10 | 1.42533e-22 | 6.251028e-11 | 2.280153e-12 | 2.280495e-09 | 0.09754565 | 0.002438641 | 0.002 | 892797.1
[10 empty] | 4874000 | 72319785960.0 | 1.737691e-10 | 1.425049e-22 | 6.25167e-11 | 2.27947e-12 | 2.279812e-09 | 0.09754565 | 0.002438641 | 0.002 | 892980.3
[10 empty] | 4875000 | 72334623831.6 | 1.737348e-10 | 1.424769e-22 | 6.252311e-11 | 2.278787e-12 | 2.279129e-09 | 0.09754565 | 0.002438641 | 0.002 | 893163.5
[10 empty] | 4876000 | 72349461703.1 | 1.737006e-10 | 1.424488e-22 | 6.252952e-11 | 2.278105e-12 | 2.278446e-09 | 0.09754566 | 0.002438641 | 0.002 | 893346.7
[10 empty] | 4877000 | 72364299574.7 | 1.736664e-10 | 1.424208e-22 | 6.253593e-11 | 2.277423e-12 | 2.277764e-09 | 0.09754566 | 0.002438641 | 0.002 | 893529.9
[10 empty] | 4878000 | 72379137446.3 | 1.736322e-10 | 1.423927e-22 | 6.254234e-11 | 2.276741e-12 | 2.277082e-09 | 0.09754566 | 0.002438642 | 0.002 | 893713.1
[10 empty] | 4879000 | 72393975317.8 | 1.735981e-10 | 1.423647e-22 | 6.254875e-11 | 2.27606e-12 | 2.276401e-09 | 0.09754566 | 0.002438642 | 0.002 | 893896.3
[10 empty] | 4880000 | 72408813189.4 | 1.735639e-10 | 1.423367e-22 | 6.255516e-11 | 2.275379e-12 | 2.275719e-09 | 0.09754567 | 0.002438642 | 0.002 | 894079.6
[10 empty] | 4881000 | 72423651060.9 | 1.735298e-10 | 1.423087e-22 | 6.256157e-11 | 2.274698e-12 | 2.275038e-09 | 0.09754567 | 0.002438642 | 0.002 | 894262.8
[10 empty] | 4882000 | 72438488932.5 | 1.734956e-10 | 1.422807e-22 | 6.256798e-11 | 2.274018e-12 | 2.274358e-09 | 0.09754567 | 0.002438642 | 0.002 | 894446
[10 empty] | 4883000 | 72453326804.0 | 1.734615e-10 | 1.422527e-22 | 6.257439e-11 | 2.273338e-12 | 2.273678e-09 | 0.09754567 | 0.002438642 | 0.002 | 894629.2
[10 empty] | 4884000 | 72468164675.6 | 1.734274e-10 | 1.422248e-22 | 6.25808e-11 | 2.272658e-12 | 2.272998e-09 | 0.09754567 | 0.002438642 | 0.002 | 894812.4
[10 empty] | 4885000 | 72483002547.1 | 1.733933e-10 | 1.421968e-22 | 6.25872e-11 | 2.271979e-12 | 2.272319e-09 | 0.09754568 | 0.002438642 | 0.002 | 894995.6
[10 empty] | 4886000 | 72497840418.7 | 1.733592e-10 | 1.421689e-22 | 6.259361e-11 | 2.2713e-12 | 2.271639e-09 | 0.09754568 | 0.002438642 | 0.002 | 895178.8
[10 empty] | 4887000 | 72512678290.2 | 1.733252e-10 | 1.421409e-22 | 6.260001e-11 | 2.270621e-12 | 2.270961e-09 | 0.09754568 | 0.002438642 | 0.002 | 895362.1
[10 empty] | 4888000 | 72527516161.8 | 1.732911e-10 | 1.42113e-22 | 6.260642e-11 | 2.269943e-12 | 2.270282e-09 | 0.09754568 | 0.002438642 | 0.002 | 895545.3
[10 empty] | 4889000 | 72542354033.4 | 1.732571e-10 | 1.420851e-22 | 6.261282e-11 | 2.269265e-12 | 2.269604e-09 | 0.09754569 | 0.002438642 | 0.002 | 895728.5
[10 empty] | 4890000 | 72557191904.9 | 1.732231e-10 | 1.420572e-22 | 6.261922e-11 | 2.268587e-12 | 2.268926e-09 | 0.09754569 | 0.002438642 | 0.002 | 895911.7
[10 empty] | 4891000 | 72572029776.5 | 1.731891e-10 | 1.420293e-22 | 6.262563e-11 | 2.26791e-12 | 2.268249e-09 | 0.09754569 | 0.002438642 | 0.002 | 896094.9
[10 empty] | 4892000 | 72586867648.0 | 1.731551e-10 | 1.420014e-22 | 6.263203e-11 | 2.267233e-12 | 2.267572e-09 | 0.09754569 | 0.002438642 | 0.002 | 896278.1
[10 empty] | 4893000 | 72601705519.6 | 1.731211e-10 | 1.419736e-22 | 6.263843e-11 | 2.266557e-12 | 2.266895e-09 | 0.09754569 | 0.002438642 | 0.002 | 896461.3
[10 empty] | 4894000 | 72616543391.1 | 1.730871e-10 | 1.419457e-22 | 6.264483e-11 | 2.26588e-12 | 2.266219e-09 | 0.0975457 | 0.002438642 | 0.002 | 896644.5
[10 empty] | 4895000 | 72631381262.7 | 1.730532e-10 | 1.419179e-22 | 6.265123e-11 | 2.265205e-12 | 2.265543e-09 | 0.0975457 | 0.002438642 | 0.002 | 896827.8
[10 empty] | 4896000 | 72646219134.2 | 1.730192e-10 | 1.4189e-22 | 6.265763e-11 | 2.264529e-12 | 2.264867e-09 | 0.0975457 | 0.002438643 | 0.002 | 897011
[10 empty] | 4897000 | 72661057005.8 | 1.729853e-10 | 1.418622e-22 | 6.266403e-11 | 2.263854e-12 | 2.264191e-09 | 0.0975457 | 0.002438643 | 0.002 | 897194.2
[10 empty] | 4898000 | 72675894877.4 | 1.729514e-10 | 1.418344e-22 | 6.267043e-11 | 2.263179e-12 | 2.263516e-09 | 0.09754571 | 0.002438643 | 0.002 | 897377.4
[10 empty] | 4899000 | 72690732748.9 | 1.729175e-10 | 1.418066e-22 | 6.267682e-11 | 2.262504e-12 | 2.262842e-09 | 0.09754571 | 0.002438643 | 0.002 | 897560.6
[10 empty] | 4900000 | 72705570620.5 | 1.728836e-10 | 1.417788e-22 | 6.268322e-11 | 2.26183e-12 | 2.262167e-09 | 0.09754571 | 0.002438643 | 0.002 | 897743.8
[10 empty] | 4901000 | 72720408492.0 | 1.728497e-10 | 1.41751e-22 | 6.268962e-11 | 2.261156e-12 | 2.261493e-09 | 0.09754571 | 0.002438643 | 0.002 | 897927
[10 empty] | 4902000 | 72735246363.6 | 1.728159e-10 | 1.417233e-22 | 6.269601e-11 | 2.260483e-12 | 2.26082e-09 | 0.09754572 | 0.002438643 | 0.002 | 898110.2
[10 empty] | 4903000 | 72750084235.1 | 1.72782e-10 | 1.416955e-22 | 6.270241e-11 | 2.25981e-12 | 2.260146e-09 | 0.09754572 | 0.002438643 | 0.002 | 898293.5
[10 empty] | 4904000 | 72764922106.7 | 1.727482e-10 | 1.416678e-22 | 6.27088e-11 | 2.259137e-12 | 2.259473e-09 | 0.09754572 | 0.002438643 | 0.002 | 898476.7
[10 empty] | 4905000 | 72779759978.2 | 1.727144e-10 | 1.4164e-22 | 6.271519e-11 | 2.258464e-12 | 2.2588e-09 | 0.09754572 | 0.002438643 | 0.002 | 898659.9
[10 empty] | 4906000 | 72794597849.8 | 1.726806e-10 | 1.416123e-22 | 6.272159e-11 | 2.257792e-12 | 2.258128e-09 | 0.09754572 | 0.002438643 | 0.002 | 898843.1
[10 empty] | 4907000 | 72809435721.4 | 1.726468e-10 | 1.415846e-22 | 6.272798e-11 | 2.25712e-12 | 2.257456e-09 | 0.09754573 | 0.002438643 | 0.002 | 899026.3
[10 empty] | 4908000 | 72824273592.9 | 1.72613e-10 | 1.415569e-22 | 6.273437e-11 | 2.256449e-12 | 2.256784e-09 | 0.09754573 | 0.002438643 | 0.002 | 899209.5
[10 empty] | 4909000 | 72839111464.5 | 1.725792e-10 | 1.415292e-22 | 6.274076e-11 | 2.255778e-12 | 2.256113e-09 | 0.09754573 | 0.002438643 | 0.002 | 899392.7
[10 empty] | 4910000 | 72853949336.0 | 1.725455e-10 | 1.415015e-22 | 6.274715e-11 | 2.255107e-12 | 2.255442e-09 | 0.09754573 | 0.002438643 | 0.002 | 899576
[10 empty] | 4911000 | 72868787207.6 | 1.725117e-10 | 1.414738e-22 | 6.275354e-11 | 2.254436e-12 | 2.254771e-09 | 0.09754574 | 0.002438643 | 0.002 | 899759.2
[10 empty] | 4912000 | 72883625079.1 | 1.72478e-10 | 1.414462e-22 | 6.275993e-11 | 2.253766e-12 | 2.254101e-09 | 0.09754574 | 0.002438643 | 0.002 | 899942.4
[10 empty] | 4913000 | 72898462950.7 | 1.724443e-10 | 1.414185e-22 | 6.276632e-11 | 2.253096e-12 | 2.253431e-09 | 0.09754574 | 0.002438643 | 0.002 | 900125.6
[10 empty] | 4914000 | 72913300822.2 | 1.724106e-10 | 1.413909e-22 | 6.27727e-11 | 2.252427e-12 | 2.252761e-09 | 0.09754574 | 0.002438644 | 0.002 | 900308.8
[10 empty] | 4915000 | 72928138693.8 | 1.723769e-10 | 1.413633e-22 | 6.277909e-11 | 2.251758e-12 | 2.252092e-09 | 0.09754574 | 0.002438644 | 0.002 | 900492
[10 empty] | 4916000 | 72942976565.3 | 1.723433e-10 | 1.413357e-22 | 6.278548e-11 | 2.251089e-12 | 2.251423e-09 | 0.09754575 | 0.002438644 | 0.002 | 900675.2
[10 empty] | 4917000 | 72957814436.9 | 1.723096e-10 | 1.413081e-22 | 6.279186e-11 | 2.25042e-12 | 2.250754e-09 | 0.09754575 | 0.002438644 | 0.002 | 900858.4
[10 empty] | 4918000 | 72972652308.5 | 1.72276e-10 | 1.412805e-22 | 6.279825e-11 | 2.249752e-12 | 2.250086e-09 | 0.09754575 | 0.002438644 | 0.002 | 901041.7
[10 empty] | 4919000 | 72987490180.0 | 1.722423e-10 | 1.412529e-22 | 6.280463e-11 | 2.249084e-12 | 2.249418e-09 | 0.09754575 | 0.002438644 | 0.002 | 901224.9
[10 empty] | 4920000 | 73002328051.6 | 1.722087e-10 | 1.412253e-22 | 6.281101e-11 | 2.248417e-12 | 2.248751e-09 | 0.09754576 | 0.002438644 | 0.002 | 901408.1
[10 empty] | 4921000 | 73017165923.1 | 1.721751e-10 | 1.411978e-22 | 6.28174e-11 | 2.24775e-12 | 2.248083e-09 | 0.09754576 | 0.002438644 | 0.002 | 901591.3
[10 empty] | 4922000 | 73032003794.7 | 1.721415e-10 | 1.411702e-22 | 6.282378e-11 | 2.247083e-12 | 2.247416e-09 | 0.09754576 | 0.002438644 | 0.002 | 901774.5
[10 empty] | 4923000 | 73046841666.2 | 1.72108e-10 | 1.411427e-22 | 6.283016e-11 | 2.246416e-12 | 2.24675e-09 | 0.09754576 | 0.002438644 | 0.002 | 901957.7
[10 empty] | 4924000 | 73061679537.8 | 1.720744e-10 | 1.411152e-22 | 6.283654e-11 | 2.24575e-12 | 2.246083e-09 | 0.09754576 | 0.002438644 | 0.002 | 902140.9
[10 empty] | 4925000 | 73076517409.3 | 1.720408e-10 | 1.410877e-22 | 6.284292e-11 | 2.245084e-12 | 2.245417e-09 | 0.09754577 | 0.002438644 | 0.002 | 902324.1
[10 empty] | 4926000 | 73091355280.9 | 1.720073e-10 | 1.410602e-22 | 6.28493e-11 | 2.244419e-12 | 2.244752e-09 | 0.09754577 | 0.002438644 | 0.002 | 902507.4
[10 empty] | 4927000 | 73106193152.5 | 1.719738e-10 | 1.410327e-22 | 6.285568e-11 | 2.243754e-12 | 2.244086e-09 | 0.09754577 | 0.002438644 | 0.002 | 902690.6
[10 empty] | 4928000 | 73121031024.0 | 1.719403e-10 | 1.410052e-22 | 6.286206e-11 | 2.243089e-12 | 2.243421e-09 | 0.09754577 | 0.002438644 | 0.002 | 902873.8
[10 empty] | 4929000 | 73135868895.6 | 1.719068e-10 | 1.409777e-22 | 6.286844e-11 | 2.242424e-12 | 2.242757e-09 | 0.09754578 | 0.002438644 | 0.002 | 903057
[10 empty] | 4930000 | 73150706767.1 | 1.718733e-10 | 1.409503e-22 | 6.287481e-11 | 2.24176e-12 | 2.242092e-09 | 0.09754578 | 0.002438644 | 0.002 | 903240.2
[10 empty] | 4931000 | 73165544638.7 | 1.718398e-10 | 1.409228e-22 | 6.288119e-11 | 2.241096e-12 | 2.241428e-09 | 0.09754578 | 0.002438645 | 0.002 | 903423.4
[10 empty] | 4932000 | 73180382510.2 | 1.718064e-10 | 1.408954e-22 | 6.288757e-11 | 2.240433e-12 | 2.240765e-09 | 0.09754578 | 0.002438645 | 0.002 | 903606.6
[10 empty] | 4933000 | 73195220381.8 | 1.717729e-10 | 1.408679e-22 | 6.289394e-11 | 2.23977e-12 | 2.240101e-09 | 0.09754578 | 0.002438645 | 0.002 | 903789.9
[10 empty] | 4934000 | 73210058253.3 | 1.717395e-10 | 1.408405e-22 | 6.290032e-11 | 2.239107e-12 | 2.239438e-09 | 0.09754579 | 0.002438645 | 0.002 | 903973.1
[10 empty] | 4935000 | 73224896124.9 | 1.717061e-10 | 1.408131e-22 | 6.290669e-11 | 2.238444e-12 | 2.238776e-09 | 0.09754579 | 0.002438645 | 0.002 | 904156.3
[10 empty] | 4936000 | 73239733996.5 | 1.716727e-10 | 1.407857e-22 | 6.291306e-11 | 2.237782e-12 | 2.238113e-09 | 0.09754579 | 0.002438645 | 0.002 | 904339.5
[10 empty] | 4937000 | 73254571868.0 | 1.716393e-10 | 1.407584e-22 | 6.291944e-11 | 2.23712e-12 | 2.237451e-09 | 0.09754579 | 0.002438645 | 0.002 | 904522.7
[10 empty] | 4938000 | 73269409739.6 | 1.716059e-10 | 1.40731e-22 | 6.292581e-11 | 2.236459e-12 | 2.23679e-09 | 0.0975458 | 0.002438645 | 0.002 | 904705.9
[10 empty] | 4939000 | 73284247611.1 | 1.715725e-10 | 1.407036e-22 | 6.293218e-11 | 2.235798e-12 | 2.236128e-09 | 0.0975458 | 0.002438645 | 0.002 | 904889.1
[10 empty] | 4940000 | 73299085482.7 | 1.715392e-10 | 1.406763e-22 | 6.293855e-11 | 2.235137e-12 | 2.235467e-09 | 0.0975458 | 0.002438645 | 0.002 | 905072.3
[10 empty] | 4941000 | 73313923354.2 | 1.715059e-10 | 1.406489e-22 | 6.294492e-11 | 2.234476e-12 | 2.234807e-09 | 0.0975458 | 0.002438645 | 0.002 | 905255.6
[10 empty] | 4942000 | 73328761225.8 | 1.714725e-10 | 1.406216e-22 | 6.295129e-11 | 2.233816e-12 | 2.234146e-09 | 0.0975458 | 0.002438645 | 0.002 | 905438.8
[10 empty] | 4943000 | 73343599097.3 | 1.714392e-10 | 1.405943e-22 | 6.295766e-11 | 2.233156e-12 | 2.233486e-09 | 0.09754581 | 0.002438645 | 0.002 | 905622
[10 empty] | 4944000 | 73358436968.9 | 1.714059e-10 | 1.40567e-22 | 6.296403e-11 | 2.232497e-12 | 2.232826e-09 | 0.09754581 | 0.002438645 | 0.002 | 905805.2
[10 empty] | 4945000 | 73373274840.5 | 1.713726e-10 | 1.405397e-22 | 6.297039e-11 | 2.231837e-12 | 2.232167e-09 | 0.09754581 | 0.002438645 | 0.002 | 905988.4
[10 empty] | 4946000 | 73388112712.0 | 1.713394e-10 | 1.405124e-22 | 6.297676e-11 | 2.231179e-12 | 2.231508e-09 | 0.09754581 | 0.002438645 | 0.002 | 906171.6
[10 empty] | 4947000 | 73402950583.6 | 1.713061e-10 | 1.404851e-22 | 6.298313e-11 | 2.23052e-12 | 2.230849e-09 | 0.09754582 | 0.002438645 | 0.002 | 906354.8
[10 empty] | 4948000 | 73417788455.1 | 1.712729e-10 | 1.404579e-22 | 6.298949e-11 | 2.229862e-12 | 2.230191e-09 | 0.09754582 | 0.002438645 | 0.002 | 906538
[10 empty] | 4949000 | 73432626326.7 | 1.712396e-10 | 1.404306e-22 | 6.299586e-11 | 2.229204e-12 | 2.229533e-09 | 0.09754582 | 0.002438646 | 0.002 | 906721.3
[10 empty] | 4950000 | 73447464198.2 | 1.712064e-10 | 1.404034e-22 | 6.300222e-11 | 2.228546e-12 | 2.228875e-09 | 0.09754582 | 0.002438646 | 0.002 | 906904.5
[10 empty] | 4951000 | 73462302069.8 | 1.711732e-10 | 1.403761e-22 | 6.300858e-11 | 2.227889e-12 | 2.228218e-09 | 0.09754583 | 0.002438646 | 0.002 | 907087.7
[10 empty] | 4952000 | 73477139941.3 | 1.7114e-10 | 1.403489e-22 | 6.301495e-11 | 2.227232e-12 | 2.227561e-09 | 0.09754583 | 0.002438646 | 0.002 | 907270.9
[10 empty] | 4953000 | 73491977812.9 | 1.711068e-10 | 1.403217e-22 | 6.302131e-11 | 2.226576e-12 | 2.226904e-09 | 0.09754583 | 0.002438646 | 0.002 | 907454.1
[10 empty] | 4954000 | 73506815684.4 | 1.710737e-10 | 1.402945e-22 | 6.302767e-11 | 2.225919e-12 | 2.226247e-09 | 0.09754583 | 0.002438646 | 0.002 | 907637.3
[10 empty] | 4955000 | 73521653556.0 | 1.710405e-10 | 1.402673e-22 | 6.303403e-11 | 2.225263e-12 | 2.225591e-09 | 0.09754583 | 0.002438646 | 0.002 | 907820.5
[10 empty] | 4956000 | 73536491427.6 | 1.710074e-10 | 1.402401e-22 | 6.304039e-11 | 2.224608e-12 | 2.224936e-09 | 0.09754584 | 0.002438646 | 0.002 | 908003.8
[10 empty] | 4957000 | 73551329299.1 | 1.709743e-10 | 1.40213e-22 | 6.304675e-11 | 2.223952e-12 | 2.22428e-09 | 0.09754584 | 0.002438646 | 0.002 | 908187
[10 empty] | 4958000 | 73566167170.7 | 1.709411e-10 | 1.401858e-22 | 6.305311e-11 | 2.223297e-12 | 2.223625e-09 | 0.09754584 | 0.002438646 | 0.002 | 908370.2
[10 empty] | 4959000 | 73581005042.2 | 1.70908e-10 | 1.401587e-22 | 6.305947e-11 | 2.222643e-12 | 2.22297e-09 | 0.09754584 | 0.002438646 | 0.002 | 908553.4
[10 empty] | 4960000 | 73595842913.8 | 1.70875e-10 | 1.401315e-22 | 6.306583e-11 | 2.221988e-12 | 2.222316e-09 | 0.09754585 | 0.002438646 | 0.002 | 908736.6
[10 empty] | 4961000 | 73610680785.3 | 1.708419e-10 | 1.401044e-22 | 6.307218e-11 | 2.221334e-12 | 2.221661e-09 | 0.09754585 | 0.002438646 | 0.002 | 908919.8
[10 empty] | 4962000 | 73625518656.9 | 1.708088e-10 | 1.400773e-22 | 6.307854e-11 | 2.220681e-12 | 2.221008e-09 | 0.09754585 | 0.002438646 | 0.002 | 909103
[10 empty] | 4963000 | 73640356528.4 | 1.707758e-10 | 1.400502e-22 | 6.30849e-11 | 2.220027e-12 | 2.220354e-09 | 0.09754585 | 0.002438646 | 0.002 | 909286.2
[10 empty] | 4964000 | 7.36551944e+10 | 1.707427e-10 | 1.400231e-22 | 6.309125e-11 | 2.219374e-12 | 2.219701e-09 | 0.09754585 | 0.002438646 | 0.002 | 909469.5
[10 empty] | 4965000 | 73670032271.6 | 1.707097e-10 | 1.39996e-22 | 6.309761e-11 | 2.218722e-12 | 2.219048e-09 | 0.09754586 | 0.002438646 | 0.002 | 909652.7
[10 empty] | 4966000 | 73684870143.1 | 1.706767e-10 | 1.39969e-22 | 6.310396e-11 | 2.218069e-12 | 2.218396e-09 | 0.09754586 | 0.002438646 | 0.002 | 909835.9
[10 empty] | 4967000 | 73699708014.7 | 1.706437e-10 | 1.399419e-22 | 6.311031e-11 | 2.217417e-12 | 2.217743e-09 | 0.09754586 | 0.002438647 | 0.002 | 910019.1
[10 empty] | 4968000 | 73714545886.2 | 1.706107e-10 | 1.399148e-22 | 6.311667e-11 | 2.216766e-12 | 2.217091e-09 | 0.09754586 | 0.002438647 | 0.002 | 910202.3
[10 empty] | 4969000 | 73729383757.8 | 1.705778e-10 | 1.398878e-22 | 6.312302e-11 | 2.216114e-12 | 2.21644e-09 | 0.09754587 | 0.002438647 | 0.002 | 910385.5
[10 empty] | 4970000 | 73744221629.3 | 1.705448e-10 | 1.398608e-22 | 6.312937e-11 | 2.215463e-12 | 2.215789e-09 | 0.09754587 | 0.002438647 | 0.002 | 910568.7
[10 empty] | 4971000 | 73759059500.9 | 1.705119e-10 | 1.398338e-22 | 6.313572e-11 | 2.214812e-12 | 2.215138e-09 | 0.09754587 | 0.002438647 | 0.002 | 910751.9
[10 empty] | 4972000 | 73773897372.4 | 1.704789e-10 | 1.398068e-22 | 6.314207e-11 | 2.214162e-12 | 2.214487e-09 | 0.09754587 | 0.002438647 | 0.002 | 910935.2
[10 empty] | 4973000 | 73788735244.0 | 1.70446e-10 | 1.397798e-22 | 6.314842e-11 | 2.213512e-12 | 2.213837e-09 | 0.09754587 | 0.002438647 | 0.002 | 911118.4
[10 empty] | 4974000 | 73803573115.6 | 1.704131e-10 | 1.397528e-22 | 6.315477e-11 | 2.212862e-12 | 2.213187e-09 | 0.09754588 | 0.002438647 | 0.002 | 911301.6
[10 empty] | 4975000 | 73818410987.1 | 1.703802e-10 | 1.397258e-22 | 6.316112e-11 | 2.212212e-12 | 2.212537e-09 | 0.09754588 | 0.002438647 | 0.002 | 911484.8
[10 empty] | 4976000 | 73833248858.7 | 1.703473e-10 | 1.396988e-22 | 6.316746e-11 | 2.211563e-12 | 2.211888e-09 | 0.09754588 | 0.002438647 | 0.002 | 911668
[10 empty] | 4977000 | 73848086730.2 | 1.703145e-10 | 1.396719e-22 | 6.317381e-11 | 2.210914e-12 | 2.211239e-09 | 0.09754588 | 0.002438647 | 0.002 | 911851.2
[10 empty] | 4978000 | 73862924601.8 | 1.702816e-10 | 1.396449e-22 | 6.318016e-11 | 2.210266e-12 | 2.21059e-09 | 0.09754588 | 0.002438647 | 0.002 | 912034.4
[10 empty] | 4979000 | 73877762473.3 | 1.702488e-10 | 1.39618e-22 | 6.31865e-11 | 2.209618e-12 | 2.209942e-09 | 0.09754589 | 0.002438647 | 0.002 | 912217.7
[10 empty] | 4980000 | 73892600344.9 | 1.702159e-10 | 1.395911e-22 | 6.319285e-11 | 2.20897e-12 | 2.209294e-09 | 0.09754589 | 0.002438647 | 0.002 | 912400.9
[10 empty] | 4981000 | 73907438216.4 | 1.701831e-10 | 1.395642e-22 | 6.319919e-11 | 2.208322e-12 | 2.208646e-09 | 0.09754589 | 0.002438647 | 0.002 | 912584.1
[10 empty] | 4982000 | 73922276088.0 | 1.701503e-10 | 1.395373e-22 | 6.320554e-11 | 2.207675e-12 | 2.207999e-09 | 0.09754589 | 0.002438647 | 0.002 | 912767.3
[10 empty] | 4983000 | 73937113959.5 | 1.701175e-10 | 1.395104e-22 | 6.321188e-11 | 2.207028e-12 | 2.207352e-09 | 0.0975459 | 0.002438647 | 0.002 | 912950.5
[10 empty] | 4984000 | 73951951831.1 | 1.700848e-10 | 1.394835e-22 | 6.321822e-11 | 2.206381e-12 | 2.206705e-09 | 0.0975459 | 0.002438647 | 0.002 | 913133.7
[10 empty] | 4985000 | 73966789702.7 | 1.70052e-10 | 1.394566e-22 | 6.322456e-11 | 2.205735e-12 | 2.206058e-09 | 0.0975459 | 0.002438648 | 0.002 | 913316.9
[10 empty] | 4986000 | 73981627574.2 | 1.700192e-10 | 1.394298e-22 | 6.32309e-11 | 2.205089e-12 | 2.205412e-09 | 0.0975459 | 0.002438648 | 0.002 | 913500.1
[10 empty] | 4987000 | 73996465445.8 | 1.699865e-10 | 1.394029e-22 | 6.323724e-11 | 2.204444e-12 | 2.204766e-09 | 0.0975459 | 0.002438648 | 0.002 | 913683.4
[10 empty] | 4988000 | 74011303317.3 | 1.699538e-10 | 1.393761e-22 | 6.324358e-11 | 2.203798e-12 | 2.204121e-09 | 0.09754591 | 0.002438648 | 0.002 | 913866.6
[10 empty] | 4989000 | 74026141188.9 | 1.699211e-10 | 1.393493e-22 | 6.324992e-11 | 2.203153e-12 | 2.203476e-09 | 0.09754591 | 0.002438648 | 0.002 | 914049.8
[10 empty] | 4990000 | 74040979060.4 | 1.698884e-10 | 1.393225e-22 | 6.325626e-11 | 2.202509e-12 | 2.202831e-09 | 0.09754591 | 0.002438648 | 0.002 | 914233
[10 empty] | 4991000 | 74055816932.0 | 1.698557e-10 | 1.392957e-22 | 6.32626e-11 | 2.201864e-12 | 2.202186e-09 | 0.09754591 | 0.002438648 | 0.002 | 914416.2
[10 empty] | 4992000 | 74070654803.5 | 1.69823e-10 | 1.392689e-22 | 6.326894e-11 | 2.20122e-12 | 2.201542e-09 | 0.09754592 | 0.002438648 | 0.002 | 914599.4
[10 empty] | 4993000 | 74085492675.1 | 1.697903e-10 | 1.392421e-22 | 6.327527e-11 | 2.200576e-12 | 2.200898e-09 | 0.09754592 | 0.002438648 | 0.002 | 914782.6
[10 empty] | 4994000 | 74100330546.7 | 1.697577e-10 | 1.392153e-22 | 6.328161e-11 | 2.199933e-12 | 2.200255e-09 | 0.09754592 | 0.002438648 | 0.002 | 914965.8
[10 empty] | 4995000 | 74115168418.2 | 1.697251e-10 | 1.391885e-22 | 6.328795e-11 | 2.19929e-12 | 2.199611e-09 | 0.09754592 | 0.002438648 | 0.002 | 915149.1
[10 empty] | 4996000 | 74130006289.8 | 1.696924e-10 | 1.391618e-22 | 6.329428e-11 | 2.198647e-12 | 2.198968e-09 | 0.09754592 | 0.002438648 | 0.002 | 915332.3
[10 empty] | 4997000 | 74144844161.3 | 1.696598e-10 | 1.39135e-22 | 6.330061e-11 | 2.198005e-12 | 2.198326e-09 | 0.09754593 | 0.002438648 | 0.002 | 915515.5
[10 empty] | 4998000 | 74159682032.9 | 1.696272e-10 | 1.391083e-22 | 6.330695e-11 | 2.197362e-12 | 2.197684e-09 | 0.09754593 | 0.002438648 | 0.002 | 915698.7
[10 empty] | 4999000 | 74174519904.4 | 1.695947e-10 | 1.390816e-22 | 6.331328e-11 | 2.196721e-12 | 2.197042e-09 | 0.09754593 | 0.002438648 | 0.002 | 915881.9
[10 empty] | 5000000 | 74189357776.0 | 1.695621e-10 | 1.390549e-22 | 6.331961e-11 | 2.196079e-12 | 2.1964e-09 | 0.09754593 | 0.002438648 | 0.002 | 916065.1
[10 empty] | 5001000 | 74204195647.5 | 1.695295e-10 | 1.390282e-22 | 6.332595e-11 | 2.195438e-12 | 2.195758e-09 | 0.09754594 | 0.002438648 | 0.002 | 916248.3
[10 empty] | 5002000 | 74219033519.1 | 1.69497e-10 | 1.390015e-22 | 6.333228e-11 | 2.194797e-12 | 2.195117e-09 | 0.09754594 | 0.002438648 | 0.002 | 916431.6
[10 empty] | 5003000 | 74233871390.7 | 1.694644e-10 | 1.389748e-22 | 6.333861e-11 | 2.194156e-12 | 2.194477e-09 | 0.09754594 | 0.002438648 | 0.002 | 916614.8
[10 empty] | 5004000 | 74248709262.2 | 1.694319e-10 | 1.389481e-22 | 6.334494e-11 | 2.193516e-12 | 2.193836e-09 | 0.09754594 | 0.002438649 | 0.002 | 916798
[10 empty] | 5005000 | 74263547133.8 | 1.693994e-10 | 1.389215e-22 | 6.335127e-11 | 2.192876e-12 | 2.193196e-09 | 0.09754594 | 0.002438649 | 0.002 | 916981.2
[10 empty] | 5006000 | 74278385005.3 | 1.693669e-10 | 1.388948e-22 | 6.335759e-11 | 2.192237e-12 | 2.192556e-09 | 0.09754595 | 0.002438649 | 0.002 | 917164.4
[10 empty] | 5007000 | 74293222876.9 | 1.693344e-10 | 1.388682e-22 | 6.336392e-11 | 2.191597e-12 | 2.191917e-09 | 0.09754595 | 0.002438649 | 0.002 | 917347.6
[10 empty] | 5008000 | 74308060748.4 | 1.69302e-10 | 1.388416e-22 | 6.337025e-11 | 2.190958e-12 | 2.191278e-09 | 0.09754595 | 0.002438649 | 0.002 | 917530.8
[10 empty] | 5009000 | 74322898620.0 | 1.692695e-10 | 1.38815e-22 | 6.337658e-11 | 2.19032e-12 | 2.190639e-09 | 0.09754595 | 0.002438649 | 0.002 | 917714
[10 empty] | 5010000 | 74337736491.5 | 1.692371e-10 | 1.387883e-22 | 6.33829e-11 | 2.189681e-12 | 2.19e-09 | 0.09754596 | 0.002438649 | 0.002 | 917897.3
[10 empty] | 5011000 | 74352574363.1 | 1.692046e-10 | 1.387618e-22 | 6.338923e-11 | 2.189043e-12 | 2.189362e-09 | 0.09754596 | 0.002438649 | 0.002 | 918080.5
[10 empty] | 5012000 | 74367412234.6 | 1.691722e-10 | 1.387352e-22 | 6.339555e-11 | 2.188405e-12 | 2.188724e-09 | 0.09754596 | 0.002438649 | 0.002 | 918263.7
[10 empty] | 5013000 | 74382250106.2 | 1.691398e-10 | 1.387086e-22 | 6.340188e-11 | 2.187768e-12 | 2.188087e-09 | 0.09754596 | 0.002438649 | 0.002 | 918446.9
[10 empty] | 5014000 | 74397087977.8 | 1.691074e-10 | 1.38682e-22 | 6.34082e-11 | 2.187131e-12 | 2.187449e-09 | 0.09754596 | 0.002438649 | 0.002 | 918630.1
[10 empty] | 5015000 | 74411925849.3 | 1.69075e-10 | 1.386555e-22 | 6.341452e-11 | 2.186494e-12 | 2.186812e-09 | 0.09754597 | 0.002438649 | 0.002 | 918813.3
[10 empty] | 5016000 | 74426763720.9 | 1.690427e-10 | 1.386289e-22 | 6.342084e-11 | 2.185857e-12 | 2.186176e-09 | 0.09754597 | 0.002438649 | 0.002 | 918996.5
[10 empty] | 5017000 | 74441601592.4 | 1.690103e-10 | 1.386024e-22 | 6.342717e-11 | 2.185221e-12 | 2.185539e-09 | 0.09754597 | 0.002438649 | 0.002 | 919179.7
[10 empty] | 5018000 | 74456439464.0 | 1.68978e-10 | 1.385759e-22 | 6.343349e-11 | 2.184585e-12 | 2.184903e-09 | 0.09754597 | 0.002438649 | 0.002 | 919363
[10 empty] | 5019000 | 74471277335.5 | 1.689457e-10 | 1.385494e-22 | 6.343981e-11 | 2.18395e-12 | 2.184268e-09 | 0.09754598 | 0.002438649 | 0.002 | 919546.2
[10 empty] | 5020000 | 74486115207.1 | 1.689133e-10 | 1.385229e-22 | 6.344613e-11 | 2.183315e-12 | 2.183632e-09 | 0.09754598 | 0.002438649 | 0.002 | 919729.4
[10 empty] | 5021000 | 74500953078.6 | 1.68881e-10 | 1.384964e-22 | 6.345245e-11 | 2.18268e-12 | 2.182997e-09 | 0.09754598 | 0.002438649 | 0.002 | 919912.6
[10 empty] | 5022000 | 74515790950.2 | 1.688487e-10 | 1.384699e-22 | 6.345876e-11 | 2.182045e-12 | 2.182362e-09 | 0.09754598 | 0.00243865 | 0.002 | 920095.8
[10 empty] | 5023000 | 74530628821.8 | 1.688165e-10 | 1.384434e-22 | 6.346508e-11 | 2.181411e-12 | 2.181728e-09 | 0.09754598 | 0.00243865 | 0.002 | 920279
[10 empty] | 5024000 | 74545466693.3 | 1.687842e-10 | 1.384169e-22 | 6.34714e-11 | 2.180777e-12 | 2.181094e-09 | 0.09754599 | 0.00243865 | 0.002 | 920462.2
[10 empty] | 5025000 | 74560304564.9 | 1.687519e-10 | 1.383905e-22 | 6.347772e-11 | 2.180143e-12 | 2.18046e-09 | 0.09754599 | 0.00243865 | 0.002 | 920645.4
[10 empty] | 5026000 | 74575142436.4 | 1.687197e-10 | 1.383641e-22 | 6.348403e-11 | 2.17951e-12 | 2.179826e-09 | 0.09754599 | 0.00243865 | 0.002 | 920828.7
[10 empty] | 5027000 | 74589980308.0 | 1.686875e-10 | 1.383376e-22 | 6.349035e-11 | 2.178876e-12 | 2.179193e-09 | 0.09754599 | 0.00243865 | 0.002 | 921011.9
[10 empty] | 5028000 | 74604818179.5 | 1.686553e-10 | 1.383112e-22 | 6.349666e-11 | 2.178244e-12 | 2.17856e-09 | 0.09754599 | 0.00243865 | 0.002 | 921195.1
[10 empty] | 5029000 | 74619656051.1 | 1.68623e-10 | 1.382848e-22 | 6.350297e-11 | 2.177611e-12 | 2.177927e-09 | 0.097546 | 0.00243865 | 0.002 | 921378.3
[10 empty] | 5030000 | 74634493922.6 | 1.685909e-10 | 1.382584e-22 | 6.350929e-11 | 2.176979e-12 | 2.177295e-09 | 0.097546 | 0.00243865 | 0.002 | 921561.5
[10 empty] | 5031000 | 74649331794.2 | 1.685587e-10 | 1.38232e-22 | 6.35156e-11 | 2.176347e-12 | 2.176663e-09 | 0.097546 | 0.00243865 | 0.002 | 921744.7
[10 empty] | 5032000 | 74664169665.8 | 1.685265e-10 | 1.382056e-22 | 6.352191e-11 | 2.175716e-12 | 2.176031e-09 | 0.097546 | 0.00243865 | 0.002 | 921927.9
[10 empty] | 5033000 | 74679007537.3 | 1.684944e-10 | 1.381793e-22 | 6.352822e-11 | 2.175084e-12 | 2.1754e-09 | 0.09754601 | 0.00243865 | 0.002 | 922111.2
[10 empty] | 5034000 | 74693845408.9 | 1.684622e-10 | 1.381529e-22 | 6.353454e-11 | 2.174454e-12 | 2.174769e-09 | 0.09754601 | 0.00243865 | 0.002 | 922294.4
[10 empty] | 5035000 | 74708683280.4 | 1.684301e-10 | 1.381265e-22 | 6.354085e-11 | 2.173823e-12 | 2.174138e-09 | 0.09754601 | 0.00243865 | 0.002 | 922477.6
[10 empty] | 5036000 | 74723521152.0 | 1.68398e-10 | 1.381002e-22 | 6.354716e-11 | 2.173193e-12 | 2.173508e-09 | 0.09754601 | 0.00243865 | 0.002 | 922660.8
[10 empty] | 5037000 | 74738359023.5 | 1.683659e-10 | 1.380739e-22 | 6.355346e-11 | 2.172563e-12 | 2.172878e-09 | 0.09754601 | 0.00243865 | 0.002 | 922844
[10 empty] | 5038000 | 74753196895.1 | 1.683338e-10 | 1.380476e-22 | 6.355977e-11 | 2.171933e-12 | 2.172248e-09 | 0.09754602 | 0.00243865 | 0.002 | 923027.2
[10 empty] | 5039000 | 74768034766.6 | 1.683017e-10 | 1.380213e-22 | 6.356608e-11 | 2.171304e-12 | 2.171618e-09 | 0.09754602 | 0.00243865 | 0.002 | 923210.4
[10 empty] | 5040000 | 74782872638.2 | 1.682696e-10 | 1.37995e-22 | 6.357239e-11 | 2.170674e-12 | 2.170989e-09 | 0.09754602 | 0.002438651 | 0.002 | 923393.6
[10 empty] | 5041000 | 74797710509.7 | 1.682376e-10 | 1.379687e-22 | 6.357869e-11 | 2.170046e-12 | 2.17036e-09 | 0.09754602 | 0.002438651 | 0.002 | 923576.9
[10 empty] | 5042000 | 74812548381.3 | 1.682055e-10 | 1.379424e-22 | 6.3585e-11 | 2.169417e-12 | 2.169732e-09 | 0.09754603 | 0.002438651 | 0.002 | 923760.1
[10 empty] | 5043000 | 74827386252.9 | 1.681735e-10 | 1.379161e-22 | 6.35913e-11 | 2.168789e-12 | 2.169103e-09 | 0.09754603 | 0.002438651 | 0.002 | 923943.3
[10 empty] | 5044000 | 74842224124.4 | 1.681415e-10 | 1.378899e-22 | 6.359761e-11 | 2.168161e-12 | 2.168475e-09 | 0.09754603 | 0.002438651 | 0.002 | 924126.5
[10 empty] | 5045000 | 74857061996.0 | 1.681095e-10 | 1.378636e-22 | 6.360391e-11 | 2.167534e-12 | 2.167847e-09 | 0.09754603 | 0.002438651 | 0.002 | 924309.7
[10 empty] | 5046000 | 74871899867.5 | 1.680775e-10 | 1.378374e-22 | 6.361022e-11 | 2.166906e-12 | 2.16722e-09 | 0.09754603 | 0.002438651 | 0.002 | 924492.9
[10 empty] | 5047000 | 74886737739.1 | 1.680455e-10 | 1.378112e-22 | 6.361652e-11 | 2.16628e-12 | 2.166593e-09 | 0.09754604 | 0.002438651 | 0.002 | 924676.1
[10 empty] | 5048000 | 74901575610.6 | 1.680135e-10 | 1.37785e-22 | 6.362282e-11 | 2.165653e-12 | 2.165966e-09 | 0.09754604 | 0.002438651 | 0.002 | 924859.3
[10 empty] | 5049000 | 74916413482.2 | 1.679816e-10 | 1.377587e-22 | 6.362912e-11 | 2.165027e-12 | 2.16534e-09 | 0.09754604 | 0.002438651 | 0.002 | 925042.6
[10 empty] | 5050000 | 74931251353.7 | 1.679496e-10 | 1.377325e-22 | 6.363542e-11 | 2.164401e-12 | 2.164714e-09 | 0.09754604 | 0.002438651 | 0.002 | 925225.8
[10 empty] | 5051000 | 74946089225.3 | 1.679177e-10 | 1.377064e-22 | 6.364172e-11 | 2.163775e-12 | 2.164088e-09 | 0.09754604 | 0.002438651 | 0.002 | 925409
[10 empty] | 5052000 | 74960927096.9 | 1.678858e-10 | 1.376802e-22 | 6.364802e-11 | 2.163149e-12 | 2.163462e-09 | 0.09754605 | 0.002438651 | 0.002 | 925592.2
[10 empty] | 5053000 | 74975764968.4 | 1.678539e-10 | 1.37654e-22 | 6.365432e-11 | 2.162524e-12 | 2.162837e-09 | 0.09754605 | 0.002438651 | 0.002 | 925775.4
[10 empty] | 5054000 | 74990602840.0 | 1.67822e-10 | 1.376279e-22 | 6.366062e-11 | 2.1619e-12 | 2.162212e-09 | 0.09754605 | 0.002438651 | 0.002 | 925958.6
[10 empty] | 5055000 | 75005440711.5 | 1.677901e-10 | 1.376017e-22 | 6.366692e-11 | 2.161275e-12 | 2.161587e-09 | 0.09754605 | 0.002438651 | 0.002 | 926141.8
[10 empty] | 5056000 | 75020278583.1 | 1.677583e-10 | 1.375756e-22 | 6.367322e-11 | 2.160651e-12 | 2.160963e-09 | 0.09754606 | 0.002438651 | 0.002 | 926325.1
[10 empty] | 5057000 | 75035116454.6 | 1.677264e-10 | 1.375495e-22 | 6.367951e-11 | 2.160027e-12 | 2.160339e-09 | 0.09754606 | 0.002438651 | 0.002 | 926508.3
[10 empty] | 5058000 | 75049954326.2 | 1.676946e-10 | 1.375234e-22 | 6.368581e-11 | 2.159403e-12 | 2.159715e-09 | 0.09754606 | 0.002438651 | 0.002 | 926691.5
[10 empty] | 5059000 | 75064792197.7 | 1.676627e-10 | 1.374972e-22 | 6.36921e-11 | 2.15878e-12 | 2.159092e-09 | 0.09754606 | 0.002438652 | 0.002 | 926874.7
[10 empty] | 5060000 | 75079630069.3 | 1.676309e-10 | 1.374712e-22 | 6.36984e-11 | 2.158157e-12 | 2.158469e-09 | 0.09754606 | 0.002438652 | 0.002 | 927057.9
[10 empty] | 5061000 | 75094467940.9 | 1.675991e-10 | 1.374451e-22 | 6.370469e-11 | 2.157535e-12 | 2.157846e-09 | 0.09754607 | 0.002438652 | 0.002 | 927241.1
[10 empty] | 5062000 | 75109305812.4 | 1.675673e-10 | 1.37419e-22 | 6.371099e-11 | 2.156912e-12 | 2.157223e-09 | 0.09754607 | 0.002438652 | 0.002 | 927424.3
[10 empty] | 5063000 | 75124143684.0 | 1.675355e-10 | 1.373929e-22 | 6.371728e-11 | 2.15629e-12 | 2.156601e-09 | 0.09754607 | 0.002438652 | 0.002 | 927607.5
[10 empty] | 5064000 | 75138981555.5 | 1.675038e-10 | 1.373669e-22 | 6.372357e-11 | 2.155668e-12 | 2.155979e-09 | 0.09754607 | 0.002438652 | 0.002 | 927790.8
[10 empty] | 5065000 | 75153819427.1 | 1.67472e-10 | 1.373408e-22 | 6.372986e-11 | 2.155047e-12 | 2.155358e-09 | 0.09754607 | 0.002438652 | 0.002 | 927974
[10 empty] | 5066000 | 75168657298.6 | 1.674403e-10 | 1.373148e-22 | 6.373615e-11 | 2.154426e-12 | 2.154736e-09 | 0.09754608 | 0.002438652 | 0.002 | 928157.2
[10 empty] | 5067000 | 75183495170.2 | 1.674085e-10 | 1.372888e-22 | 6.374244e-11 | 2.153805e-12 | 2.154115e-09 | 0.09754608 | 0.002438652 | 0.002 | 928340.4
[10 empty] | 5068000 | 75198333041.7 | 1.673768e-10 | 1.372628e-22 | 6.374873e-11 | 2.153184e-12 | 2.153495e-09 | 0.09754608 | 0.002438652 | 0.002 | 928523.6
[10 empty] | 5069000 | 75213170913.3 | 1.673451e-10 | 1.372368e-22 | 6.375502e-11 | 2.152564e-12 | 2.152874e-09 | 0.09754608 | 0.002438652 | 0.002 | 928706.8
[10 empty] | 5070000 | 75228008784.9 | 1.673134e-10 | 1.372108e-22 | 6.376131e-11 | 2.151944e-12 | 2.152254e-09 | 0.09754609 | 0.002438652 | 0.002 | 928890
[10 empty] | 5071000 | 75242846656.4 | 1.672817e-10 | 1.371848e-22 | 6.37676e-11 | 2.151324e-12 | 2.151634e-09 | 0.09754609 | 0.002438652 | 0.002 | 929073.2
[10 empty] | 5072000 | 75257684528.0 | 1.6725e-10 | 1.371588e-22 | 6.377389e-11 | 2.150705e-12 | 2.151015e-09 | 0.09754609 | 0.002438652 | 0.002 | 929256.5
[10 empty] | 5073000 | 75272522399.5 | 1.672184e-10 | 1.371329e-22 | 6.378017e-11 | 2.150086e-12 | 2.150395e-09 | 0.09754609 | 0.002438652 | 0.002 | 929439.7
[10 empty] | 5074000 | 75287360271.1 | 1.671867e-10 | 1.371069e-22 | 6.378646e-11 | 2.149467e-12 | 2.149777e-09 | 0.09754609 | 0.002438652 | 0.002 | 929622.9
[10 empty] | 5075000 | 75302198142.6 | 1.671551e-10 | 1.37081e-22 | 6.379274e-11 | 2.148849e-12 | 2.149158e-09 | 0.0975461 | 0.002438652 | 0.002 | 929806.1
[10 empty] | 5076000 | 75317036014.2 | 1.671235e-10 | 1.37055e-22 | 6.379903e-11 | 2.148231e-12 | 2.14854e-09 | 0.0975461 | 0.002438652 | 0.002 | 929989.3
[10 empty] | 5077000 | 75331873885.7 | 1.670919e-10 | 1.370291e-22 | 6.380531e-11 | 2.147613e-12 | 2.147922e-09 | 0.0975461 | 0.002438653 | 0.002 | 930172.5
[10 empty] | 5078000 | 75346711757.3 | 1.670603e-10 | 1.370032e-22 | 6.38116e-11 | 2.146995e-12 | 2.147304e-09 | 0.0975461 | 0.002438653 | 0.002 | 930355.7
[10 empty] | 5079000 | 75361549628.8 | 1.670287e-10 | 1.369773e-22 | 6.381788e-11 | 2.146378e-12 | 2.146687e-09 | 0.0975461 | 0.002438653 | 0.002 | 930539
[10 empty] | 5080000 | 75376387500.4 | 1.669971e-10 | 1.369514e-22 | 6.382416e-11 | 2.145761e-12 | 2.146069e-09 | 0.09754611 | 0.002438653 | 0.002 | 930722.2
[10 empty] | 5081000 | 75391225372.0 | 1.669655e-10 | 1.369255e-22 | 6.383044e-11 | 2.145144e-12 | 2.145453e-09 | 0.09754611 | 0.002438653 | 0.002 | 930905.4
[10 empty] | 5082000 | 75406063243.5 | 1.66934e-10 | 1.368996e-22 | 6.383672e-11 | 2.144528e-12 | 2.144836e-09 | 0.09754611 | 0.002438653 | 0.002 | 931088.6
[10 empty] | 5083000 | 75420901115.1 | 1.669025e-10 | 1.368738e-22 | 6.3843e-11 | 2.143912e-12 | 2.14422e-09 | 0.09754611 | 0.002438653 | 0.002 | 931271.8
[10 empty] | 5084000 | 75435738986.6 | 1.668709e-10 | 1.368479e-22 | 6.384928e-11 | 2.143296e-12 | 2.143604e-09 | 0.09754612 | 0.002438653 | 0.002 | 931455
[10 empty] | 5085000 | 75450576858.2 | 1.668394e-10 | 1.368221e-22 | 6.385556e-11 | 2.142681e-12 | 2.142988e-09 | 0.09754612 | 0.002438653 | 0.002 | 931638.2
[10 empty] | 5086000 | 75465414729.7 | 1.668079e-10 | 1.367962e-22 | 6.386184e-11 | 2.142065e-12 | 2.142373e-09 | 0.09754612 | 0.002438653 | 0.002 | 931821.4
[10 empty] | 5087000 | 75480252601.3 | 1.667764e-10 | 1.367704e-22 | 6.386812e-11 | 2.141451e-12 | 2.141758e-09 | 0.09754612 | 0.002438653 | 0.002 | 932004.7
[10 empty] | 5088000 | 75495090472.8 | 1.66745e-10 | 1.367446e-22 | 6.38744e-11 | 2.140836e-12 | 2.141143e-09 | 0.09754612 | 0.002438653 | 0.002 | 932187.9
[10 empty] | 5089000 | 75509928344.4 | 1.667135e-10 | 1.367188e-22 | 6.388067e-11 | 2.140222e-12 | 2.140529e-09 | 0.09754613 | 0.002438653 | 0.002 | 932371.1
[10 empty] | 5090000 | 75524766216.0 | 1.66682e-10 | 1.36693e-22 | 6.388695e-11 | 2.139608e-12 | 2.139915e-09 | 0.09754613 | 0.002438653 | 0.002 | 932554.3
[10 empty] | 5091000 | 75539604087.5 | 1.666506e-10 | 1.366672e-22 | 6.389322e-11 | 2.138994e-12 | 2.139301e-09 | 0.09754613 | 0.002438653 | 0.002 | 932737.5
[10 empty] | 5092000 | 75554441959.1 | 1.666192e-10 | 1.366414e-22 | 6.38995e-11 | 2.138381e-12 | 2.138687e-09 | 0.09754613 | 0.002438653 | 0.002 | 932920.7
[10 empty] | 5093000 | 75569279830.6 | 1.665878e-10 | 1.366157e-22 | 6.390577e-11 | 2.137768e-12 | 2.138074e-09 | 0.09754613 | 0.002438653 | 0.002 | 933103.9
[10 empty] | 5094000 | 75584117702.2 | 1.665564e-10 | 1.365899e-22 | 6.391205e-11 | 2.137155e-12 | 2.137461e-09 | 0.09754614 | 0.002438653 | 0.002 | 933287.1
[10 empty] | 5095000 | 75598955573.7 | 1.66525e-10 | 1.365642e-22 | 6.391832e-11 | 2.136542e-12 | 2.136848e-09 | 0.09754614 | 0.002438653 | 0.002 | 933470.4
[10 empty] | 5096000 | 75613793445.3 | 1.664936e-10 | 1.365385e-22 | 6.392459e-11 | 2.13593e-12 | 2.136236e-09 | 0.09754614 | 0.002438654 | 0.002 | 933653.6
[10 empty] | 5097000 | 75628631316.8 | 1.664622e-10 | 1.365127e-22 | 6.393086e-11 | 2.135318e-12 | 2.135624e-09 | 0.09754614 | 0.002438654 | 0.002 | 933836.8
[10 empty] | 5098000 | 75643469188.4 | 1.664309e-10 | 1.36487e-22 | 6.393713e-11 | 2.134706e-12 | 2.135012e-09 | 0.09754615 | 0.002438654 | 0.002 | 934020
[10 empty] | 5099000 | 75658307060.0 | 1.663995e-10 | 1.364613e-22 | 6.394341e-11 | 2.134095e-12 | 2.134401e-09 | 0.09754615 | 0.002438654 | 0.002 | 934203.2
[10 empty] | 5100000 | 75673144931.5 | 1.663682e-10 | 1.364356e-22 | 6.394967e-11 | 2.133484e-12 | 2.13379e-09 | 0.09754615 | 0.002438654 | 0.002 | 934386.4
[10 empty] | 5101000 | 75687982803.1 | 1.663369e-10 | 1.364099e-22 | 6.395594e-11 | 2.132873e-12 | 2.133179e-09 | 0.09754615 | 0.002438654 | 0.002 | 934569.6
[10 empty] | 5102000 | 75702820674.6 | 1.663056e-10 | 1.363843e-22 | 6.396221e-11 | 2.132263e-12 | 2.132568e-09 | 0.09754615 | 0.002438654 | 0.002 | 934752.9
[10 empty] | 5103000 | 75717658546.2 | 1.662743e-10 | 1.363586e-22 | 6.396848e-11 | 2.131653e-12 | 2.131958e-09 | 0.09754616 | 0.002438654 | 0.002 | 934936.1
[10 empty] | 5104000 | 75732496417.7 | 1.66243e-10 | 1.363329e-22 | 6.397475e-11 | 2.131043e-12 | 2.131348e-09 | 0.09754616 | 0.002438654 | 0.002 | 935119.3
[10 empty] | 5105000 | 75747334289.3 | 1.662117e-10 | 1.363073e-22 | 6.398102e-11 | 2.130433e-12 | 2.130738e-09 | 0.09754616 | 0.002438654 | 0.002 | 935302.5
[10 empty] | 5106000 | 75762172160.8 | 1.661804e-10 | 1.362817e-22 | 6.398728e-11 | 2.129824e-12 | 2.130129e-09 | 0.09754616 | 0.002438654 | 0.002 | 935485.7
[10 empty] | 5107000 | 75777010032.4 | 1.661492e-10 | 1.36256e-22 | 6.399355e-11 | 2.129215e-12 | 2.12952e-09 | 0.09754616 | 0.002438654 | 0.002 | 935668.9
[10 empty] | 5108000 | 75791847903.9 | 1.66118e-10 | 1.362304e-22 | 6.399981e-11 | 2.128606e-12 | 2.128911e-09 | 0.09754617 | 0.002438654 | 0.002 | 935852.1
[10 empty] | 5109000 | 75806685775.5 | 1.660867e-10 | 1.362048e-22 | 6.400608e-11 | 2.127998e-12 | 2.128302e-09 | 0.09754617 | 0.002438654 | 0.002 | 936035.3
[10 empty] | 5110000 | 75821523647.1 | 1.660555e-10 | 1.361792e-22 | 6.401234e-11 | 2.12739e-12 | 2.127694e-09 | 0.09754617 | 0.002438654 | 0.002 | 936218.6
[10 empty] | 5111000 | 75836361518.6 | 1.660243e-10 | 1.361536e-22 | 6.40186e-11 | 2.126782e-12 | 2.127086e-09 | 0.09754617 | 0.002438654 | 0.002 | 936401.8
[10 empty] | 5112000 | 75851199390.2 | 1.659931e-10 | 1.361281e-22 | 6.402487e-11 | 2.126175e-12 | 2.126478e-09 | 0.09754618 | 0.002438654 | 0.002 | 936585
[10 empty] | 5113000 | 75866037261.7 | 1.65962e-10 | 1.361025e-22 | 6.403113e-11 | 2.125567e-12 | 2.125871e-09 | 0.09754618 | 0.002438654 | 0.002 | 936768.2
[10 empty] | 5114000 | 75880875133.3 | 1.659308e-10 | 1.360769e-22 | 6.403739e-11 | 2.124961e-12 | 2.125264e-09 | 0.09754618 | 0.002438654 | 0.002 | 936951.4
[10 empty] | 5115000 | 75895713004.8 | 1.658996e-10 | 1.360514e-22 | 6.404365e-11 | 2.124354e-12 | 2.124657e-09 | 0.09754618 | 0.002438655 | 0.002 | 937134.6
[10 empty] | 5116000 | 75910550876.4 | 1.658685e-10 | 1.360258e-22 | 6.404991e-11 | 2.123748e-12 | 2.124051e-09 | 0.09754618 | 0.002438655 | 0.002 | 937317.8
[10 empty] | 5117000 | 75925388747.9 | 1.658374e-10 | 1.360003e-22 | 6.405617e-11 | 2.123142e-12 | 2.123445e-09 | 0.09754619 | 0.002438655 | 0.002 | 937501
[10 empty] | 5118000 | 75940226619.5 | 1.658063e-10 | 1.359748e-22 | 6.406243e-11 | 2.122536e-12 | 2.122839e-09 | 0.09754619 | 0.002438655 | 0.002 | 937684.3
[10 empty] | 5119000 | 75955064491.1 | 1.657752e-10 | 1.359493e-22 | 6.406869e-11 | 2.12193e-12 | 2.122233e-09 | 0.09754619 | 0.002438655 | 0.002 | 937867.5
[10 empty] | 5120000 | 75969902362.6 | 1.657441e-10 | 1.359238e-22 | 6.407494e-11 | 2.121325e-12 | 2.121628e-09 | 0.09754619 | 0.002438655 | 0.002 | 938050.7
[10 empty] | 5121000 | 75984740234.2 | 1.65713e-10 | 1.358983e-22 | 6.40812e-11 | 2.12072e-12 | 2.121023e-09 | 0.09754619 | 0.002438655 | 0.002 | 938233.9
[10 empty] | 5122000 | 75999578105.7 | 1.656819e-10 | 1.358728e-22 | 6.408746e-11 | 2.120116e-12 | 2.120418e-09 | 0.0975462 | 0.002438655 | 0.002 | 938417.1
[10 empty] | 5123000 | 76014415977.3 | 1.656509e-10 | 1.358474e-22 | 6.409371e-11 | 2.119511e-12 | 2.119814e-09 | 0.0975462 | 0.002438655 | 0.002 | 938600.3
[10 empty] | 5124000 | 76029253848.8 | 1.656198e-10 | 1.358219e-22 | 6.409997e-11 | 2.118907e-12 | 2.119209e-09 | 0.0975462 | 0.002438655 | 0.002 | 938783.5
[10 empty] | 5125000 | 76044091720.4 | 1.655888e-10 | 1.357964e-22 | 6.410622e-11 | 2.118304e-12 | 2.118605e-09 | 0.0975462 | 0.002438655 | 0.002 | 938966.8
[10 empty] | 5126000 | 76058929591.9 | 1.655578e-10 | 1.35771e-22 | 6.411248e-11 | 2.1177e-12 | 2.118002e-09 | 0.09754621 | 0.002438655 | 0.002 | 939150
[10 empty] | 5127000 | 76073767463.5 | 1.655268e-10 | 1.357456e-22 | 6.411873e-11 | 2.117097e-12 | 2.117399e-09 | 0.09754621 | 0.002438655 | 0.002 | 939333.2
[10 empty] | 5128000 | 76088605335.1 | 1.654958e-10 | 1.357202e-22 | 6.412498e-11 | 2.116494e-12 | 2.116796e-09 | 0.09754621 | 0.002438655 | 0.002 | 939516.4
[10 empty] | 5129000 | 76103443206.6 | 1.654648e-10 | 1.356947e-22 | 6.413123e-11 | 2.115892e-12 | 2.116193e-09 | 0.09754621 | 0.002438655 | 0.002 | 939699.6
[10 empty] | 5130000 | 76118281078.2 | 1.654338e-10 | 1.356693e-22 | 6.413749e-11 | 2.115289e-12 | 2.11559e-09 | 0.09754621 | 0.002438655 | 0.002 | 939882.8
[10 empty] | 5131000 | 76133118949.7 | 1.654028e-10 | 1.35644e-22 | 6.414374e-11 | 2.114687e-12 | 2.114988e-09 | 0.09754622 | 0.002438655 | 0.002 | 940066
[10 empty] | 5132000 | 76147956821.3 | 1.653719e-10 | 1.356186e-22 | 6.414999e-11 | 2.114086e-12 | 2.114387e-09 | 0.09754622 | 0.002438655 | 0.002 | 940249.2
[10 empty] | 5133000 | 76162794692.8 | 1.653409e-10 | 1.355932e-22 | 6.415624e-11 | 2.113484e-12 | 2.113785e-09 | 0.09754622 | 0.002438655 | 0.002 | 940432.5
[10 empty] | 5134000 | 76177632564.4 | 1.6531e-10 | 1.355678e-22 | 6.416249e-11 | 2.112883e-12 | 2.113184e-09 | 0.09754622 | 0.002438656 | 0.002 | 940615.7
[10 empty] | 5135000 | 76192470435.9 | 1.652791e-10 | 1.355425e-22 | 6.416873e-11 | 2.112282e-12 | 2.112583e-09 | 0.09754622 | 0.002438656 | 0.002 | 940798.9
[10 empty] | 5136000 | 76207308307.5 | 1.652482e-10 | 1.355171e-22 | 6.417498e-11 | 2.111682e-12 | 2.111982e-09 | 0.09754623 | 0.002438656 | 0.002 | 940982.1
[10 empty] | 5137000 | 76222146179.0 | 1.652173e-10 | 1.354918e-22 | 6.418123e-11 | 2.111081e-12 | 2.111382e-09 | 0.09754623 | 0.002438656 | 0.002 | 941165.3
[10 empty] | 5138000 | 76236984050.6 | 1.651864e-10 | 1.354665e-22 | 6.418748e-11 | 2.110482e-12 | 2.110781e-09 | 0.09754623 | 0.002438656 | 0.002 | 941348.5
[10 empty] | 5139000 | 76251821922.2 | 1.651556e-10 | 1.354412e-22 | 6.419372e-11 | 2.109882e-12 | 2.110182e-09 | 0.09754623 | 0.002438656 | 0.002 | 941531.7
[10 empty] | 5140000 | 76266659793.7 | 1.651247e-10 | 1.354159e-22 | 6.419997e-11 | 2.109282e-12 | 2.109582e-09 | 0.09754623 | 0.002438656 | 0.002 | 941714.9
[10 empty] | 5141000 | 76281497665.3 | 1.650939e-10 | 1.353906e-22 | 6.420621e-11 | 2.108683e-12 | 2.108983e-09 | 0.09754624 | 0.002438656 | 0.002 | 941898.2
[10 empty] | 5142000 | 76296335536.8 | 1.65063e-10 | 1.353653e-22 | 6.421246e-11 | 2.108084e-12 | 2.108384e-09 | 0.09754624 | 0.002438656 | 0.002 | 942081.4
[10 empty] | 5143000 | 76311173408.4 | 1.650322e-10 | 1.3534e-22 | 6.42187e-11 | 2.107486e-12 | 2.107785e-09 | 0.09754624 | 0.002438656 | 0.002 | 942264.6
[10 empty] | 5144000 | 76326011279.9 | 1.650014e-10 | 1.353147e-22 | 6.422494e-11 | 2.106888e-12 | 2.107187e-09 | 0.09754624 | 0.002438656 | 0.002 | 942447.8
[10 empty] | 5145000 | 76340849151.5 | 1.649706e-10 | 1.352895e-22 | 6.423119e-11 | 2.10629e-12 | 2.106589e-09 | 0.09754625 | 0.002438656 | 0.002 | 942631
[10 empty] | 5146000 | 76355687023.0 | 1.649398e-10 | 1.352642e-22 | 6.423743e-11 | 2.105692e-12 | 2.105991e-09 | 0.09754625 | 0.002438656 | 0.002 | 942814.2
[10 empty] | 5147000 | 76370524894.6 | 1.64909e-10 | 1.35239e-22 | 6.424367e-11 | 2.105095e-12 | 2.105393e-09 | 0.09754625 | 0.002438656 | 0.002 | 942997.4
[10 empty] | 5148000 | 76385362766.2 | 1.648783e-10 | 1.352138e-22 | 6.424991e-11 | 2.104498e-12 | 2.104796e-09 | 0.09754625 | 0.002438656 | 0.002 | 943180.7
[10 empty] | 5149000 | 76400200637.7 | 1.648475e-10 | 1.351886e-22 | 6.425615e-11 | 2.103901e-12 | 2.104199e-09 | 0.09754625 | 0.002438656 | 0.002 | 943363.9
[10 empty] | 5150000 | 76415038509.3 | 1.648168e-10 | 1.351634e-22 | 6.426239e-11 | 2.103304e-12 | 2.103602e-09 | 0.09754626 | 0.002438656 | 0.002 | 943547.1
[10 empty] | 5151000 | 76429876380.8 | 1.647861e-10 | 1.351382e-22 | 6.426863e-11 | 2.102708e-12 | 2.103006e-09 | 0.09754626 | 0.002438656 | 0.002 | 943730.3
[10 empty] | 5152000 | 76444714252.4 | 1.647554e-10 | 1.35113e-22 | 6.427487e-11 | 2.102112e-12 | 2.10241e-09 | 0.09754626 | 0.002438656 | 0.002 | 943913.5
[10 empty] | 5153000 | 76459552123.9 | 1.647246e-10 | 1.350878e-22 | 6.42811e-11 | 2.101516e-12 | 2.101814e-09 | 0.09754626 | 0.002438657 | 0.002 | 944096.7
[10 empty] | 5154000 | 76474389995.5 | 1.64694e-10 | 1.350626e-22 | 6.428734e-11 | 2.100921e-12 | 2.101219e-09 | 0.09754626 | 0.002438657 | 0.002 | 944279.9
[10 empty] | 5155000 | 76489227867.0 | 1.646633e-10 | 1.350375e-22 | 6.429358e-11 | 2.100326e-12 | 2.100623e-09 | 0.09754627 | 0.002438657 | 0.002 | 944463.1
[10 empty] | 5156000 | 76504065738.6 | 1.646326e-10 | 1.350123e-22 | 6.429981e-11 | 2.099731e-12 | 2.100028e-09 | 0.09754627 | 0.002438657 | 0.002 | 944646.4
[10 empty] | 5157000 | 76518903610.2 | 1.64602e-10 | 1.349872e-22 | 6.430605e-11 | 2.099136e-12 | 2.099434e-09 | 0.09754627 | 0.002438657 | 0.002 | 944829.6
[10 empty] | 5158000 | 76533741481.7 | 1.645713e-10 | 1.34962e-22 | 6.431228e-11 | 2.098542e-12 | 2.098839e-09 | 0.09754627 | 0.002438657 | 0.002 | 945012.8
[10 empty] | 5159000 | 76548579353.3 | 1.645407e-10 | 1.349369e-22 | 6.431852e-11 | 2.097948e-12 | 2.098245e-09 | 0.09754627 | 0.002438657 | 0.002 | 945196
[10 empty] | 5160000 | 76563417224.8 | 1.645101e-10 | 1.349118e-22 | 6.432475e-11 | 2.097354e-12 | 2.097651e-09 | 0.09754628 | 0.002438657 | 0.002 | 945379.2
[10 empty] | 5161000 | 76578255096.4 | 1.644794e-10 | 1.348867e-22 | 6.433098e-11 | 2.096761e-12 | 2.097058e-09 | 0.09754628 | 0.002438657 | 0.002 | 945562.4
[10 empty] | 5162000 | 76593092967.9 | 1.644488e-10 | 1.348616e-22 | 6.433721e-11 | 2.096168e-12 | 2.096464e-09 | 0.09754628 | 0.002438657 | 0.002 | 945745.6
[10 empty] | 5163000 | 76607930839.5 | 1.644183e-10 | 1.348365e-22 | 6.434345e-11 | 2.095575e-12 | 2.095871e-09 | 0.09754628 | 0.002438657 | 0.002 | 945928.8
[10 empty] | 5164000 | 76622768711.0 | 1.643877e-10 | 1.348114e-22 | 6.434968e-11 | 2.094982e-12 | 2.095279e-09 | 0.09754629 | 0.002438657 | 0.002 | 946112.1
[10 empty] | 5165000 | 76637606582.6 | 1.643571e-10 | 1.347864e-22 | 6.435591e-11 | 2.09439e-12 | 2.094686e-09 | 0.09754629 | 0.002438657 | 0.002 | 946295.3
[10 empty] | 5166000 | 76652444454.1 | 1.643266e-10 | 1.347613e-22 | 6.436214e-11 | 2.093798e-12 | 2.094094e-09 | 0.09754629 | 0.002438657 | 0.002 | 946478.5
[10 empty] | 5167000 | 76667282325.7 | 1.64296e-10 | 1.347363e-22 | 6.436837e-11 | 2.093206e-12 | 2.093502e-09 | 0.09754629 | 0.002438657 | 0.002 | 946661.7
[10 empty] | 5168000 | 76682120197.3 | 1.642655e-10 | 1.347112e-22 | 6.437459e-11 | 2.092615e-12 | 2.092911e-09 | 0.09754629 | 0.002438657 | 0.002 | 946844.9
[10 empty] | 5169000 | 76696958068.8 | 1.64235e-10 | 1.346862e-22 | 6.438082e-11 | 2.092024e-12 | 2.092319e-09 | 0.0975463 | 0.002438657 | 0.002 | 947028.1
[10 empty] | 5170000 | 76711795940.4 | 1.642045e-10 | 1.346612e-22 | 6.438705e-11 | 2.091433e-12 | 2.091728e-09 | 0.0975463 | 0.002438657 | 0.002 | 947211.3
[10 empty] | 5171000 | 76726633811.9 | 1.64174e-10 | 1.346362e-22 | 6.439328e-11 | 2.090842e-12 | 2.091138e-09 | 0.0975463 | 0.002438657 | 0.002 | 947394.6
[10 empty] | 5172000 | 76741471683.5 | 1.641435e-10 | 1.346112e-22 | 6.43995e-11 | 2.090252e-12 | 2.090547e-09 | 0.0975463 | 0.002438658 | 0.002 | 947577.8
[10 empty] | 5173000 | 76756309555.0 | 1.64113e-10 | 1.345862e-22 | 6.440573e-11 | 2.089662e-12 | 2.089957e-09 | 0.0975463 | 0.002438658 | 0.002 | 947761
[10 empty] | 5174000 | 76771147426.6 | 1.640826e-10 | 1.345612e-22 | 6.441195e-11 | 2.089072e-12 | 2.089367e-09 | 0.09754631 | 0.002438658 | 0.002 | 947944.2
[10 empty] | 5175000 | 76785985298.1 | 1.640521e-10 | 1.345362e-22 | 6.441818e-11 | 2.088483e-12 | 2.088777e-09 | 0.09754631 | 0.002438658 | 0.002 | 948127.4
[10 empty] | 5176000 | 76800823169.7 | 1.640217e-10 | 1.345113e-22 | 6.44244e-11 | 2.087893e-12 | 2.088188e-09 | 0.09754631 | 0.002438658 | 0.002 | 948310.6
[10 empty] | 5177000 | 76815661041.3 | 1.639912e-10 | 1.344863e-22 | 6.443062e-11 | 2.087305e-12 | 2.087599e-09 | 0.09754631 | 0.002438658 | 0.002 | 948493.8
[10 empty] | 5178000 | 76830498912.8 | 1.639608e-10 | 1.344614e-22 | 6.443685e-11 | 2.086716e-12 | 2.08701e-09 | 0.09754631 | 0.002438658 | 0.002 | 948677
[10 empty] | 5179000 | 76845336784.4 | 1.639304e-10 | 1.344365e-22 | 6.444307e-11 | 2.086128e-12 | 2.086422e-09 | 0.09754632 | 0.002438658 | 0.002 | 948860.3
[10 empty] | 5180000 | 76860174655.9 | 1.639e-10 | 1.344115e-22 | 6.444929e-11 | 2.085539e-12 | 2.085834e-09 | 0.09754632 | 0.002438658 | 0.002 | 949043.5
[10 empty] | 5181000 | 76875012527.5 | 1.638697e-10 | 1.343866e-22 | 6.445551e-11 | 2.084952e-12 | 2.085246e-09 | 0.09754632 | 0.002438658 | 0.002 | 949226.7
[10 empty] | 5182000 | 76889850399.0 | 1.638393e-10 | 1.343617e-22 | 6.446173e-11 | 2.084364e-12 | 2.084658e-09 | 0.09754632 | 0.002438658 | 0.002 | 949409.9
[10 empty] | 5183000 | 76904688270.6 | 1.638089e-10 | 1.343368e-22 | 6.446795e-11 | 2.083777e-12 | 2.084071e-09 | 0.09754632 | 0.002438658 | 0.002 | 949593.1
[10 empty] | 5184000 | 76919526142.1 | 1.637786e-10 | 1.343119e-22 | 6.447417e-11 | 2.08319e-12 | 2.083483e-09 | 0.09754633 | 0.002438658 | 0.002 | 949776.3
[10 empty] | 5185000 | 76934364013.7 | 1.637483e-10 | 1.342871e-22 | 6.448039e-11 | 2.082603e-12 | 2.082897e-09 | 0.09754633 | 0.002438658 | 0.002 | 949959.5
[10 empty] | 5186000 | 76949201885.3 | 1.637179e-10 | 1.342622e-22 | 6.44866e-11 | 2.082017e-12 | 2.08231e-09 | 0.09754633 | 0.002438658 | 0.002 | 950142.7
[10 empty] | 5187000 | 76964039756.8 | 1.636876e-10 | 1.342373e-22 | 6.449282e-11 | 2.081431e-12 | 2.081724e-09 | 0.09754633 | 0.002438658 | 0.002 | 950326
[10 empty] | 5188000 | 76978877628.4 | 1.636573e-10 | 1.342125e-22 | 6.449904e-11 | 2.080845e-12 | 2.081138e-09 | 0.09754634 | 0.002438658 | 0.002 | 950509.2
[10 empty] | 5189000 | 76993715499.9 | 1.63627e-10 | 1.341877e-22 | 6.450525e-11 | 2.080259e-12 | 2.080552e-09 | 0.09754634 | 0.002438658 | 0.002 | 950692.4
[10 empty] | 5190000 | 77008553371.5 | 1.635968e-10 | 1.341628e-22 | 6.451147e-11 | 2.079674e-12 | 2.079967e-09 | 0.09754634 | 0.002438658 | 0.002 | 950875.6
[10 empty] | 5191000 | 77023391243.0 | 1.635665e-10 | 1.34138e-22 | 6.451768e-11 | 2.079089e-12 | 2.079382e-09 | 0.09754634 | 0.002438659 | 0.002 | 951058.8
[10 empty] | 5192000 | 77038229114.6 | 1.635362e-10 | 1.341132e-22 | 6.45239e-11 | 2.078504e-12 | 2.078797e-09 | 0.09754634 | 0.002438659 | 0.002 | 951242
[10 empty] | 5193000 | 77053066986.1 | 1.63506e-10 | 1.340884e-22 | 6.453011e-11 | 2.07792e-12 | 2.078212e-09 | 0.09754635 | 0.002438659 | 0.002 | 951425.2
[10 empty] | 5194000 | 77067904857.7 | 1.634758e-10 | 1.340636e-22 | 6.453632e-11 | 2.077336e-12 | 2.077628e-09 | 0.09754635 | 0.002438659 | 0.002 | 951608.5
[10 empty] | 5195000 | 77082742729.2 | 1.634456e-10 | 1.340388e-22 | 6.454254e-11 | 2.076752e-12 | 2.077044e-09 | 0.09754635 | 0.002438659 | 0.002 | 951791.7
[10 empty] | 5196000 | 77097580600.8 | 1.634153e-10 | 1.34014e-22 | 6.454875e-11 | 2.076168e-12 | 2.07646e-09 | 0.09754635 | 0.002438659 | 0.002 | 951974.9
[10 empty] | 5197000 | 77112418472.4 | 1.633852e-10 | 1.339893e-22 | 6.455496e-11 | 2.075585e-12 | 2.075876e-09 | 0.09754635 | 0.002438659 | 0.002 | 952158.1
[10 empty] | 5198000 | 77127256343.9 | 1.63355e-10 | 1.339645e-22 | 6.456117e-11 | 2.075002e-12 | 2.075293e-09 | 0.09754636 | 0.002438659 | 0.002 | 952341.3
[10 empty] | 5199000 | 77142094215.5 | 1.633248e-10 | 1.339398e-22 | 6.456738e-11 | 2.074419e-12 | 2.07471e-09 | 0.09754636 | 0.002438659 | 0.002 | 952524.5
[10 empty] | 5200000 | 77156932087.0 | 1.632946e-10 | 1.339151e-22 | 6.457359e-11 | 2.073836e-12 | 2.074128e-09 | 0.09754636 | 0.002438659 | 0.002 | 952707.7
[10 empty] | 5201000 | 77171769958.6 | 1.632645e-10 | 1.338903e-22 | 6.45798e-11 | 2.073254e-12 | 2.073545e-09 | 0.09754636 | 0.002438659 | 0.002 | 952890.9
[10 empty] | 5202000 | 77186607830.1 | 1.632343e-10 | 1.338656e-22 | 6.458601e-11 | 2.072672e-12 | 2.072963e-09 | 0.09754636 | 0.002438659 | 0.002 | 953074.2
[10 empty] | 5203000 | 77201445701.7 | 1.632042e-10 | 1.338409e-22 | 6.459221e-11 | 2.07209e-12 | 2.072381e-09 | 0.09754637 | 0.002438659 | 0.002 | 953257.4
[10 empty] | 5204000 | 77216283573.2 | 1.631741e-10 | 1.338162e-22 | 6.459842e-11 | 2.071509e-12 | 2.0718e-09 | 0.09754637 | 0.002438659 | 0.002 | 953440.6
[10 empty] | 5205000 | 77231121444.8 | 1.63144e-10 | 1.337915e-22 | 6.460463e-11 | 2.070928e-12 | 2.071218e-09 | 0.09754637 | 0.002438659 | 0.002 | 953623.8
[10 empty] | 5206000 | 77245959316.4 | 1.631139e-10 | 1.337668e-22 | 6.461083e-11 | 2.070347e-12 | 2.070637e-09 | 0.09754637 | 0.002438659 | 0.002 | 953807
[10 empty] | 5207000 | 77260797187.9 | 1.630838e-10 | 1.337422e-22 | 6.461704e-11 | 2.069766e-12 | 2.070057e-09 | 0.09754637 | 0.002438659 | 0.002 | 953990.2
[10 empty] | 5208000 | 77275635059.5 | 1.630537e-10 | 1.337175e-22 | 6.462324e-11 | 2.069186e-12 | 2.069476e-09 | 0.09754638 | 0.002438659 | 0.002 | 954173.4
[10 empty] | 5209000 | 77290472931.0 | 1.630237e-10 | 1.336928e-22 | 6.462945e-11 | 2.068606e-12 | 2.068896e-09 | 0.09754638 | 0.002438659 | 0.002 | 954356.6
[10 empty] | 5210000 | 77305310802.6 | 1.629936e-10 | 1.336682e-22 | 6.463565e-11 | 2.068026e-12 | 2.068316e-09 | 0.09754638 | 0.00243866 | 0.002 | 954539.9
[10 empty] | 5211000 | 77320148674.1 | 1.629636e-10 | 1.336436e-22 | 6.464185e-11 | 2.067447e-12 | 2.067736e-09 | 0.09754638 | 0.00243866 | 0.002 | 954723.1
[10 empty] | 5212000 | 77334986545.7 | 1.629336e-10 | 1.336189e-22 | 6.464805e-11 | 2.066867e-12 | 2.067157e-09 | 0.09754639 | 0.00243866 | 0.002 | 954906.3
[10 empty] | 5213000 | 77349824417.2 | 1.629036e-10 | 1.335943e-22 | 6.465426e-11 | 2.066288e-12 | 2.066578e-09 | 0.09754639 | 0.00243866 | 0.002 | 955089.5
[10 empty] | 5214000 | 77364662288.8 | 1.628735e-10 | 1.335697e-22 | 6.466046e-11 | 2.06571e-12 | 2.065999e-09 | 0.09754639 | 0.00243866 | 0.002 | 955272.7
[10 empty] | 5215000 | 77379500160.4 | 1.628436e-10 | 1.335451e-22 | 6.466666e-11 | 2.065131e-12 | 2.06542e-09 | 0.09754639 | 0.00243866 | 0.002 | 955455.9
[10 empty] | 5216000 | 77394338031.9 | 1.628136e-10 | 1.335205e-22 | 6.467286e-11 | 2.064553e-12 | 2.064842e-09 | 0.09754639 | 0.00243866 | 0.002 | 955639.1
[10 empty] | 5217000 | 77409175903.5 | 1.627836e-10 | 1.33496e-22 | 6.467906e-11 | 2.063975e-12 | 2.064264e-09 | 0.0975464 | 0.00243866 | 0.002 | 955822.4
[10 empty] | 5218000 | 77424013775.0 | 1.627536e-10 | 1.334714e-22 | 6.468525e-11 | 2.063398e-12 | 2.063686e-09 | 0.0975464 | 0.00243866 | 0.002 | 956005.6
[10 empty] | 5219000 | 77438851646.6 | 1.627237e-10 | 1.334468e-22 | 6.469145e-11 | 2.06282e-12 | 2.063109e-09 | 0.0975464 | 0.00243866 | 0.002 | 956188.8
[10 empty] | 5220000 | 77453689518.1 | 1.626938e-10 | 1.334223e-22 | 6.469765e-11 | 2.062243e-12 | 2.062532e-09 | 0.0975464 | 0.00243866 | 0.002 | 956372
[10 empty] | 5221000 | 77468527389.7 | 1.626638e-10 | 1.333977e-22 | 6.470385e-11 | 2.061666e-12 | 2.061955e-09 | 0.0975464 | 0.00243866 | 0.002 | 956555.2
[10 empty] | 5222000 | 77483365261.2 | 1.626339e-10 | 1.333732e-22 | 6.471004e-11 | 2.06109e-12 | 2.061378e-09 | 0.09754641 | 0.00243866 | 0.002 | 956738.4
[10 empty] | 5223000 | 77498203132.8 | 1.62604e-10 | 1.333487e-22 | 6.471624e-11 | 2.060514e-12 | 2.060802e-09 | 0.09754641 | 0.00243866 | 0.002 | 956921.6
[10 empty] | 5224000 | 77513041004.4 | 1.625741e-10 | 1.333242e-22 | 6.472243e-11 | 2.059938e-12 | 2.060226e-09 | 0.09754641 | 0.00243866 | 0.002 | 957104.8
[10 empty] | 5225000 | 77527878875.9 | 1.625442e-10 | 1.332997e-22 | 6.472863e-11 | 2.059362e-12 | 2.05965e-09 | 0.09754641 | 0.00243866 | 0.002 | 957288.1
[10 empty] | 5226000 | 77542716747.5 | 1.625144e-10 | 1.332752e-22 | 6.473482e-11 | 2.058787e-12 | 2.059074e-09 | 0.09754641 | 0.00243866 | 0.002 | 957471.3
[10 empty] | 5227000 | 77557554619.0 | 1.624845e-10 | 1.332507e-22 | 6.474101e-11 | 2.058211e-12 | 2.058499e-09 | 0.09754642 | 0.00243866 | 0.002 | 957654.5
[10 empty] | 5228000 | 77572392490.6 | 1.624547e-10 | 1.332262e-22 | 6.474721e-11 | 2.057637e-12 | 2.057924e-09 | 0.09754642 | 0.00243866 | 0.002 | 957837.7
[10 empty] | 5229000 | 77587230362.1 | 1.624248e-10 | 1.332018e-22 | 6.47534e-11 | 2.057062e-12 | 2.057349e-09 | 0.09754642 | 0.002438661 | 0.002 | 958020.9
[10 empty] | 5230000 | 77602068233.7 | 1.62395e-10 | 1.331773e-22 | 6.475959e-11 | 2.056488e-12 | 2.056775e-09 | 0.09754642 | 0.002438661 | 0.002 | 958204.1
[10 empty] | 5231000 | 77616906105.2 | 1.623652e-10 | 1.331528e-22 | 6.476578e-11 | 2.055913e-12 | 2.056201e-09 | 0.09754642 | 0.002438661 | 0.002 | 958387.3
[10 empty] | 5232000 | 77631743976.8 | 1.623354e-10 | 1.331284e-22 | 6.477197e-11 | 2.05534e-12 | 2.055627e-09 | 0.09754643 | 0.002438661 | 0.002 | 958570.5
[10 empty] | 5233000 | 77646581848.3 | 1.623056e-10 | 1.33104e-22 | 6.477816e-11 | 2.054766e-12 | 2.055053e-09 | 0.09754643 | 0.002438661 | 0.002 | 958753.8
[10 empty] | 5234000 | 77661419719.9 | 1.622758e-10 | 1.330796e-22 | 6.478435e-11 | 2.054193e-12 | 2.054479e-09 | 0.09754643 | 0.002438661 | 0.002 | 958937
[10 empty] | 5235000 | 77676257591.5 | 1.622461e-10 | 1.330551e-22 | 6.479054e-11 | 2.05362e-12 | 2.053906e-09 | 0.09754643 | 0.002438661 | 0.002 | 959120.2
[10 empty] | 5236000 | 77691095463.0 | 1.622163e-10 | 1.330307e-22 | 6.479673e-11 | 2.053047e-12 | 2.053333e-09 | 0.09754643 | 0.002438661 | 0.002 | 959303.4
[10 empty] | 5237000 | 77705933334.6 | 1.621866e-10 | 1.330063e-22 | 6.480291e-11 | 2.052475e-12 | 2.052761e-09 | 0.09754644 | 0.002438661 | 0.002 | 959486.6
[10 empty] | 5238000 | 77720771206.1 | 1.621568e-10 | 1.32982e-22 | 6.48091e-11 | 2.051902e-12 | 2.052189e-09 | 0.09754644 | 0.002438661 | 0.002 | 959669.8
[10 empty] | 5239000 | 77735609077.7 | 1.621271e-10 | 1.329576e-22 | 6.481529e-11 | 2.051331e-12 | 2.051616e-09 | 0.09754644 | 0.002438661 | 0.002 | 959853
[10 empty] | 5240000 | 77750446949.2 | 1.620974e-10 | 1.329332e-22 | 6.482147e-11 | 2.050759e-12 | 2.051045e-09 | 0.09754644 | 0.002438661 | 0.002 | 960036.3
[10 empty] | 5241000 | 77765284820.8 | 1.620677e-10 | 1.329089e-22 | 6.482766e-11 | 2.050187e-12 | 2.050473e-09 | 0.09754644 | 0.002438661 | 0.002 | 960219.5
[10 empty] | 5242000 | 77780122692.3 | 1.62038e-10 | 1.328845e-22 | 6.483384e-11 | 2.049616e-12 | 2.049902e-09 | 0.09754645 | 0.002438661 | 0.002 | 960402.7
[10 empty] | 5243000 | 77794960563.9 | 1.620083e-10 | 1.328602e-22 | 6.484003e-11 | 2.049046e-12 | 2.049331e-09 | 0.09754645 | 0.002438661 | 0.002 | 960585.9
[10 empty] | 5244000 | 77809798435.5 | 1.619786e-10 | 1.328358e-22 | 6.484621e-11 | 2.048475e-12 | 2.04876e-09 | 0.09754645 | 0.002438661 | 0.002 | 960769.1
[10 empty] | 5245000 | 77824636307.0 | 1.61949e-10 | 1.328115e-22 | 6.485239e-11 | 2.047905e-12 | 2.04819e-09 | 0.09754645 | 0.002438661 | 0.002 | 960952.3
[10 empty] | 5246000 | 77839474178.6 | 1.619193e-10 | 1.327872e-22 | 6.485857e-11 | 2.047335e-12 | 2.04762e-09 | 0.09754645 | 0.002438661 | 0.002 | 961135.5
[10 empty] | 5247000 | 77854312050.1 | 1.618897e-10 | 1.327629e-22 | 6.486476e-11 | 2.046765e-12 | 2.04705e-09 | 0.09754646 | 0.002438661 | 0.002 | 961318.7
[10 empty] | 5248000 | 77869149921.7 | 1.618601e-10 | 1.327386e-22 | 6.487094e-11 | 2.046195e-12 | 2.04648e-09 | 0.09754646 | 0.002438661 | 0.002 | 961502
[10 empty] | 5249000 | 77883987793.2 | 1.618305e-10 | 1.327143e-22 | 6.487712e-11 | 2.045626e-12 | 2.045911e-09 | 0.09754646 | 0.002438662 | 0.002 | 961685.2
[10 empty] | 5250000 | 77898825664.8 | 1.618009e-10 | 1.3269e-22 | 6.48833e-11 | 2.045057e-12 | 2.045342e-09 | 0.09754646 | 0.002438662 | 0.002 | 961868.4
[10 empty] | 5251000 | 77913663536.3 | 1.617713e-10 | 1.326658e-22 | 6.488948e-11 | 2.044488e-12 | 2.044773e-09 | 0.09754647 | 0.002438662 | 0.002 | 962051.6
[10 empty] | 5252000 | 77928501407.9 | 1.617417e-10 | 1.326415e-22 | 6.489565e-11 | 2.04392e-12 | 2.044204e-09 | 0.09754647 | 0.002438662 | 0.002 | 962234.8
[10 empty] | 5253000 | 77943339279.5 | 1.617121e-10 | 1.326173e-22 | 6.490183e-11 | 2.043352e-12 | 2.043636e-09 | 0.09754647 | 0.002438662 | 0.002 | 962418
[10 empty] | 5254000 | 77958177151.0 | 1.616826e-10 | 1.32593e-22 | 6.490801e-11 | 2.042784e-12 | 2.043068e-09 | 0.09754647 | 0.002438662 | 0.002 | 962601.2
[10 empty] | 5255000 | 77973015022.6 | 1.61653e-10 | 1.325688e-22 | 6.491419e-11 | 2.042216e-12 | 2.0425e-09 | 0.09754647 | 0.002438662 | 0.002 | 962784.4
[10 empty] | 5256000 | 77987852894.1 | 1.616235e-10 | 1.325446e-22 | 6.492036e-11 | 2.041649e-12 | 2.041932e-09 | 0.09754648 | 0.002438662 | 0.002 | 962967.7
[10 empty] | 5257000 | 78002690765.7 | 1.61594e-10 | 1.325204e-22 | 6.492654e-11 | 2.041082e-12 | 2.041365e-09 | 0.09754648 | 0.002438662 | 0.002 | 963150.9
[10 empty] | 5258000 | 78017528637.2 | 1.615644e-10 | 1.324962e-22 | 6.493271e-11 | 2.040515e-12 | 2.040798e-09 | 0.09754648 | 0.002438662 | 0.002 | 963334.1
[10 empty] | 5259000 | 78032366508.8 | 1.615349e-10 | 1.32472e-22 | 6.493889e-11 | 2.039948e-12 | 2.040231e-09 | 0.09754648 | 0.002438662 | 0.002 | 963517.3
[10 empty] | 5260000 | 78047204380.3 | 1.615055e-10 | 1.324478e-22 | 6.494506e-11 | 2.039382e-12 | 2.039665e-09 | 0.09754648 | 0.002438662 | 0.002 | 963700.5
[10 empty] | 5261000 | 78062042251.9 | 1.61476e-10 | 1.324236e-22 | 6.495123e-11 | 2.038816e-12 | 2.039099e-09 | 0.09754649 | 0.002438662 | 0.002 | 963883.7
[10 empty] | 5262000 | 78076880123.4 | 1.614465e-10 | 1.323994e-22 | 6.495741e-11 | 2.03825e-12 | 2.038533e-09 | 0.09754649 | 0.002438662 | 0.002 | 964066.9
[10 empty] | 5263000 | 78091717995.0 | 1.61417e-10 | 1.323753e-22 | 6.496358e-11 | 2.037684e-12 | 2.037967e-09 | 0.09754649 | 0.002438662 | 0.002 | 964250.1
[10 empty] | 5264000 | 78106555866.6 | 1.613876e-10 | 1.323511e-22 | 6.496975e-11 | 2.037119e-12 | 2.037402e-09 | 0.09754649 | 0.002438662 | 0.002 | 964433.4
[10 empty] | 5265000 | 78121393738.1 | 1.613582e-10 | 1.32327e-22 | 6.497592e-11 | 2.036554e-12 | 2.036837e-09 | 0.09754649 | 0.002438662 | 0.002 | 964616.6
[10 empty] | 5266000 | 78136231609.7 | 1.613287e-10 | 1.323028e-22 | 6.498209e-11 | 2.035989e-12 | 2.036272e-09 | 0.0975465 | 0.002438662 | 0.002 | 964799.8
[10 empty] | 5267000 | 78151069481.2 | 1.612993e-10 | 1.322787e-22 | 6.498826e-11 | 2.035425e-12 | 2.035707e-09 | 0.0975465 | 0.002438662 | 0.002 | 964983
[10 empty] | 5268000 | 78165907352.8 | 1.612699e-10 | 1.322546e-22 | 6.499443e-11 | 2.034861e-12 | 2.035143e-09 | 0.0975465 | 0.002438662 | 0.002 | 965166.2
[10 empty] | 5269000 | 78180745224.3 | 1.612405e-10 | 1.322305e-22 | 6.50006e-11 | 2.034297e-12 | 2.034579e-09 | 0.0975465 | 0.002438663 | 0.002 | 965349.4
[10 empty] | 5270000 | 78195583095.9 | 1.612111e-10 | 1.322064e-22 | 6.500677e-11 | 2.033733e-12 | 2.034015e-09 | 0.0975465 | 0.002438663 | 0.002 | 965532.6
[10 empty] | 5271000 | 78210420967.4 | 1.611818e-10 | 1.321823e-22 | 6.501293e-11 | 2.03317e-12 | 2.033451e-09 | 0.09754651 | 0.002438663 | 0.002 | 965715.9
[10 empty] | 5272000 | 78225258839.0 | 1.611524e-10 | 1.321582e-22 | 6.50191e-11 | 2.032607e-12 | 2.032888e-09 | 0.09754651 | 0.002438663 | 0.002 | 965899.1
[10 empty] | 5273000 | 78240096710.6 | 1.611231e-10 | 1.321342e-22 | 6.502527e-11 | 2.032044e-12 | 2.032325e-09 | 0.09754651 | 0.002438663 | 0.002 | 966082.3
[10 empty] | 5274000 | 78254934582.1 | 1.610937e-10 | 1.321101e-22 | 6.503143e-11 | 2.031481e-12 | 2.031762e-09 | 0.09754651 | 0.002438663 | 0.002 | 966265.5
[10 empty] | 5275000 | 78269772453.7 | 1.610644e-10 | 1.320861e-22 | 6.50376e-11 | 2.030919e-12 | 2.0312e-09 | 0.09754651 | 0.002438663 | 0.002 | 966448.7
[10 empty] | 5276000 | 78284610325.2 | 1.610351e-10 | 1.32062e-22 | 6.504376e-11 | 2.030357e-12 | 2.030638e-09 | 0.09754652 | 0.002438663 | 0.002 | 966631.9
[10 empty] | 5277000 | 78299448196.8 | 1.610058e-10 | 1.32038e-22 | 6.504993e-11 | 2.029795e-12 | 2.030076e-09 | 0.09754652 | 0.002438663 | 0.002 | 966815.1
[10 empty] | 5278000 | 78314286068.3 | 1.609765e-10 | 1.32014e-22 | 6.505609e-11 | 2.029233e-12 | 2.029514e-09 | 0.09754652 | 0.002438663 | 0.002 | 966998.3
[10 empty] | 5279000 | 78329123939.9 | 1.609472e-10 | 1.319899e-22 | 6.506225e-11 | 2.028672e-12 | 2.028952e-09 | 0.09754652 | 0.002438663 | 0.002 | 967181.6
[10 empty] | 5280000 | 78343961811.4 | 1.609179e-10 | 1.319659e-22 | 6.506841e-11 | 2.028111e-12 | 2.028391e-09 | 0.09754652 | 0.002438663 | 0.002 | 967364.8
[10 empty] | 5281000 | 78358799683.0 | 1.608886e-10 | 1.319419e-22 | 6.507457e-11 | 2.02755e-12 | 2.02783e-09 | 0.09754653 | 0.002438663 | 0.002 | 967548
[10 empty] | 5282000 | 78373637554.6 | 1.608594e-10 | 1.31918e-22 | 6.508074e-11 | 2.026989e-12 | 2.02727e-09 | 0.09754653 | 0.002438663 | 0.002 | 967731.2
[10 empty] | 5283000 | 78388475426.1 | 1.608302e-10 | 1.31894e-22 | 6.50869e-11 | 2.026429e-12 | 2.026709e-09 | 0.09754653 | 0.002438663 | 0.002 | 967914.4
[10 empty] | 5284000 | 78403313297.7 | 1.608009e-10 | 1.3187e-22 | 6.509306e-11 | 2.025869e-12 | 2.026149e-09 | 0.09754653 | 0.002438663 | 0.002 | 968097.6
[10 empty] | 5285000 | 78418151169.2 | 1.607717e-10 | 1.31846e-22 | 6.509921e-11 | 2.025309e-12 | 2.025589e-09 | 0.09754653 | 0.002438663 | 0.002 | 968280.8
[10 empty] | 5286000 | 78432989040.8 | 1.607425e-10 | 1.318221e-22 | 6.510537e-11 | 2.02475e-12 | 2.02503e-09 | 0.09754654 | 0.002438663 | 0.002 | 968464
[10 empty] | 5287000 | 78447826912.3 | 1.607133e-10 | 1.317981e-22 | 6.511153e-11 | 2.024191e-12 | 2.02447e-09 | 0.09754654 | 0.002438663 | 0.002 | 968647.3
[10 empty] | 5288000 | 78462664783.9 | 1.606841e-10 | 1.317742e-22 | 6.511769e-11 | 2.023632e-12 | 2.023911e-09 | 0.09754654 | 0.002438664 | 0.002 | 968830.5
[10 empty] | 5289000 | 78477502655.4 | 1.606549e-10 | 1.317503e-22 | 6.512385e-11 | 2.023073e-12 | 2.023352e-09 | 0.09754654 | 0.002438664 | 0.002 | 969013.7
[10 empty] | 5290000 | 78492340527.0 | 1.606258e-10 | 1.317264e-22 | 6.513e-11 | 2.022514e-12 | 2.022794e-09 | 0.09754654 | 0.002438664 | 0.002 | 969196.9
[10 empty] | 5291000 | 78507178398.5 | 1.605966e-10 | 1.317025e-22 | 6.513616e-11 | 2.021956e-12 | 2.022235e-09 | 0.09754655 | 0.002438664 | 0.002 | 969380.1
[10 empty] | 5292000 | 78522016270.1 | 1.605675e-10 | 1.316786e-22 | 6.514231e-11 | 2.021398e-12 | 2.021677e-09 | 0.09754655 | 0.002438664 | 0.002 | 969563.3
[10 empty] | 5293000 | 78536854141.7 | 1.605383e-10 | 1.316547e-22 | 6.514847e-11 | 2.020841e-12 | 2.021119e-09 | 0.09754655 | 0.002438664 | 0.002 | 969746.5
[10 empty] | 5294000 | 78551692013.2 | 1.605092e-10 | 1.316308e-22 | 6.515462e-11 | 2.020283e-12 | 2.020562e-09 | 0.09754655 | 0.002438664 | 0.002 | 969929.8
[10 empty] | 5295000 | 78566529884.8 | 1.604801e-10 | 1.316069e-22 | 6.516077e-11 | 2.019726e-12 | 2.020005e-09 | 0.09754655 | 0.002438664 | 0.002 | 970113
[10 empty] | 5296000 | 78581367756.3 | 1.60451e-10 | 1.31583e-22 | 6.516693e-11 | 2.019169e-12 | 2.019448e-09 | 0.09754656 | 0.002438664 | 0.002 | 970296.2
[10 empty] | 5297000 | 78596205627.9 | 1.604219e-10 | 1.315592e-22 | 6.517308e-11 | 2.018612e-12 | 2.018891e-09 | 0.09754656 | 0.002438664 | 0.002 | 970479.4
[10 empty] | 5298000 | 78611043499.4 | 1.603928e-10 | 1.315353e-22 | 6.517923e-11 | 2.018056e-12 | 2.018334e-09 | 0.09754656 | 0.002438664 | 0.002 | 970662.6
[10 empty] | 5299000 | 78625881371.0 | 1.603638e-10 | 1.315115e-22 | 6.518538e-11 | 2.0175e-12 | 2.017778e-09 | 0.09754656 | 0.002438664 | 0.002 | 970845.8
[10 empty] | 5300000 | 78640719242.5 | 1.603347e-10 | 1.314877e-22 | 6.519153e-11 | 2.016944e-12 | 2.017222e-09 | 0.09754656 | 0.002438664 | 0.002 | 971029
[10 empty] | 5301000 | 78655557114.1 | 1.603057e-10 | 1.314639e-22 | 6.519768e-11 | 2.016388e-12 | 2.016666e-09 | 0.09754657 | 0.002438664 | 0.002 | 971212.2
[10 empty] | 5302000 | 78670394985.7 | 1.602766e-10 | 1.3144e-22 | 6.520383e-11 | 2.015833e-12 | 2.016111e-09 | 0.09754657 | 0.002438664 | 0.002 | 971395.5
[10 empty] | 5303000 | 78685232857.2 | 1.602476e-10 | 1.314162e-22 | 6.520998e-11 | 2.015278e-12 | 2.015556e-09 | 0.09754657 | 0.002438664 | 0.002 | 971578.7
[10 empty] | 5304000 | 78700070728.8 | 1.602186e-10 | 1.313924e-22 | 6.521613e-11 | 2.014723e-12 | 2.015001e-09 | 0.09754657 | 0.002438664 | 0.002 | 971761.9
[10 empty] | 5305000 | 78714908600.3 | 1.601896e-10 | 1.313687e-22 | 6.522228e-11 | 2.014169e-12 | 2.014446e-09 | 0.09754657 | 0.002438664 | 0.002 | 971945.1
[10 empty] | 5306000 | 78729746471.9 | 1.601606e-10 | 1.313449e-22 | 6.522842e-11 | 2.013614e-12 | 2.013891e-09 | 0.09754658 | 0.002438664 | 0.002 | 972128.3
[10 empty] | 5307000 | 78744584343.4 | 1.601316e-10 | 1.313211e-22 | 6.523457e-11 | 2.01306e-12 | 2.013337e-09 | 0.09754658 | 0.002438664 | 0.002 | 972311.5
[10 empty] | 5308000 | 78759422215.0 | 1.601026e-10 | 1.312974e-22 | 6.524071e-11 | 2.012506e-12 | 2.012783e-09 | 0.09754658 | 0.002438665 | 0.002 | 972494.7
[10 empty] | 5309000 | 78774260086.5 | 1.600737e-10 | 1.312736e-22 | 6.524686e-11 | 2.011953e-12 | 2.01223e-09 | 0.09754658 | 0.002438665 | 0.002 | 972677.9
[10 empty] | 5310000 | 78789097958.1 | 1.600447e-10 | 1.312499e-22 | 6.5253e-11 | 2.011399e-12 | 2.011676e-09 | 0.09754658 | 0.002438665 | 0.002 | 972861.2
[10 empty] | 5311000 | 78803935829.7 | 1.600158e-10 | 1.312261e-22 | 6.525915e-11 | 2.010846e-12 | 2.011123e-09 | 0.09754659 | 0.002438665 | 0.002 | 973044.4
[10 empty] | 5312000 | 78818773701.2 | 1.599869e-10 | 1.312024e-22 | 6.526529e-11 | 2.010294e-12 | 2.01057e-09 | 0.09754659 | 0.002438665 | 0.002 | 973227.6
[10 empty] | 5313000 | 78833611572.8 | 1.599579e-10 | 1.311787e-22 | 6.527144e-11 | 2.009741e-12 | 2.010017e-09 | 0.09754659 | 0.002438665 | 0.002 | 973410.8
[10 empty] | 5314000 | 78848449444.3 | 1.59929e-10 | 1.31155e-22 | 6.527758e-11 | 2.009189e-12 | 2.009465e-09 | 0.09754659 | 0.002438665 | 0.002 | 973594
[10 empty] | 5315000 | 78863287315.9 | 1.599001e-10 | 1.311313e-22 | 6.528372e-11 | 2.008637e-12 | 2.008913e-09 | 0.09754659 | 0.002438665 | 0.002 | 973777.2
[10 empty] | 5316000 | 78878125187.4 | 1.598712e-10 | 1.311076e-22 | 6.528986e-11 | 2.008085e-12 | 2.008361e-09 | 0.0975466 | 0.002438665 | 0.002 | 973960.4
[10 empty] | 5317000 | 78892963059.0 | 1.598424e-10 | 1.310839e-22 | 6.5296e-11 | 2.007534e-12 | 2.007809e-09 | 0.0975466 | 0.002438665 | 0.002 | 974143.7
[10 empty] | 5318000 | 78907800930.5 | 1.598135e-10 | 1.310602e-22 | 6.530214e-11 | 2.006982e-12 | 2.007258e-09 | 0.0975466 | 0.002438665 | 0.002 | 974326.9
[10 empty] | 5319000 | 78922638802.1 | 1.597846e-10 | 1.310366e-22 | 6.530828e-11 | 2.006431e-12 | 2.006707e-09 | 0.0975466 | 0.002438665 | 0.002 | 974510.1
[10 empty] | 5320000 | 78937476673.6 | 1.597558e-10 | 1.310129e-22 | 6.531442e-11 | 2.005881e-12 | 2.006156e-09 | 0.0975466 | 0.002438665 | 0.002 | 974693.3
[10 empty] | 5321000 | 78952314545.2 | 1.59727e-10 | 1.309893e-22 | 6.532056e-11 | 2.00533e-12 | 2.005605e-09 | 0.09754661 | 0.002438665 | 0.002 | 974876.5
[10 empty] | 5322000 | 78967152416.8 | 1.596981e-10 | 1.309656e-22 | 6.53267e-11 | 2.00478e-12 | 2.005055e-09 | 0.09754661 | 0.002438665 | 0.002 | 975059.7
[10 empty] | 5323000 | 78981990288.3 | 1.596693e-10 | 1.30942e-22 | 6.533283e-11 | 2.00423e-12 | 2.004505e-09 | 0.09754661 | 0.002438665 | 0.002 | 975242.9
[10 empty] | 5324000 | 78996828159.9 | 1.596405e-10 | 1.309184e-22 | 6.533897e-11 | 2.00368e-12 | 2.003955e-09 | 0.09754661 | 0.002438665 | 0.002 | 975426.1
[10 empty] | 5325000 | 79011666031.4 | 1.596117e-10 | 1.308948e-22 | 6.53451e-11 | 2.003131e-12 | 2.003405e-09 | 0.09754661 | 0.002438665 | 0.002 | 975609.4
[10 empty] | 5326000 | 79026503903.0 | 1.59583e-10 | 1.308712e-22 | 6.535124e-11 | 2.002581e-12 | 2.002856e-09 | 0.09754662 | 0.002438665 | 0.002 | 975792.6
[10 empty] | 5327000 | 79041341774.5 | 1.595542e-10 | 1.308476e-22 | 6.535738e-11 | 2.002032e-12 | 2.002307e-09 | 0.09754662 | 0.002438665 | 0.002 | 975975.8
[10 empty] | 5328000 | 79056179646.1 | 1.595254e-10 | 1.30824e-22 | 6.536351e-11 | 2.001484e-12 | 2.001758e-09 | 0.09754662 | 0.002438666 | 0.002 | 976159
[10 empty] | 5329000 | 79071017517.6 | 1.594967e-10 | 1.308004e-22 | 6.536964e-11 | 2.000935e-12 | 2.001209e-09 | 0.09754662 | 0.002438666 | 0.002 | 976342.2
[10 empty] | 5330000 | 79085855389.2 | 1.594679e-10 | 1.307769e-22 | 6.537578e-11 | 2.000387e-12 | 2.000661e-09 | 0.09754662 | 0.002438666 | 0.002 | 976525.4
[10 empty] | 5331000 | 79100693260.8 | 1.594392e-10 | 1.307533e-22 | 6.538191e-11 | 1.999839e-12 | 2.000113e-09 | 0.09754663 | 0.002438666 | 0.002 | 976708.6
[10 empty] | 5332000 | 79115531132.3 | 1.594105e-10 | 1.307297e-22 | 6.538804e-11 | 1.999291e-12 | 1.999565e-09 | 0.09754663 | 0.002438666 | 0.002 | 976891.8
[10 empty] | 5333000 | 79130369003.9 | 1.593818e-10 | 1.307062e-22 | 6.539417e-11 | 1.998744e-12 | 1.999018e-09 | 0.09754663 | 0.002438666 | 0.002 | 977075.1
[10 empty] | 5334000 | 79145206875.4 | 1.593531e-10 | 1.306827e-22 | 6.54003e-11 | 1.998197e-12 | 1.99847e-09 | 0.09754663 | 0.002438666 | 0.002 | 977258.3
[10 empty] | 5335000 | 79160044747.0 | 1.593244e-10 | 1.306591e-22 | 6.540643e-11 | 1.99765e-12 | 1.997923e-09 | 0.09754663 | 0.002438666 | 0.002 | 977441.5
[10 empty] | 5336000 | 79174882618.5 | 1.592957e-10 | 1.306356e-22 | 6.541256e-11 | 1.997103e-12 | 1.997376e-09 | 0.09754664 | 0.002438666 | 0.002 | 977624.7
[10 empty] | 5337000 | 79189720490.1 | 1.592671e-10 | 1.306121e-22 | 6.541869e-11 | 1.996557e-12 | 1.99683e-09 | 0.09754664 | 0.002438666 | 0.002 | 977807.9
[10 empty] | 5338000 | 79204558361.6 | 1.592384e-10 | 1.305886e-22 | 6.542482e-11 | 1.99601e-12 | 1.996284e-09 | 0.09754664 | 0.002438666 | 0.002 | 977991.1
[10 empty] | 5339000 | 79219396233.2 | 1.592098e-10 | 1.305651e-22 | 6.543095e-11 | 1.995465e-12 | 1.995738e-09 | 0.09754664 | 0.002438666 | 0.002 | 978174.3
[10 empty] | 5340000 | 79234234104.8 | 1.591811e-10 | 1.305417e-22 | 6.543708e-11 | 1.994919e-12 | 1.995192e-09 | 0.09754664 | 0.002438666 | 0.002 | 978357.6
[10 empty] | 5341000 | 79249071976.3 | 1.591525e-10 | 1.305182e-22 | 6.54432e-11 | 1.994373e-12 | 1.994646e-09 | 0.09754665 | 0.002438666 | 0.002 | 978540.8
[10 empty] | 5342000 | 79263909847.9 | 1.591239e-10 | 1.304947e-22 | 6.544933e-11 | 1.993828e-12 | 1.994101e-09 | 0.09754665 | 0.002438666 | 0.002 | 978724
[10 empty] | 5343000 | 79278747719.4 | 1.590953e-10 | 1.304713e-22 | 6.545545e-11 | 1.993283e-12 | 1.993556e-09 | 0.09754665 | 0.002438666 | 0.002 | 978907.2
[10 empty] | 5344000 | 79293585591.0 | 1.590667e-10 | 1.304478e-22 | 6.546158e-11 | 1.992739e-12 | 1.993011e-09 | 0.09754665 | 0.002438666 | 0.002 | 979090.4
[10 empty] | 5345000 | 79308423462.5 | 1.590381e-10 | 1.304244e-22 | 6.54677e-11 | 1.992194e-12 | 1.992466e-09 | 0.09754665 | 0.002438666 | 0.002 | 979273.6
[10 empty] | 5346000 | 79323261334.1 | 1.590096e-10 | 1.304009e-22 | 6.547383e-11 | 1.99165e-12 | 1.991922e-09 | 0.09754666 | 0.002438666 | 0.002 | 979456.8
[10 empty] | 5347000 | 79338099205.6 | 1.58981e-10 | 1.303775e-22 | 6.547995e-11 | 1.991106e-12 | 1.991378e-09 | 0.09754666 | 0.002438666 | 0.002 | 979640
[10 empty] | 5348000 | 79352937077.2 | 1.589525e-10 | 1.303541e-22 | 6.548607e-11 | 1.990562e-12 | 1.990834e-09 | 0.09754666 | 0.002438667 | 0.002 | 979823.3
[10 empty] | 5349000 | 79367774948.8 | 1.589239e-10 | 1.303307e-22 | 6.54922e-11 | 1.990019e-12 | 1.990291e-09 | 0.09754666 | 0.002438667 | 0.002 | 980006.5
[10 empty] | 5350000 | 79382612820.3 | 1.588954e-10 | 1.303073e-22 | 6.549832e-11 | 1.989476e-12 | 1.989747e-09 | 0.09754666 | 0.002438667 | 0.002 | 980189.7
[10 empty] | 5351000 | 79397450691.9 | 1.588669e-10 | 1.302839e-22 | 6.550444e-11 | 1.988933e-12 | 1.989204e-09 | 0.09754667 | 0.002438667 | 0.002 | 980372.9
[10 empty] | 5352000 | 79412288563.4 | 1.588384e-10 | 1.302606e-22 | 6.551056e-11 | 1.98839e-12 | 1.988662e-09 | 0.09754667 | 0.002438667 | 0.002 | 980556.1
[10 empty] | 5353000 | 79427126435.0 | 1.588099e-10 | 1.302372e-22 | 6.551668e-11 | 1.987848e-12 | 1.988119e-09 | 0.09754667 | 0.002438667 | 0.002 | 980739.3
[10 empty] | 5354000 | 79441964306.5 | 1.587814e-10 | 1.302138e-22 | 6.55228e-11 | 1.987306e-12 | 1.987577e-09 | 0.09754667 | 0.002438667 | 0.002 | 980922.5
[10 empty] | 5355000 | 79456802178.1 | 1.587529e-10 | 1.301905e-22 | 6.552892e-11 | 1.986764e-12 | 1.987035e-09 | 0.09754667 | 0.002438667 | 0.002 | 981105.7
[10 empty] | 5356000 | 79471640049.6 | 1.587244e-10 | 1.301671e-22 | 6.553504e-11 | 1.986222e-12 | 1.986493e-09 | 0.09754668 | 0.002438667 | 0.002 | 981289
[10 empty] | 5357000 | 79486477921.2 | 1.58696e-10 | 1.301438e-22 | 6.554115e-11 | 1.985681e-12 | 1.985951e-09 | 0.09754668 | 0.002438667 | 0.002 | 981472.2
[10 empty] | 5358000 | 79501315792.7 | 1.586675e-10 | 1.301205e-22 | 6.554727e-11 | 1.985139e-12 | 1.98541e-09 | 0.09754668 | 0.002438667 | 0.002 | 981655.4
[10 empty] | 5359000 | 79516153664.3 | 1.586391e-10 | 1.300971e-22 | 6.555339e-11 | 1.984598e-12 | 1.984869e-09 | 0.09754668 | 0.002438667 | 0.002 | 981838.6
[10 empty] | 5360000 | 79530991535.9 | 1.586107e-10 | 1.300738e-22 | 6.55595e-11 | 1.984058e-12 | 1.984328e-09 | 0.09754668 | 0.002438667 | 0.002 | 982021.8
[10 empty] | 5361000 | 79545829407.4 | 1.585823e-10 | 1.300505e-22 | 6.556562e-11 | 1.983517e-12 | 1.983787e-09 | 0.09754669 | 0.002438667 | 0.002 | 982205
[10 empty] | 5362000 | 79560667279.0 | 1.585539e-10 | 1.300272e-22 | 6.557173e-11 | 1.982977e-12 | 1.983247e-09 | 0.09754669 | 0.002438667 | 0.002 | 982388.2
[10 empty] | 5363000 | 79575505150.5 | 1.585255e-10 | 1.30004e-22 | 6.557785e-11 | 1.982437e-12 | 1.982707e-09 | 0.09754669 | 0.002438667 | 0.002 | 982571.5
[10 empty] | 5364000 | 79590343022.1 | 1.584971e-10 | 1.299807e-22 | 6.558396e-11 | 1.981897e-12 | 1.982167e-09 | 0.09754669 | 0.002438667 | 0.002 | 982754.7
[10 empty] | 5365000 | 79605180893.6 | 1.584687e-10 | 1.299574e-22 | 6.559007e-11 | 1.981358e-12 | 1.981628e-09 | 0.09754669 | 0.002438667 | 0.002 | 982937.9
[10 empty] | 5366000 | 79620018765.2 | 1.584404e-10 | 1.299342e-22 | 6.559619e-11 | 1.980819e-12 | 1.981088e-09 | 0.0975467 | 0.002438667 | 0.002 | 983121.1
[10 empty] | 5367000 | 79634856636.7 | 1.58412e-10 | 1.299109e-22 | 6.56023e-11 | 1.98028e-12 | 1.980549e-09 | 0.0975467 | 0.002438667 | 0.002 | 983304.3
[10 empty] | 5368000 | 79649694508.3 | 1.583837e-10 | 1.298877e-22 | 6.560841e-11 | 1.979741e-12 | 1.98001e-09 | 0.0975467 | 0.002438668 | 0.002 | 983487.5
[10 empty] | 5369000 | 79664532379.9 | 1.583553e-10 | 1.298644e-22 | 6.561452e-11 | 1.979203e-12 | 1.979472e-09 | 0.0975467 | 0.002438668 | 0.002 | 983670.7
[10 empty] | 5370000 | 79679370251.4 | 1.58327e-10 | 1.298412e-22 | 6.562063e-11 | 1.978664e-12 | 1.978933e-09 | 0.0975467 | 0.002438668 | 0.002 | 983853.9
[10 empty] | 5371000 | 79694208123.0 | 1.582987e-10 | 1.29818e-22 | 6.562674e-11 | 1.978126e-12 | 1.978395e-09 | 0.09754671 | 0.002438668 | 0.002 | 984037.2
[10 empty] | 5372000 | 79709045994.5 | 1.582704e-10 | 1.297948e-22 | 6.563285e-11 | 1.977589e-12 | 1.977858e-09 | 0.09754671 | 0.002438668 | 0.002 | 984220.4
[10 empty] | 5373000 | 79723883866.1 | 1.582421e-10 | 1.297716e-22 | 6.563896e-11 | 1.977051e-12 | 1.97732e-09 | 0.09754671 | 0.002438668 | 0.002 | 984403.6
[10 empty] | 5374000 | 79738721737.6 | 1.582138e-10 | 1.297484e-22 | 6.564507e-11 | 1.976514e-12 | 1.976783e-09 | 0.09754671 | 0.002438668 | 0.002 | 984586.8
[10 empty] | 5375000 | 79753559609.2 | 1.581856e-10 | 1.297252e-22 | 6.565117e-11 | 1.975977e-12 | 1.976245e-09 | 0.09754671 | 0.002438668 | 0.002 | 984770
[10 empty] | 5376000 | 79768397480.7 | 1.581573e-10 | 1.29702e-22 | 6.565728e-11 | 1.97544e-12 | 1.975709e-09 | 0.09754672 | 0.002438668 | 0.002 | 984953.2
[10 empty] | 5377000 | 79783235352.3 | 1.581291e-10 | 1.296789e-22 | 6.566339e-11 | 1.974904e-12 | 1.975172e-09 | 0.09754672 | 0.002438668 | 0.002 | 985136.4
[10 empty] | 5378000 | 79798073223.9 | 1.581008e-10 | 1.296557e-22 | 6.566949e-11 | 1.974367e-12 | 1.974636e-09 | 0.09754672 | 0.002438668 | 0.002 | 985319.6
[10 empty] | 5379000 | 79812911095.4 | 1.580726e-10 | 1.296326e-22 | 6.56756e-11 | 1.973831e-12 | 1.974099e-09 | 0.09754672 | 0.002438668 | 0.002 | 985502.9
[10 empty] | 5380000 | 79827748967.0 | 1.580444e-10 | 1.296094e-22 | 6.56817e-11 | 1.973296e-12 | 1.973564e-09 | 0.09754672 | 0.002438668 | 0.002 | 985686.1
[10 empty] | 5381000 | 79842586838.5 | 1.580162e-10 | 1.295863e-22 | 6.56878e-11 | 1.97276e-12 | 1.973028e-09 | 0.09754673 | 0.002438668 | 0.002 | 985869.3
[10 empty] | 5382000 | 79857424710.1 | 1.57988e-10 | 1.295632e-22 | 6.569391e-11 | 1.972225e-12 | 1.972493e-09 | 0.09754673 | 0.002438668 | 0.002 | 986052.5
[10 empty] | 5383000 | 79872262581.6 | 1.579598e-10 | 1.2954e-22 | 6.570001e-11 | 1.97169e-12 | 1.971957e-09 | 0.09754673 | 0.002438668 | 0.002 | 986235.7
[10 empty] | 5384000 | 79887100453.2 | 1.579316e-10 | 1.295169e-22 | 6.570611e-11 | 1.971155e-12 | 1.971423e-09 | 0.09754673 | 0.002438668 | 0.002 | 986418.9
[10 empty] | 5385000 | 79901938324.7 | 1.579035e-10 | 1.294938e-22 | 6.571222e-11 | 1.970621e-12 | 1.970888e-09 | 0.09754673 | 0.002438668 | 0.002 | 986602.1
[10 empty] | 5386000 | 79916776196.3 | 1.578753e-10 | 1.294708e-22 | 6.571832e-11 | 1.970086e-12 | 1.970353e-09 | 0.09754674 | 0.002438668 | 0.002 | 986785.4
[10 empty] | 5387000 | 79931614067.8 | 1.578472e-10 | 1.294477e-22 | 6.572442e-11 | 1.969552e-12 | 1.969819e-09 | 0.09754674 | 0.002438668 | 0.002 | 986968.6
[10 empty] | 5388000 | 79946451939.4 | 1.57819e-10 | 1.294246e-22 | 6.573052e-11 | 1.969018e-12 | 1.969285e-09 | 0.09754674 | 0.002438669 | 0.002 | 987151.8
[10 empty] | 5389000 | 79961289811.0 | 1.577909e-10 | 1.294015e-22 | 6.573662e-11 | 1.968485e-12 | 1.968752e-09 | 0.09754674 | 0.002438669 | 0.002 | 987335
[10 empty] | 5390000 | 79976127682.5 | 1.577628e-10 | 1.293785e-22 | 6.574272e-11 | 1.967952e-12 | 1.968218e-09 | 0.09754674 | 0.002438669 | 0.002 | 987518.2
[10 empty] | 5391000 | 79990965554.1 | 1.577347e-10 | 1.293554e-22 | 6.574881e-11 | 1.967418e-12 | 1.967685e-09 | 0.09754675 | 0.002438669 | 0.002 | 987701.4
[10 empty] | 5392000 | 80005803425.6 | 1.577066e-10 | 1.293324e-22 | 6.575491e-11 | 1.966886e-12 | 1.967152e-09 | 0.09754675 | 0.002438669 | 0.002 | 987884.6
[10 empty] | 5393000 | 80020641297.2 | 1.576785e-10 | 1.293094e-22 | 6.576101e-11 | 1.966353e-12 | 1.966619e-09 | 0.09754675 | 0.002438669 | 0.002 | 988067.8
[10 empty] | 5394000 | 80035479168.7 | 1.576504e-10 | 1.292863e-22 | 6.57671e-11 | 1.965821e-12 | 1.966087e-09 | 0.09754675 | 0.002438669 | 0.002 | 988251.1
[10 empty] | 5395000 | 80050317040.3 | 1.576224e-10 | 1.292633e-22 | 6.57732e-11 | 1.965289e-12 | 1.965555e-09 | 0.09754675 | 0.002438669 | 0.002 | 988434.3
[10 empty] | 5396000 | 80065154911.8 | 1.575943e-10 | 1.292403e-22 | 6.57793e-11 | 1.964757e-12 | 1.965023e-09 | 0.09754676 | 0.002438669 | 0.002 | 988617.5
[10 empty] | 5397000 | 80079992783.4 | 1.575663e-10 | 1.292173e-22 | 6.578539e-11 | 1.964225e-12 | 1.964491e-09 | 0.09754676 | 0.002438669 | 0.002 | 988800.7
[10 empty] | 5398000 | 80094830655.0 | 1.575382e-10 | 1.291943e-22 | 6.579149e-11 | 1.963694e-12 | 1.963959e-09 | 0.09754676 | 0.002438669 | 0.002 | 988983.9
[10 empty] | 5399000 | 80109668526.5 | 1.575102e-10 | 1.291713e-22 | 6.579758e-11 | 1.963163e-12 | 1.963428e-09 | 0.09754676 | 0.002438669 | 0.002 | 989167.1
[10 empty] | 5400000 | 80124506398.1 | 1.574822e-10 | 1.291484e-22 | 6.580367e-11 | 1.962632e-12 | 1.962897e-09 | 0.09754676 | 0.002438669 | 0.002 | 989350.3
[10 empty] | 5401000 | 80139344269.6 | 1.574542e-10 | 1.291254e-22 | 6.580977e-11 | 1.962101e-12 | 1.962366e-09 | 0.09754677 | 0.002438669 | 0.002 | 989533.5
[10 empty] | 5402000 | 80154182141.2 | 1.574262e-10 | 1.291025e-22 | 6.581586e-11 | 1.961571e-12 | 1.961836e-09 | 0.09754677 | 0.002438669 | 0.002 | 989716.8
[10 empty] | 5403000 | 80169020012.7 | 1.573982e-10 | 1.290795e-22 | 6.582195e-11 | 1.96104e-12 | 1.961306e-09 | 0.09754677 | 0.002438669 | 0.002 | 989900
[10 empty] | 5404000 | 80183857884.3 | 1.573702e-10 | 1.290566e-22 | 6.582804e-11 | 1.960511e-12 | 1.960775e-09 | 0.09754677 | 0.002438669 | 0.002 | 990083.2
[10 empty] | 5405000 | 80198695755.8 | 1.573423e-10 | 1.290336e-22 | 6.583413e-11 | 1.959981e-12 | 1.960246e-09 | 0.09754677 | 0.002438669 | 0.002 | 990266.4
[10 empty] | 5406000 | 80213533627.4 | 1.573143e-10 | 1.290107e-22 | 6.584022e-11 | 1.959451e-12 | 1.959716e-09 | 0.09754678 | 0.002438669 | 0.002 | 990449.6
[10 empty] | 5407000 | 80228371499.0 | 1.572864e-10 | 1.289878e-22 | 6.584631e-11 | 1.958922e-12 | 1.959187e-09 | 0.09754678 | 0.002438669 | 0.002 | 990632.8
[10 empty] | 5408000 | 80243209370.5 | 1.572585e-10 | 1.289649e-22 | 6.58524e-11 | 1.958393e-12 | 1.958658e-09 | 0.09754678 | 0.002438669 | 0.002 | 990816
[10 empty] | 5409000 | 80258047242.1 | 1.572305e-10 | 1.28942e-22 | 6.585849e-11 | 1.957865e-12 | 1.958129e-09 | 0.09754678 | 0.00243867 | 0.002 | 990999.3
[10 empty] | 5410000 | 80272885113.6 | 1.572026e-10 | 1.289191e-22 | 6.586457e-11 | 1.957336e-12 | 1.9576e-09 | 0.09754678 | 0.00243867 | 0.002 | 991182.5
[10 empty] | 5411000 | 80287722985.2 | 1.571747e-10 | 1.288962e-22 | 6.587066e-11 | 1.956808e-12 | 1.957072e-09 | 0.09754679 | 0.00243867 | 0.002 | 991365.7
[10 empty] | 5412000 | 80302560856.7 | 1.571468e-10 | 1.288733e-22 | 6.587675e-11 | 1.95628e-12 | 1.956544e-09 | 0.09754679 | 0.00243867 | 0.002 | 991548.9
[10 empty] | 5413000 | 80317398728.3 | 1.571189e-10 | 1.288505e-22 | 6.588283e-11 | 1.955752e-12 | 1.956016e-09 | 0.09754679 | 0.00243867 | 0.002 | 991732.1
[10 empty] | 5414000 | 80332236599.8 | 1.570911e-10 | 1.288276e-22 | 6.588892e-11 | 1.955224e-12 | 1.955488e-09 | 0.09754679 | 0.00243867 | 0.002 | 991915.3
[10 empty] | 5415000 | 80347074471.4 | 1.570632e-10 | 1.288048e-22 | 6.5895e-11 | 1.954697e-12 | 1.954961e-09 | 0.09754679 | 0.00243867 | 0.002 | 992098.5
[10 empty] | 5416000 | 80361912342.9 | 1.570354e-10 | 1.287819e-22 | 6.590109e-11 | 1.95417e-12 | 1.954434e-09 | 0.0975468 | 0.00243867 | 0.002 | 992281.7
[10 empty] | 5417000 | 80376750214.5 | 1.570075e-10 | 1.287591e-22 | 6.590717e-11 | 1.953643e-12 | 1.953907e-09 | 0.0975468 | 0.00243867 | 0.002 | 992465
[10 empty] | 5418000 | 80391588086.1 | 1.569797e-10 | 1.287363e-22 | 6.591325e-11 | 1.953117e-12 | 1.95338e-09 | 0.0975468 | 0.00243867 | 0.002 | 992648.2
[10 empty] | 5419000 | 80406425957.6 | 1.569519e-10 | 1.287135e-22 | 6.591934e-11 | 1.95259e-12 | 1.952854e-09 | 0.0975468 | 0.00243867 | 0.002 | 992831.4
[10 empty] | 5420000 | 80421263829.2 | 1.569241e-10 | 1.286907e-22 | 6.592542e-11 | 1.952064e-12 | 1.952327e-09 | 0.0975468 | 0.00243867 | 0.002 | 993014.6
[10 empty] | 5421000 | 80436101700.7 | 1.568963e-10 | 1.286679e-22 | 6.59315e-11 | 1.951539e-12 | 1.951801e-09 | 0.0975468 | 0.00243867 | 0.002 | 993197.8
[10 empty] | 5422000 | 80450939572.3 | 1.568685e-10 | 1.286451e-22 | 6.593758e-11 | 1.951013e-12 | 1.951276e-09 | 0.09754681 | 0.00243867 | 0.002 | 993381
[10 empty] | 5423000 | 80465777443.8 | 1.568407e-10 | 1.286223e-22 | 6.594366e-11 | 1.950488e-12 | 1.95075e-09 | 0.09754681 | 0.00243867 | 0.002 | 993564.2
[10 empty] | 5424000 | 80480615315.4 | 1.568129e-10 | 1.285995e-22 | 6.594974e-11 | 1.949962e-12 | 1.950225e-09 | 0.09754681 | 0.00243867 | 0.002 | 993747.4
[10 empty] | 5425000 | 80495453186.9 | 1.567852e-10 | 1.285767e-22 | 6.595582e-11 | 1.949437e-12 | 1.9497e-09 | 0.09754681 | 0.00243867 | 0.002 | 993930.7
[10 empty] | 5426000 | 80510291058.5 | 1.567574e-10 | 1.28554e-22 | 6.59619e-11 | 1.948913e-12 | 1.949175e-09 | 0.09754681 | 0.00243867 | 0.002 | 994113.9
[10 empty] | 5427000 | 80525128930.1 | 1.567297e-10 | 1.285312e-22 | 6.596798e-11 | 1.948388e-12 | 1.948651e-09 | 0.09754682 | 0.00243867 | 0.002 | 994297.1
[10 empty] | 5428000 | 80539966801.6 | 1.567019e-10 | 1.285085e-22 | 6.597405e-11 | 1.947864e-12 | 1.948126e-09 | 0.09754682 | 0.00243867 | 0.002 | 994480.3
[10 empty] | 5429000 | 80554804673.2 | 1.566742e-10 | 1.284858e-22 | 6.598013e-11 | 1.94734e-12 | 1.947602e-09 | 0.09754682 | 0.002438671 | 0.002 | 994663.5
[10 empty] | 5430000 | 80569642544.7 | 1.566465e-10 | 1.28463e-22 | 6.598621e-11 | 1.946817e-12 | 1.947078e-09 | 0.09754682 | 0.002438671 | 0.002 | 994846.7
[10 empty] | 5431000 | 80584480416.3 | 1.566188e-10 | 1.284403e-22 | 6.599228e-11 | 1.946293e-12 | 1.946555e-09 | 0.09754682 | 0.002438671 | 0.002 | 995029.9
[10 empty] | 5432000 | 80599318287.8 | 1.565911e-10 | 1.284176e-22 | 6.599836e-11 | 1.94577e-12 | 1.946031e-09 | 0.09754683 | 0.002438671 | 0.002 | 995213.2
[10 empty] | 5433000 | 80614156159.4 | 1.565634e-10 | 1.283949e-22 | 6.600443e-11 | 1.945247e-12 | 1.945508e-09 | 0.09754683 | 0.002438671 | 0.002 | 995396.4
[10 empty] | 5434000 | 80628994030.9 | 1.565358e-10 | 1.283722e-22 | 6.601051e-11 | 1.944724e-12 | 1.944985e-09 | 0.09754683 | 0.002438671 | 0.002 | 995579.6
[10 empty] | 5435000 | 80643831902.5 | 1.565081e-10 | 1.283495e-22 | 6.601658e-11 | 1.944202e-12 | 1.944463e-09 | 0.09754683 | 0.002438671 | 0.002 | 995762.8
[10 empty] | 5436000 | 80658669774.1 | 1.564805e-10 | 1.283269e-22 | 6.602265e-11 | 1.943679e-12 | 1.94394e-09 | 0.09754683 | 0.002438671 | 0.002 | 995946
[10 empty] | 5437000 | 80673507645.6 | 1.564528e-10 | 1.283042e-22 | 6.602873e-11 | 1.943157e-12 | 1.943418e-09 | 0.09754684 | 0.002438671 | 0.002 | 996129.2
[10 empty] | 5438000 | 80688345517.2 | 1.564252e-10 | 1.282815e-22 | 6.60348e-11 | 1.942635e-12 | 1.942896e-09 | 0.09754684 | 0.002438671 | 0.002 | 996312.4
[10 empty] | 5439000 | 80703183388.7 | 1.563976e-10 | 1.282589e-22 | 6.604087e-11 | 1.942114e-12 | 1.942375e-09 | 0.09754684 | 0.002438671 | 0.002 | 996495.6
[10 empty] | 5440000 | 80718021260.3 | 1.5637e-10 | 1.282362e-22 | 6.604694e-11 | 1.941592e-12 | 1.941853e-09 | 0.09754684 | 0.002438671 | 0.002 | 996678.9
[10 empty] | 5441000 | 80732859131.8 | 1.563424e-10 | 1.282136e-22 | 6.605301e-11 | 1.941071e-12 | 1.941332e-09 | 0.09754684 | 0.002438671 | 0.002 | 996862.1
[10 empty] | 5442000 | 80747697003.4 | 1.563148e-10 | 1.28191e-22 | 6.605908e-11 | 1.940551e-12 | 1.940811e-09 | 0.09754685 | 0.002438671 | 0.002 | 997045.3
[10 empty] | 5443000 | 80762534874.9 | 1.562872e-10 | 1.281684e-22 | 6.606515e-11 | 1.94003e-12 | 1.94029e-09 | 0.09754685 | 0.002438671 | 0.002 | 997228.5
[10 empty] | 5444000 | 80777372746.5 | 1.562596e-10 | 1.281458e-22 | 6.607122e-11 | 1.939509e-12 | 1.93977e-09 | 0.09754685 | 0.002438671 | 0.002 | 997411.7
[10 empty] | 5445000 | 80792210618.0 | 1.56232e-10 | 1.281232e-22 | 6.607729e-11 | 1.938989e-12 | 1.939249e-09 | 0.09754685 | 0.002438671 | 0.002 | 997594.9
[10 empty] | 5446000 | 80807048489.6 | 1.562045e-10 | 1.281006e-22 | 6.608335e-11 | 1.938469e-12 | 1.938729e-09 | 0.09754685 | 0.002438671 | 0.002 | 997778.1
[10 empty] | 5447000 | 80821886361.2 | 1.56177e-10 | 1.28078e-22 | 6.608942e-11 | 1.93795e-12 | 1.93821e-09 | 0.09754686 | 0.002438671 | 0.002 | 997961.3
[10 empty] | 5448000 | 80836724232.7 | 1.561494e-10 | 1.280554e-22 | 6.609549e-11 | 1.93743e-12 | 1.93769e-09 | 0.09754686 | 0.002438671 | 0.002 | 998144.6
[10 empty] | 5449000 | 80851562104.3 | 1.561219e-10 | 1.280328e-22 | 6.610155e-11 | 1.936911e-12 | 1.937171e-09 | 0.09754686 | 0.002438671 | 0.002 | 998327.8
[10 empty] | 5450000 | 80866399975.8 | 1.560944e-10 | 1.280103e-22 | 6.610762e-11 | 1.936392e-12 | 1.936651e-09 | 0.09754686 | 0.002438672 | 0.002 | 998511
[10 empty] | 5451000 | 80881237847.4 | 1.560669e-10 | 1.279877e-22 | 6.611368e-11 | 1.935873e-12 | 1.936133e-09 | 0.09754686 | 0.002438672 | 0.002 | 998694.2
[10 empty] | 5452000 | 80896075718.9 | 1.560394e-10 | 1.279652e-22 | 6.611975e-11 | 1.935355e-12 | 1.935614e-09 | 0.09754687 | 0.002438672 | 0.002 | 998877.4
[10 empty] | 5453000 | 80910913590.5 | 1.560119e-10 | 1.279426e-22 | 6.612581e-11 | 1.934836e-12 | 1.935096e-09 | 0.09754687 | 0.002438672 | 0.002 | 999060.6
[10 empty] | 5454000 | 80925751462.0 | 1.559844e-10 | 1.279201e-22 | 6.613187e-11 | 1.934318e-12 | 1.934577e-09 | 0.09754687 | 0.002438672 | 0.002 | 999243.8
[10 empty] | 5455000 | 80940589333.6 | 1.55957e-10 | 1.278976e-22 | 6.613793e-11 | 1.933801e-12 | 1.934059e-09 | 0.09754687 | 0.002438672 | 0.002 | 999427.1
[10 empty] | 5456000 | 80955427205.2 | 1.559295e-10 | 1.278751e-22 | 6.6144e-11 | 1.933283e-12 | 1.933542e-09 | 0.09754687 | 0.002438672 | 0.002 | 999610.3
[10 empty] | 5457000 | 80970265076.7 | 1.559021e-10 | 1.278526e-22 | 6.615006e-11 | 1.932766e-12 | 1.933024e-09 | 0.09754687 | 0.002438672 | 0.002 | 999793.5
[10 empty] | 5458000 | 80985102948.3 | 1.558747e-10 | 1.278301e-22 | 6.615612e-11 | 1.932248e-12 | 1.932507e-09 | 0.09754688 | 0.002438672 | 0.002 | 999976.7
[10 empty] | 5459000 | 80999940819.8 | 1.558472e-10 | 1.278076e-22 | 6.616218e-11 | 1.931732e-12 | 1.93199e-09 | 0.09754688 | 0.002438672 | 0.002 | 1000159.9
[10 empty] | 5460000 | 81014778691.4 | 1.558198e-10 | 1.277851e-22 | 6.616824e-11 | 1.931215e-12 | 1.931473e-09 | 0.09754688 | 0.002438672 | 0.002 | 1000343.1
[10 empty] | 5461000 | 81029616562.9 | 1.557924e-10 | 1.277626e-22 | 6.61743e-11 | 1.930698e-12 | 1.930957e-09 | 0.09754688 | 0.002438672 | 0.002 | 1000526.3
[10 empty] | 5462000 | 81044454434.5 | 1.55765e-10 | 1.277402e-22 | 6.618036e-11 | 1.930182e-12 | 1.93044e-09 | 0.09754688 | 0.002438672 | 0.002 | 1000709.5
[10 empty] | 5463000 | 81059292306.0 | 1.557376e-10 | 1.277177e-22 | 6.618641e-11 | 1.929666e-12 | 1.929924e-09 | 0.09754689 | 0.002438672 | 0.002 | 1000892.8
[10 empty] | 5464000 | 81074130177.6 | 1.557103e-10 | 1.276952e-22 | 6.619247e-11 | 1.929151e-12 | 1.929408e-09 | 0.09754689 | 0.002438672 | 0.002 | 1001076.0
[10 empty] | 5465000 | 81088968049.2 | 1.556829e-10 | 1.276728e-22 | 6.619853e-11 | 1.928635e-12 | 1.928893e-09 | 0.09754689 | 0.002438672 | 0.002 | 1001259.2
[10 empty] | 5466000 | 81103805920.7 | 1.556555e-10 | 1.276504e-22 | 6.620458e-11 | 1.92812e-12 | 1.928377e-09 | 0.09754689 | 0.002438672 | 0.002 | 1001442.4
[10 empty] | 5467000 | 81118643792.3 | 1.556282e-10 | 1.276279e-22 | 6.621064e-11 | 1.927605e-12 | 1.927862e-09 | 0.09754689 | 0.002438672 | 0.002 | 1001625.6
[10 empty] | 5468000 | 81133481663.8 | 1.556009e-10 | 1.276055e-22 | 6.62167e-11 | 1.92709e-12 | 1.927347e-09 | 0.0975469 | 0.002438672 | 0.002 | 1001808.8
[10 empty] | 5469000 | 81148319535.4 | 1.555735e-10 | 1.275831e-22 | 6.622275e-11 | 1.926575e-12 | 1.926833e-09 | 0.0975469 | 0.002438672 | 0.002 | 1001992.0
[10 empty] | 5470000 | 81163157406.9 | 1.555462e-10 | 1.275607e-22 | 6.62288e-11 | 1.926061e-12 | 1.926318e-09 | 0.0975469 | 0.002438672 | 0.002 | 1002175.2
[10 empty] | 5471000 | 81177995278.5 | 1.555189e-10 | 1.275383e-22 | 6.623486e-11 | 1.925547e-12 | 1.925804e-09 | 0.0975469 | 0.002438673 | 0.002 | 1002358.5
[10 empty] | 5472000 | 81192833150.0 | 1.554916e-10 | 1.275159e-22 | 6.624091e-11 | 1.925033e-12 | 1.92529e-09 | 0.0975469 | 0.002438673 | 0.002 | 1002541.7
[10 empty] | 5473000 | 81207671021.6 | 1.554643e-10 | 1.274936e-22 | 6.624696e-11 | 1.924519e-12 | 1.924776e-09 | 0.09754691 | 0.002438673 | 0.002 | 1002724.9
[10 empty] | 5474000 | 81222508893.1 | 1.554371e-10 | 1.274712e-22 | 6.625302e-11 | 1.924006e-12 | 1.924263e-09 | 0.09754691 | 0.002438673 | 0.002 | 1002908.1
[10 empty] | 5475000 | 81237346764.7 | 1.554098e-10 | 1.274488e-22 | 6.625907e-11 | 1.923493e-12 | 1.923749e-09 | 0.09754691 | 0.002438673 | 0.002 | 1003091.3
[10 empty] | 5476000 | 81252184636.3 | 1.553825e-10 | 1.274265e-22 | 6.626512e-11 | 1.92298e-12 | 1.923236e-09 | 0.09754691 | 0.002438673 | 0.002 | 1003274.5
[10 empty] | 5477000 | 81267022507.8 | 1.553553e-10 | 1.274041e-22 | 6.627117e-11 | 1.922467e-12 | 1.922724e-09 | 0.09754691 | 0.002438673 | 0.002 | 1003457.7
[10 empty] | 5478000 | 81281860379.4 | 1.553281e-10 | 1.273818e-22 | 6.627722e-11 | 1.921955e-12 | 1.922211e-09 | 0.09754692 | 0.002438673 | 0.002 | 1003641.0
[10 empty] | 5479000 | 81296698250.9 | 1.553008e-10 | 1.273595e-22 | 6.628327e-11 | 1.921442e-12 | 1.921699e-09 | 0.09754692 | 0.002438673 | 0.002 | 1003824.2
[10 empty] | 5480000 | 81311536122.5 | 1.552736e-10 | 1.273372e-22 | 6.628932e-11 | 1.92093e-12 | 1.921186e-09 | 0.09754692 | 0.002438673 | 0.002 | 1004007.4
[10 empty] | 5481000 | 81326373994.0 | 1.552464e-10 | 1.273148e-22 | 6.629536e-11 | 1.920419e-12 | 1.920674e-09 | 0.09754692 | 0.002438673 | 0.002 | 1004190.6
[10 empty] | 5482000 | 81341211865.6 | 1.552192e-10 | 1.272925e-22 | 6.630141e-11 | 1.919907e-12 | 1.920163e-09 | 0.09754692 | 0.002438673 | 0.002 | 1004373.8
[10 empty] | 5483000 | 81356049737.1 | 1.55192e-10 | 1.272702e-22 | 6.630746e-11 | 1.919396e-12 | 1.919651e-09 | 0.09754692 | 0.002438673 | 0.002 | 1004557.0
[10 empty] | 5484000 | 81370887608.7 | 1.551648e-10 | 1.27248e-22 | 6.63135e-11 | 1.918885e-12 | 1.91914e-09 | 0.09754693 | 0.002438673 | 0.002 | 1004740.2
[10 empty] | 5485000 | 81385725480.3 | 1.551377e-10 | 1.272257e-22 | 6.631955e-11 | 1.918374e-12 | 1.918629e-09 | 0.09754693 | 0.002438673 | 0.002 | 1004923.4
[10 empty] | 5486000 | 81400563351.8 | 1.551105e-10 | 1.272034e-22 | 6.63256e-11 | 1.917863e-12 | 1.918118e-09 | 0.09754693 | 0.002438673 | 0.002 | 1005106.7
[10 empty] | 5487000 | 81415401223.4 | 1.550834e-10 | 1.271811e-22 | 6.633164e-11 | 1.917353e-12 | 1.917608e-09 | 0.09754693 | 0.002438673 | 0.002 | 1005289.9
[10 empty] | 5488000 | 81430239094.9 | 1.550562e-10 | 1.271589e-22 | 6.633768e-11 | 1.916842e-12 | 1.917097e-09 | 0.09754693 | 0.002438673 | 0.002 | 1005473.1
[10 empty] | 5489000 | 81445076966.5 | 1.550291e-10 | 1.271366e-22 | 6.634373e-11 | 1.916332e-12 | 1.916587e-09 | 0.09754694 | 0.002438673 | 0.002 | 1005656.3
[10 empty] | 5490000 | 81459914838.0 | 1.55002e-10 | 1.271144e-22 | 6.634977e-11 | 1.915823e-12 | 1.916077e-09 | 0.09754694 | 0.002438673 | 0.002 | 1005839.5
[10 empty] | 5491000 | 81474752709.6 | 1.549749e-10 | 1.270922e-22 | 6.635581e-11 | 1.915313e-12 | 1.915568e-09 | 0.09754694 | 0.002438674 | 0.002 | 1006022.7
[10 empty] | 5492000 | 81489590581.1 | 1.549478e-10 | 1.270699e-22 | 6.636186e-11 | 1.914804e-12 | 1.915058e-09 | 0.09754694 | 0.002438674 | 0.002 | 1006205.9
[10 empty] | 5493000 | 81504428452.7 | 1.549207e-10 | 1.270477e-22 | 6.63679e-11 | 1.914295e-12 | 1.914549e-09 | 0.09754694 | 0.002438674 | 0.002 | 1006389.1
[10 empty] | 5494000 | 81519266324.3 | 1.548936e-10 | 1.270255e-22 | 6.637394e-11 | 1.913786e-12 | 1.91404e-09 | 0.09754695 | 0.002438674 | 0.002 | 1006572.4
[10 empty] | 5495000 | 81534104195.8 | 1.548665e-10 | 1.270033e-22 | 6.637998e-11 | 1.913277e-12 | 1.913532e-09 | 0.09754695 | 0.002438674 | 0.002 | 1006755.6
[10 empty] | 5496000 | 81548942067.4 | 1.548395e-10 | 1.269811e-22 | 6.638602e-11 | 1.912769e-12 | 1.913023e-09 | 0.09754695 | 0.002438674 | 0.002 | 1006938.8
[10 empty] | 5497000 | 81563779938.9 | 1.548124e-10 | 1.269589e-22 | 6.639206e-11 | 1.912261e-12 | 1.912515e-09 | 0.09754695 | 0.002438674 | 0.002 | 1007122.0
[10 empty] | 5498000 | 81578617810.5 | 1.547854e-10 | 1.269367e-22 | 6.63981e-11 | 1.911753e-12 | 1.912007e-09 | 0.09754695 | 0.002438674 | 0.002 | 1007305.2
[10 empty] | 5499000 | 81593455682.0 | 1.547583e-10 | 1.269146e-22 | 6.640413e-11 | 1.911245e-12 | 1.911499e-09 | 0.09754696 | 0.002438674 | 0.002 | 1007488.4
[10 empty] | 5500000 | 81608293553.6 | 1.547313e-10 | 1.268924e-22 | 6.641017e-11 | 1.910738e-12 | 1.910991e-09 | 0.09754696 | 0.002438674 | 0.002 | 1007671.6
[10 empty] | 5501000 | 81623131425.1 | 1.547043e-10 | 1.268703e-22 | 6.641621e-11 | 1.91023e-12 | 1.910484e-09 | 0.09754696 | 0.002438674 | 0.002 | 1007854.8
[10 empty] | 5502000 | 81637969296.7 | 1.546773e-10 | 1.268481e-22 | 6.642224e-11 | 1.909723e-12 | 1.909977e-09 | 0.09754696 | 0.002438674 | 0.002 | 1008038.1
[10 empty] | 5503000 | 81652807168.3 | 1.546503e-10 | 1.26826e-22 | 6.642828e-11 | 1.909217e-12 | 1.90947e-09 | 0.09754696 | 0.002438674 | 0.002 | 1008221.3
[10 empty] | 5504000 | 81667645039.8 | 1.546233e-10 | 1.268038e-22 | 6.643432e-11 | 1.90871e-12 | 1.908963e-09 | 0.09754696 | 0.002438674 | 0.002 | 1008404.5
[10 empty] | 5505000 | 81682482911.4 | 1.545963e-10 | 1.267817e-22 | 6.644035e-11 | 1.908204e-12 | 1.908457e-09 | 0.09754697 | 0.002438674 | 0.002 | 1008587.7
[10 empty] | 5506000 | 81697320782.9 | 1.545694e-10 | 1.267596e-22 | 6.644638e-11 | 1.907698e-12 | 1.907951e-09 | 0.09754697 | 0.002438674 | 0.002 | 1008770.9
[10 empty] | 5507000 | 81712158654.5 | 1.545424e-10 | 1.267375e-22 | 6.645242e-11 | 1.907192e-12 | 1.907445e-09 | 0.09754697 | 0.002438674 | 0.002 | 1008954.1
[10 empty] | 5508000 | 81726996526.0 | 1.545155e-10 | 1.267154e-22 | 6.645845e-11 | 1.906686e-12 | 1.906939e-09 | 0.09754697 | 0.002438674 | 0.002 | 1009137.3
[10 empty] | 5509000 | 81741834397.6 | 1.544885e-10 | 1.266933e-22 | 6.646448e-11 | 1.906181e-12 | 1.906433e-09 | 0.09754697 | 0.002438674 | 0.002 | 1009320.6
[10 empty] | 5510000 | 81756672269.1 | 1.544616e-10 | 1.266712e-22 | 6.647052e-11 | 1.905675e-12 | 1.905928e-09 | 0.09754698 | 0.002438674 | 0.002 | 1009503.8
[10 empty] | 5511000 | 81771510140.7 | 1.544347e-10 | 1.266492e-22 | 6.647655e-11 | 1.905171e-12 | 1.905423e-09 | 0.09754698 | 0.002438674 | 0.002 | 1009687.0
[10 empty] | 5512000 | 81786348012.2 | 1.544078e-10 | 1.266271e-22 | 6.648258e-11 | 1.904666e-12 | 1.904918e-09 | 0.09754698 | 0.002438675 | 0.002 | 1009870.2
[10 empty] | 5513000 | 81801185883.8 | 1.543809e-10 | 1.26605e-22 | 6.648861e-11 | 1.904161e-12 | 1.904413e-09 | 0.09754698 | 0.002438675 | 0.002 | 1010053.4
[10 empty] | 5514000 | 81816023755.4 | 1.54354e-10 | 1.26583e-22 | 6.649464e-11 | 1.903657e-12 | 1.903909e-09 | 0.09754698 | 0.002438675 | 0.002 | 1010236.6
[10 empty] | 5515000 | 81830861626.9 | 1.543271e-10 | 1.265609e-22 | 6.650067e-11 | 1.903153e-12 | 1.903405e-09 | 0.09754699 | 0.002438675 | 0.002 | 1010419.8
[10 empty] | 5516000 | 81845699498.5 | 1.543002e-10 | 1.265389e-22 | 6.65067e-11 | 1.902649e-12 | 1.902901e-09 | 0.09754699 | 0.002438675 | 0.002 | 1010603.0
[10 empty] | 5517000 | 81860537370.0 | 1.542734e-10 | 1.265169e-22 | 6.651273e-11 | 1.902145e-12 | 1.902397e-09 | 0.09754699 | 0.002438675 | 0.002 | 1010786.3
[10 empty] | 5518000 | 81875375241.6 | 1.542465e-10 | 1.264949e-22 | 6.651875e-11 | 1.901642e-12 | 1.901894e-09 | 0.09754699 | 0.002438675 | 0.002 | 1010969.5
[10 empty] | 5519000 | 81890213113.1 | 1.542197e-10 | 1.264728e-22 | 6.652478e-11 | 1.901139e-12 | 1.90139e-09 | 0.09754699 | 0.002438675 | 0.002 | 1011152.7
[10 empty] | 5520000 | 81905050984.7 | 1.541928e-10 | 1.264508e-22 | 6.653081e-11 | 1.900636e-12 | 1.900887e-09 | 0.097547 | 0.002438675 | 0.002 | 1011335.9
[10 empty] | 5521000 | 81919888856.2 | 1.54166e-10 | 1.264288e-22 | 6.653683e-11 | 1.900133e-12 | 1.900384e-09 | 0.097547 | 0.002438675 | 0.002 | 1011519.1
[10 empty] | 5522000 | 81934726727.8 | 1.541392e-10 | 1.264068e-22 | 6.654286e-11 | 1.899631e-12 | 1.899882e-09 | 0.097547 | 0.002438675 | 0.002 | 1011702.3
[10 empty] | 5523000 | 81949564599.4 | 1.541124e-10 | 1.263849e-22 | 6.654888e-11 | 1.899128e-12 | 1.899379e-09 | 0.097547 | 0.002438675 | 0.002 | 1011885.5
[10 empty] | 5524000 | 81964402470.9 | 1.540856e-10 | 1.263629e-22 | 6.655491e-11 | 1.898626e-12 | 1.898877e-09 | 0.097547 | 0.002438675 | 0.002 | 1012068.7
[10 empty] | 5525000 | 81979240342.5 | 1.540588e-10 | 1.263409e-22 | 6.656093e-11 | 1.898124e-12 | 1.898375e-09 | 0.097547 | 0.002438675 | 0.002 | 1012252.0
[10 empty] | 5526000 | 81994078214.0 | 1.54032e-10 | 1.26319e-22 | 6.656696e-11 | 1.897623e-12 | 1.897874e-09 | 0.09754701 | 0.002438675 | 0.002 | 1012435.2
[10 empty] | 5527000 | 82008916085.6 | 1.540053e-10 | 1.26297e-22 | 6.657298e-11 | 1.897121e-12 | 1.897372e-09 | 0.09754701 | 0.002438675 | 0.002 | 1012618.4
[10 empty] | 5528000 | 82023753957.1 | 1.539785e-10 | 1.262751e-22 | 6.6579e-11 | 1.89662e-12 | 1.896871e-09 | 0.09754701 | 0.002438675 | 0.002 | 1012801.6
[10 empty] | 5529000 | 82038591828.7 | 1.539518e-10 | 1.262531e-22 | 6.658502e-11 | 1.896119e-12 | 1.89637e-09 | 0.09754701 | 0.002438675 | 0.002 | 1012984.8
[10 empty] | 5530000 | 82053429700.2 | 1.53925e-10 | 1.262312e-22 | 6.659104e-11 | 1.895619e-12 | 1.895869e-09 | 0.09754701 | 0.002438675 | 0.002 | 1013168.0
[10 empty] | 5531000 | 82068267571.8 | 1.538983e-10 | 1.262093e-22 | 6.659706e-11 | 1.895118e-12 | 1.895368e-09 | 0.09754702 | 0.002438675 | 0.002 | 1013351.2
[10 empty] | 5532000 | 82083105443.4 | 1.538716e-10 | 1.261874e-22 | 6.660308e-11 | 1.894618e-12 | 1.894868e-09 | 0.09754702 | 0.002438675 | 0.002 | 1013534.5
[10 empty] | 5533000 | 82097943314.9 | 1.538449e-10 | 1.261655e-22 | 6.66091e-11 | 1.894118e-12 | 1.894368e-09 | 0.09754702 | 0.002438676 | 0.002 | 1013717.7
[10 empty] | 5534000 | 82112781186.5 | 1.538182e-10 | 1.261436e-22 | 6.661512e-11 | 1.893618e-12 | 1.893868e-09 | 0.09754702 | 0.002438676 | 0.002 | 1013900.9
[10 empty] | 5535000 | 82127619058.0 | 1.537915e-10 | 1.261217e-22 | 6.662114e-11 | 1.893118e-12 | 1.893368e-09 | 0.09754702 | 0.002438676 | 0.002 | 1014084.1
[10 empty] | 5536000 | 82142456929.6 | 1.537648e-10 | 1.260998e-22 | 6.662716e-11 | 1.892619e-12 | 1.892869e-09 | 0.09754703 | 0.002438676 | 0.002 | 1014267.3
[10 empty] | 5537000 | 82157294801.1 | 1.537381e-10 | 1.260779e-22 | 6.663318e-11 | 1.89212e-12 | 1.892369e-09 | 0.09754703 | 0.002438676 | 0.002 | 1014450.5
[10 empty] | 5538000 | 82172132672.7 | 1.537115e-10 | 1.260561e-22 | 6.663919e-11 | 1.891621e-12 | 1.89187e-09 | 0.09754703 | 0.002438676 | 0.002 | 1014633.7
[10 empty] | 5539000 | 82186970544.2 | 1.536848e-10 | 1.260342e-22 | 6.664521e-11 | 1.891122e-12 | 1.891371e-09 | 0.09754703 | 0.002438676 | 0.002 | 1014816.9
[10 empty] | 5540000 | 82201808415.8 | 1.536582e-10 | 1.260124e-22 | 6.665122e-11 | 1.890624e-12 | 1.890873e-09 | 0.09754703 | 0.002438676 | 0.002 | 1015000.2
[10 empty] | 5541000 | 82216646287.3 | 1.536316e-10 | 1.259905e-22 | 6.665724e-11 | 1.890125e-12 | 1.890374e-09 | 0.09754704 | 0.002438676 | 0.002 | 1015183.4
[10 empty] | 5542000 | 82231484158.9 | 1.536049e-10 | 1.259687e-22 | 6.666325e-11 | 1.889627e-12 | 1.889876e-09 | 0.09754704 | 0.002438676 | 0.002 | 1015366.6
[10 empty] | 5543000 | 82246322030.5 | 1.535783e-10 | 1.259469e-22 | 6.666927e-11 | 1.889129e-12 | 1.889378e-09 | 0.09754704 | 0.002438676 | 0.002 | 1015549.8
[10 empty] | 5544000 | 82261159902.0 | 1.535517e-10 | 1.259251e-22 | 6.667528e-11 | 1.888632e-12 | 1.888881e-09 | 0.09754704 | 0.002438676 | 0.002 | 1015733.0
[10 empty] | 5545000 | 82275997773.6 | 1.535251e-10 | 1.259032e-22 | 6.66813e-11 | 1.888134e-12 | 1.888383e-09 | 0.09754704 | 0.002438676 | 0.002 | 1015916.2
[10 empty] | 5546000 | 82290835645.1 | 1.534985e-10 | 1.258814e-22 | 6.668731e-11 | 1.887637e-12 | 1.887886e-09 | 0.09754704 | 0.002438676 | 0.002 | 1016099.4
[10 empty] | 5547000 | 82305673516.7 | 1.53472e-10 | 1.258596e-22 | 6.669332e-11 | 1.88714e-12 | 1.887389e-09 | 0.09754705 | 0.002438676 | 0.002 | 1016282.6
[10 empty] | 5548000 | 82320511388.2 | 1.534454e-10 | 1.258379e-22 | 6.669933e-11 | 1.886643e-12 | 1.886892e-09 | 0.09754705 | 0.002438676 | 0.002 | 1016465.9
[10 empty] | 5549000 | 82335349259.8 | 1.534188e-10 | 1.258161e-22 | 6.670534e-11 | 1.886147e-12 | 1.886395e-09 | 0.09754705 | 0.002438676 | 0.002 | 1016649.1
[10 empty] | 5550000 | 82350187131.3 | 1.533923e-10 | 1.257943e-22 | 6.671135e-11 | 1.885651e-12 | 1.885899e-09 | 0.09754705 | 0.002438676 | 0.002 | 1016832.3
[10 empty] | 5551000 | 82365025002.9 | 1.533657e-10 | 1.257725e-22 | 6.671736e-11 | 1.885155e-12 | 1.885403e-09 | 0.09754705 | 0.002438676 | 0.002 | 1017015.5
[10 empty] | 5552000 | 82379862874.5 | 1.533392e-10 | 1.257508e-22 | 6.672337e-11 | 1.884659e-12 | 1.884907e-09 | 0.09754706 | 0.002438676 | 0.002 | 1017198.7
[10 empty] | 5553000 | 82394700746.0 | 1.533127e-10 | 1.25729e-22 | 6.672938e-11 | 1.884163e-12 | 1.884411e-09 | 0.09754706 | 0.002438676 | 0.002 | 1017381.9
[10 empty] | 5554000 | 82409538617.6 | 1.532862e-10 | 1.257073e-22 | 6.673539e-11 | 1.883668e-12 | 1.883915e-09 | 0.09754706 | 0.002438676 | 0.002 | 1017565.1
[10 empty] | 5555000 | 82424376489.1 | 1.532597e-10 | 1.256856e-22 | 6.67414e-11 | 1.883172e-12 | 1.88342e-09 | 0.09754706 | 0.002438677 | 0.002 | 1017748.4
[10 empty] | 5556000 | 82439214360.7 | 1.532332e-10 | 1.256638e-22 | 6.67474e-11 | 1.882677e-12 | 1.882925e-09 | 0.09754706 | 0.002438677 | 0.002 | 1017931.6
[10 empty] | 5557000 | 82454052232.2 | 1.532067e-10 | 1.256421e-22 | 6.675341e-11 | 1.882183e-12 | 1.88243e-09 | 0.09754707 | 0.002438677 | 0.002 | 1018114.8
[10 empty] | 5558000 | 82468890103.8 | 1.531802e-10 | 1.256204e-22 | 6.675942e-11 | 1.881688e-12 | 1.881935e-09 | 0.09754707 | 0.002438677 | 0.002 | 1018298.0
[10 empty] | 5559000 | 82483727975.3 | 1.531538e-10 | 1.255987e-22 | 6.676542e-11 | 1.881194e-12 | 1.881441e-09 | 0.09754707 | 0.002438677 | 0.002 | 1018481.2
[10 empty] | 5560000 | 82498565846.9 | 1.531273e-10 | 1.25577e-22 | 6.677143e-11 | 1.8807e-12 | 1.880947e-09 | 0.09754707 | 0.002438677 | 0.002 | 1018664.4
[10 empty] | 5561000 | 82513403718.5 | 1.531009e-10 | 1.255553e-22 | 6.677743e-11 | 1.880206e-12 | 1.880453e-09 | 0.09754707 | 0.002438677 | 0.002 | 1018847.6
[10 empty] | 5562000 | 82528241590.0 | 1.530744e-10 | 1.255336e-22 | 6.678343e-11 | 1.879712e-12 | 1.879959e-09 | 0.09754707 | 0.002438677 | 0.002 | 1019030.8
[10 empty] | 5563000 | 82543079461.6 | 1.53048e-10 | 1.25512e-22 | 6.678944e-11 | 1.879219e-12 | 1.879465e-09 | 0.09754708 | 0.002438677 | 0.002 | 1019214.1
[10 empty] | 5564000 | 82557917333.1 | 1.530216e-10 | 1.254903e-22 | 6.679544e-11 | 1.878726e-12 | 1.878972e-09 | 0.09754708 | 0.002438677 | 0.002 | 1019397.3
[10 empty] | 5565000 | 82572755204.7 | 1.529952e-10 | 1.254686e-22 | 6.680144e-11 | 1.878232e-12 | 1.878479e-09 | 0.09754708 | 0.002438677 | 0.002 | 1019580.5
[10 empty] | 5566000 | 82587593076.2 | 1.529688e-10 | 1.25447e-22 | 6.680744e-11 | 1.87774e-12 | 1.877986e-09 | 0.09754708 | 0.002438677 | 0.002 | 1019763.7
[10 empty] | 5567000 | 82602430947.8 | 1.529424e-10 | 1.254253e-22 | 6.681344e-11 | 1.877247e-12 | 1.877493e-09 | 0.09754708 | 0.002438677 | 0.002 | 1019946.9
[10 empty] | 5568000 | 82617268819.3 | 1.52916e-10 | 1.254037e-22 | 6.681945e-11 | 1.876755e-12 | 1.877001e-09 | 0.09754709 | 0.002438677 | 0.002 | 1020130.1
[10 empty] | 5569000 | 82632106690.9 | 1.528896e-10 | 1.253821e-22 | 6.682545e-11 | 1.876263e-12 | 1.876509e-09 | 0.09754709 | 0.002438677 | 0.002 | 1020313.3
[10 empty] | 5570000 | 82646944562.4 | 1.528633e-10 | 1.253605e-22 | 6.683144e-11 | 1.875771e-12 | 1.876017e-09 | 0.09754709 | 0.002438677 | 0.002 | 1020496.5
[10 empty] | 5571000 | 82661782434.0 | 1.528369e-10 | 1.253389e-22 | 6.683744e-11 | 1.875279e-12 | 1.875525e-09 | 0.09754709 | 0.002438677 | 0.002 | 1020679.8
[10 empty] | 5572000 | 82676620305.6 | 1.528106e-10 | 1.253172e-22 | 6.684344e-11 | 1.874787e-12 | 1.875033e-09 | 0.09754709 | 0.002438677 | 0.002 | 1020863.0
[10 empty] | 5573000 | 82691458177.1 | 1.527842e-10 | 1.252957e-22 | 6.684944e-11 | 1.874296e-12 | 1.874542e-09 | 0.0975471 | 0.002438677 | 0.002 | 1021046.2
[10 empty] | 5574000 | 82706296048.7 | 1.527579e-10 | 1.252741e-22 | 6.685544e-11 | 1.873805e-12 | 1.874051e-09 | 0.0975471 | 0.002438677 | 0.002 | 1021229.4
[10 empty] | 5575000 | 82721133920.2 | 1.527316e-10 | 1.252525e-22 | 6.686143e-11 | 1.873314e-12 | 1.87356e-09 | 0.0975471 | 0.002438677 | 0.002 | 1021412.6
[10 empty] | 5576000 | 82735971791.8 | 1.527053e-10 | 1.252309e-22 | 6.686743e-11 | 1.872824e-12 | 1.873069e-09 | 0.0975471 | 0.002438678 | 0.002 | 1021595.8
[10 empty] | 5577000 | 82750809663.3 | 1.52679e-10 | 1.252093e-22 | 6.687343e-11 | 1.872333e-12 | 1.872578e-09 | 0.0975471 | 0.002438678 | 0.002 | 1021779.0
[10 empty] | 5578000 | 82765647534.9 | 1.526527e-10 | 1.251878e-22 | 6.687942e-11 | 1.871843e-12 | 1.872088e-09 | 0.0975471 | 0.002438678 | 0.002 | 1021962.3
[10 empty] | 5579000 | 82780485406.4 | 1.526264e-10 | 1.251662e-22 | 6.688542e-11 | 1.871353e-12 | 1.871598e-09 | 0.09754711 | 0.002438678 | 0.002 | 1022145.5
[10 empty] | 5580000 | 82795323278.0 | 1.526001e-10 | 1.251447e-22 | 6.689141e-11 | 1.870863e-12 | 1.871108e-09 | 0.09754711 | 0.002438678 | 0.002 | 1022328.7
[10 empty] | 5581000 | 82810161149.6 | 1.525739e-10 | 1.251232e-22 | 6.68974e-11 | 1.870374e-12 | 1.870619e-09 | 0.09754711 | 0.002438678 | 0.002 | 1022511.9
[10 empty] | 5582000 | 82824999021.1 | 1.525476e-10 | 1.251016e-22 | 6.69034e-11 | 1.869884e-12 | 1.870129e-09 | 0.09754711 | 0.002438678 | 0.002 | 1022695.1
[10 empty] | 5583000 | 82839836892.7 | 1.525214e-10 | 1.250801e-22 | 6.690939e-11 | 1.869395e-12 | 1.86964e-09 | 0.09754711 | 0.002438678 | 0.002 | 1022878.3
[10 empty] | 5584000 | 82854674764.2 | 1.524952e-10 | 1.250586e-22 | 6.691538e-11 | 1.868906e-12 | 1.869151e-09 | 0.09754712 | 0.002438678 | 0.002 | 1023061.5
[10 empty] | 5585000 | 82869512635.8 | 1.524689e-10 | 1.250371e-22 | 6.692137e-11 | 1.868418e-12 | 1.868662e-09 | 0.09754712 | 0.002438678 | 0.002 | 1023244.7
[10 empty] | 5586000 | 82884350507.3 | 1.524427e-10 | 1.250156e-22 | 6.692736e-11 | 1.867929e-12 | 1.868174e-09 | 0.09754712 | 0.002438678 | 0.002 | 1023428.0
[10 empty] | 5587000 | 82899188378.9 | 1.524165e-10 | 1.249941e-22 | 6.693335e-11 | 1.867441e-12 | 1.867685e-09 | 0.09754712 | 0.002438678 | 0.002 | 1023611.2
[10 empty] | 5588000 | 82914026250.4 | 1.523903e-10 | 1.249726e-22 | 6.693934e-11 | 1.866953e-12 | 1.867197e-09 | 0.09754712 | 0.002438678 | 0.002 | 1023794.4
[10 empty] | 5589000 | 82928864122.0 | 1.523641e-10 | 1.249511e-22 | 6.694533e-11 | 1.866465e-12 | 1.866709e-09 | 0.09754713 | 0.002438678 | 0.002 | 1023977.6
[10 empty] | 5590000 | 82943701993.6 | 1.523379e-10 | 1.249297e-22 | 6.695132e-11 | 1.865978e-12 | 1.866221e-09 | 0.09754713 | 0.002438678 | 0.002 | 1024160.8
[10 empty] | 5591000 | 82958539865.1 | 1.523118e-10 | 1.249082e-22 | 6.695731e-11 | 1.86549e-12 | 1.865734e-09 | 0.09754713 | 0.002438678 | 0.002 | 1024344.0
[10 empty] | 5592000 | 82973377736.7 | 1.522856e-10 | 1.248868e-22 | 6.69633e-11 | 1.865003e-12 | 1.865247e-09 | 0.09754713 | 0.002438678 | 0.002 | 1024527.2
[10 empty] | 5593000 | 82988215608.2 | 1.522595e-10 | 1.248653e-22 | 6.696929e-11 | 1.864516e-12 | 1.86476e-09 | 0.09754713 | 0.002438678 | 0.002 | 1024710.4
[10 empty] | 5594000 | 83003053479.8 | 1.522333e-10 | 1.248439e-22 | 6.697527e-11 | 1.864029e-12 | 1.864273e-09 | 0.09754713 | 0.002438678 | 0.002 | 1024893.7
[10 empty] | 5595000 | 83017891351.3 | 1.522072e-10 | 1.248224e-22 | 6.698126e-11 | 1.863543e-12 | 1.863786e-09 | 0.09754714 | 0.002438678 | 0.002 | 1025076.9
[10 empty] | 5596000 | 83032729222.9 | 1.521811e-10 | 1.24801e-22 | 6.698724e-11 | 1.863056e-12 | 1.8633e-09 | 0.09754714 | 0.002438678 | 0.002 | 1025260.1
[10 empty] | 5597000 | 83047567094.4 | 1.52155e-10 | 1.247796e-22 | 6.699323e-11 | 1.86257e-12 | 1.862813e-09 | 0.09754714 | 0.002438679 | 0.002 | 1025443.3
[10 empty] | 5598000 | 83062404966.0 | 1.521289e-10 | 1.247582e-22 | 6.699921e-11 | 1.862084e-12 | 1.862327e-09 | 0.09754714 | 0.002438679 | 0.002 | 1025626.5
[10 empty] | 5599000 | 83077242837.5 | 1.521028e-10 | 1.247368e-22 | 6.70052e-11 | 1.861599e-12 | 1.861842e-09 | 0.09754714 | 0.002438679 | 0.002 | 1025809.7
[10 empty] | 5600000 | 83092080709.1 | 1.520767e-10 | 1.247154e-22 | 6.701118e-11 | 1.861113e-12 | 1.861356e-09 | 0.09754715 | 0.002438679 | 0.002 | 1025992.9
[10 empty] | 5601000 | 83106918580.7 | 1.520506e-10 | 1.24694e-22 | 6.701716e-11 | 1.860628e-12 | 1.860871e-09 | 0.09754715 | 0.002438679 | 0.002 | 1026176.2
[10 empty] | 5602000 | 83121756452.2 | 1.520245e-10 | 1.246726e-22 | 6.702315e-11 | 1.860143e-12 | 1.860386e-09 | 0.09754715 | 0.002438679 | 0.002 | 1026359.4
[10 empty] | 5603000 | 83136594323.8 | 1.519985e-10 | 1.246513e-22 | 6.702913e-11 | 1.859658e-12 | 1.859901e-09 | 0.09754715 | 0.002438679 | 0.002 | 1026542.6
[10 empty] | 5604000 | 83151432195.3 | 1.519724e-10 | 1.246299e-22 | 6.703511e-11 | 1.859174e-12 | 1.859416e-09 | 0.09754715 | 0.002438679 | 0.002 | 1026725.8
[10 empty] | 5605000 | 83166270066.9 | 1.519464e-10 | 1.246085e-22 | 6.704109e-11 | 1.858689e-12 | 1.858931e-09 | 0.09754716 | 0.002438679 | 0.002 | 1026909.0
[10 empty] | 5606000 | 83181107938.4 | 1.519203e-10 | 1.245872e-22 | 6.704707e-11 | 1.858205e-12 | 1.858447e-09 | 0.09754716 | 0.002438679 | 0.002 | 1027092.2
[10 empty] | 5607000 | 83195945810.0 | 1.518943e-10 | 1.245659e-22 | 6.705305e-11 | 1.857721e-12 | 1.857963e-09 | 0.09754716 | 0.002438679 | 0.002 | 1027275.4
[10 empty] | 5608000 | 83210783681.5 | 1.518683e-10 | 1.245445e-22 | 6.705903e-11 | 1.857237e-12 | 1.857479e-09 | 0.09754716 | 0.002438679 | 0.002 | 1027458.6
[10 empty] | 5609000 | 83225621553.1 | 1.518423e-10 | 1.245232e-22 | 6.706501e-11 | 1.856754e-12 | 1.856995e-09 | 0.09754716 | 0.002438679 | 0.002 | 1027641.9
[10 empty] | 5610000 | 83240459424.7 | 1.518163e-10 | 1.245019e-22 | 6.707098e-11 | 1.85627e-12 | 1.856512e-09 | 0.09754716 | 0.002438679 | 0.002 | 1027825.1
[10 empty] | 5611000 | 83255297296.2 | 1.517903e-10 | 1.244806e-22 | 6.707696e-11 | 1.855787e-12 | 1.856029e-09 | 0.09754717 | 0.002438679 | 0.002 | 1028008.3
[10 empty] | 5612000 | 83270135167.8 | 1.517643e-10 | 1.244593e-22 | 6.708294e-11 | 1.855304e-12 | 1.855546e-09 | 0.09754717 | 0.002438679 | 0.002 | 1028191.5
[10 empty] | 5613000 | 83284973039.3 | 1.517384e-10 | 1.24438e-22 | 6.708892e-11 | 1.854822e-12 | 1.855063e-09 | 0.09754717 | 0.002438679 | 0.002 | 1028374.7
[10 empty] | 5614000 | 83299810910.9 | 1.517124e-10 | 1.244167e-22 | 6.709489e-11 | 1.854339e-12 | 1.85458e-09 | 0.09754717 | 0.002438679 | 0.002 | 1028557.9
[10 empty] | 5615000 | 83314648782.4 | 1.516865e-10 | 1.243954e-22 | 6.710087e-11 | 1.853857e-12 | 1.854098e-09 | 0.09754717 | 0.002438679 | 0.002 | 1028741.1
[10 empty] | 5616000 | 83329486654.0 | 1.516605e-10 | 1.243741e-22 | 6.710684e-11 | 1.853375e-12 | 1.853616e-09 | 0.09754718 | 0.002438679 | 0.002 | 1028924.3
[10 empty] | 5617000 | 83344324525.5 | 1.516346e-10 | 1.243529e-22 | 6.711282e-11 | 1.852893e-12 | 1.853134e-09 | 0.09754718 | 0.002438679 | 0.002 | 1029107.6
[10 empty] | 5618000 | 83359162397.1 | 1.516087e-10 | 1.243316e-22 | 6.711879e-11 | 1.852411e-12 | 1.852652e-09 | 0.09754718 | 0.002438679 | 0.002 | 1029290.8
[10 empty] | 5619000 | 83374000268.7 | 1.515828e-10 | 1.243103e-22 | 6.712476e-11 | 1.85193e-12 | 1.85217e-09 | 0.09754718 | 0.00243868 | 0.002 | 1029474.0
[10 empty] | 5620000 | 83388838140.2 | 1.515568e-10 | 1.242891e-22 | 6.713074e-11 | 1.851449e-12 | 1.851689e-09 | 0.09754718 | 0.00243868 | 0.002 | 1029657.2
[10 empty] | 5621000 | 83403676011.8 | 1.51531e-10 | 1.242679e-22 | 6.713671e-11 | 1.850968e-12 | 1.851208e-09 | 0.09754718 | 0.00243868 | 0.002 | 1029840.4
[10 empty] | 5622000 | 83418513883.3 | 1.515051e-10 | 1.242466e-22 | 6.714268e-11 | 1.850487e-12 | 1.850727e-09 | 0.09754719 | 0.00243868 | 0.002 | 1030023.6
[10 empty] | 5623000 | 83433351754.9 | 1.514792e-10 | 1.242254e-22 | 6.714865e-11 | 1.850006e-12 | 1.850246e-09 | 0.09754719 | 0.00243868 | 0.002 | 1030206.8
[10 empty] | 5624000 | 83448189626.4 | 1.514533e-10 | 1.242042e-22 | 6.715462e-11 | 1.849526e-12 | 1.849766e-09 | 0.09754719 | 0.00243868 | 0.002 | 1030390.1
[10 empty] | 5625000 | 83463027498.0 | 1.514275e-10 | 1.24183e-22 | 6.716059e-11 | 1.849046e-12 | 1.849286e-09 | 0.09754719 | 0.00243868 | 0.002 | 1030573.3
[10 empty] | 5626000 | 83477865369.5 | 1.514016e-10 | 1.241618e-22 | 6.716656e-11 | 1.848566e-12 | 1.848806e-09 | 0.09754719 | 0.00243868 | 0.002 | 1030756.5
[10 empty] | 5627000 | 83492703241.1 | 1.513758e-10 | 1.241406e-22 | 6.717253e-11 | 1.848086e-12 | 1.848326e-09 | 0.0975472 | 0.00243868 | 0.002 | 1030939.7
[10 empty] | 5628000 | 83507541112.7 | 1.513499e-10 | 1.241194e-22 | 6.71785e-11 | 1.847606e-12 | 1.847846e-09 | 0.0975472 | 0.00243868 | 0.002 | 1031122.9
[10 empty] | 5629000 | 83522378984.2 | 1.513241e-10 | 1.240982e-22 | 6.718447e-11 | 1.847127e-12 | 1.847367e-09 | 0.0975472 | 0.00243868 | 0.002 | 1031306.1
[10 empty] | 5630000 | 83537216855.8 | 1.512983e-10 | 1.240771e-22 | 6.719043e-11 | 1.846648e-12 | 1.846887e-09 | 0.0975472 | 0.00243868 | 0.002 | 1031489.3
[10 empty] | 5631000 | 83552054727.3 | 1.512725e-10 | 1.240559e-22 | 6.71964e-11 | 1.846169e-12 | 1.846408e-09 | 0.0975472 | 0.00243868 | 0.002 | 1031672.5
[10 empty] | 5632000 | 83566892598.9 | 1.512467e-10 | 1.240347e-22 | 6.720237e-11 | 1.84569e-12 | 1.845929e-09 | 0.09754721 | 0.00243868 | 0.002 | 1031855.8
[10 empty] | 5633000 | 83581730470.4 | 1.512209e-10 | 1.240136e-22 | 6.720833e-11 | 1.845212e-12 | 1.845451e-09 | 0.09754721 | 0.00243868 | 0.002 | 1032039.0
[10 empty] | 5634000 | 83596568342.0 | 1.511951e-10 | 1.239925e-22 | 6.72143e-11 | 1.844733e-12 | 1.844972e-09 | 0.09754721 | 0.00243868 | 0.002 | 1032222.2
[10 empty] | 5635000 | 83611406213.5 | 1.511694e-10 | 1.239713e-22 | 6.722026e-11 | 1.844255e-12 | 1.844494e-09 | 0.09754721 | 0.00243868 | 0.002 | 1032405.4
[10 empty] | 5636000 | 83626244085.1 | 1.511436e-10 | 1.239502e-22 | 6.722623e-11 | 1.843777e-12 | 1.844016e-09 | 0.09754721 | 0.00243868 | 0.002 | 1032588.6
[10 empty] | 5637000 | 83641081956.6 | 1.511178e-10 | 1.239291e-22 | 6.723219e-11 | 1.8433e-12 | 1.843539e-09 | 0.09754721 | 0.00243868 | 0.002 | 1032771.8
[10 empty] | 5638000 | 83655919828.2 | 1.510921e-10 | 1.23908e-22 | 6.723816e-11 | 1.842822e-12 | 1.843061e-09 | 0.09754722 | 0.00243868 | 0.002 | 1032955.0
[10 empty] | 5639000 | 83670757699.8 | 1.510664e-10 | 1.238869e-22 | 6.724412e-11 | 1.842345e-12 | 1.842584e-09 | 0.09754722 | 0.00243868 | 0.002 | 1033138.2
[10 empty] | 5640000 | 83685595571.3 | 1.510406e-10 | 1.238658e-22 | 6.725008e-11 | 1.841868e-12 | 1.842106e-09 | 0.09754722 | 0.00243868 | 0.002 | 1033321.5
[10 empty] | 5641000 | 83700433442.9 | 1.510149e-10 | 1.238447e-22 | 6.725604e-11 | 1.841391e-12 | 1.84163e-09 | 0.09754722 | 0.002438681 | 0.002 | 1033504.7
[10 empty] | 5642000 | 83715271314.4 | 1.509892e-10 | 1.238236e-22 | 6.7262e-11 | 1.840914e-12 | 1.841153e-09 | 0.09754722 | 0.002438681 | 0.002 | 1033687.9
[10 empty] | 5643000 | 83730109186.0 | 1.509635e-10 | 1.238025e-22 | 6.726796e-11 | 1.840438e-12 | 1.840676e-09 | 0.09754723 | 0.002438681 | 0.002 | 1033871.1
[10 empty] | 5644000 | 83744947057.5 | 1.509378e-10 | 1.237815e-22 | 6.727392e-11 | 1.839962e-12 | 1.8402e-09 | 0.09754723 | 0.002438681 | 0.002 | 1034054.3
[10 empty] | 5645000 | 83759784929.1 | 1.509121e-10 | 1.237604e-22 | 6.727988e-11 | 1.839486e-12 | 1.839724e-09 | 0.09754723 | 0.002438681 | 0.002 | 1034237.5
[10 empty] | 5646000 | 83774622800.6 | 1.508865e-10 | 1.237393e-22 | 6.728584e-11 | 1.83901e-12 | 1.839248e-09 | 0.09754723 | 0.002438681 | 0.002 | 1034420.7
[10 empty] | 5647000 | 83789460672.2 | 1.508608e-10 | 1.237183e-22 | 6.72918e-11 | 1.838534e-12 | 1.838772e-09 | 0.09754723 | 0.002438681 | 0.002 | 1034604.0
[10 empty] | 5648000 | 83804298543.8 | 1.508352e-10 | 1.236973e-22 | 6.729776e-11 | 1.838059e-12 | 1.838297e-09 | 0.09754723 | 0.002438681 | 0.002 | 1034787.2
[10 empty] | 5649000 | 83819136415.3 | 1.508095e-10 | 1.236762e-22 | 6.730372e-11 | 1.837584e-12 | 1.837821e-09 | 0.09754724 | 0.002438681 | 0.002 | 1034970.4
[10 empty] | 5650000 | 83833974286.9 | 1.507839e-10 | 1.236552e-22 | 6.730967e-11 | 1.837109e-12 | 1.837346e-09 | 0.09754724 | 0.002438681 | 0.002 | 1035153.6
[10 empty] | 5651000 | 83848812158.4 | 1.507582e-10 | 1.236342e-22 | 6.731563e-11 | 1.836634e-12 | 1.836872e-09 | 0.09754724 | 0.002438681 | 0.002 | 1035336.8
[10 empty] | 5652000 | 83863650030.0 | 1.507326e-10 | 1.236132e-22 | 6.732158e-11 | 1.83616e-12 | 1.836397e-09 | 0.09754724 | 0.002438681 | 0.002 | 1035520.0
[10 empty] | 5653000 | 83878487901.5 | 1.50707e-10 | 1.235922e-22 | 6.732754e-11 | 1.835685e-12 | 1.835922e-09 | 0.09754724 | 0.002438681 | 0.002 | 1035703.2
[10 empty] | 5654000 | 83893325773.1 | 1.506814e-10 | 1.235712e-22 | 6.733349e-11 | 1.835211e-12 | 1.835448e-09 | 0.09754725 | 0.002438681 | 0.002 | 1035886.4
[10 empty] | 5655000 | 83908163644.6 | 1.506558e-10 | 1.235502e-22 | 6.733945e-11 | 1.834737e-12 | 1.834974e-09 | 0.09754725 | 0.002438681 | 0.002 | 1036069.7
[10 empty] | 5656000 | 83923001516.2 | 1.506302e-10 | 1.235292e-22 | 6.73454e-11 | 1.834263e-12 | 1.8345e-09 | 0.09754725 | 0.002438681 | 0.002 | 1036252.9
[10 empty] | 5657000 | 83937839387.8 | 1.506047e-10 | 1.235082e-22 | 6.735136e-11 | 1.83379e-12 | 1.834027e-09 | 0.09754725 | 0.002438681 | 0.002 | 1036436.1
[10 empty] | 5658000 | 83952677259.3 | 1.505791e-10 | 1.234873e-22 | 6.735731e-11 | 1.833317e-12 | 1.833553e-09 | 0.09754725 | 0.002438681 | 0.002 | 1036619.3
[10 empty] | 5659000 | 83967515130.9 | 1.505535e-10 | 1.234663e-22 | 6.736326e-11 | 1.832843e-12 | 1.83308e-09 | 0.09754725 | 0.002438681 | 0.002 | 1036802.5
[10 empty] | 5660000 | 83982353002.4 | 1.50528e-10 | 1.234454e-22 | 6.736921e-11 | 1.832371e-12 | 1.832607e-09 | 0.09754726 | 0.002438681 | 0.002 | 1036985.7
[10 empty] | 5661000 | 83997190874.0 | 1.505025e-10 | 1.234244e-22 | 6.737516e-11 | 1.831898e-12 | 1.832134e-09 | 0.09754726 | 0.002438681 | 0.002 | 1037168.9
[10 empty] | 5662000 | 84012028745.5 | 1.504769e-10 | 1.234035e-22 | 6.738111e-11 | 1.831425e-12 | 1.831662e-09 | 0.09754726 | 0.002438682 | 0.002 | 1037352.1
[10 empty] | 5663000 | 84026866617.1 | 1.504514e-10 | 1.233826e-22 | 6.738706e-11 | 1.830953e-12 | 1.831189e-09 | 0.09754726 | 0.002438682 | 0.002 | 1037535.4
[10 empty] | 5664000 | 84041704488.6 | 1.504259e-10 | 1.233616e-22 | 6.739301e-11 | 1.830481e-12 | 1.830717e-09 | 0.09754726 | 0.002438682 | 0.002 | 1037718.6
[10 empty] | 5665000 | 84056542360.2 | 1.504004e-10 | 1.233407e-22 | 6.739896e-11 | 1.830009e-12 | 1.830245e-09 | 0.09754727 | 0.002438682 | 0.002 | 1037901.8
[10 empty] | 5666000 | 84071380231.7 | 1.503749e-10 | 1.233198e-22 | 6.740491e-11 | 1.829537e-12 | 1.829773e-09 | 0.09754727 | 0.002438682 | 0.002 | 1038085.0
[10 empty] | 5667000 | 84086218103.3 | 1.503494e-10 | 1.232989e-22 | 6.741086e-11 | 1.829066e-12 | 1.829302e-09 | 0.09754727 | 0.002438682 | 0.002 | 1038268.2
[10 empty] | 5668000 | 84101055974.9 | 1.503239e-10 | 1.23278e-22 | 6.741681e-11 | 1.828595e-12 | 1.82883e-09 | 0.09754727 | 0.002438682 | 0.002 | 1038451.4
[10 empty] | 5669000 | 84115893846.4 | 1.502985e-10 | 1.232571e-22 | 6.742275e-11 | 1.828124e-12 | 1.828359e-09 | 0.09754727 | 0.002438682 | 0.002 | 1038634.6
[10 empty] | 5670000 | 84130731718.0 | 1.50273e-10 | 1.232362e-22 | 6.74287e-11 | 1.827653e-12 | 1.827888e-09 | 0.09754728 | 0.002438682 | 0.002 | 1038817.9
[10 empty] | 5671000 | 84145569589.5 | 1.502476e-10 | 1.232154e-22 | 6.743465e-11 | 1.827182e-12 | 1.827417e-09 | 0.09754728 | 0.002438682 | 0.002 | 1039001.1
[10 empty] | 5672000 | 84160407461.1 | 1.502221e-10 | 1.231945e-22 | 6.744059e-11 | 1.826712e-12 | 1.826947e-09 | 0.09754728 | 0.002438682 | 0.002 | 1039184.3
[10 empty] | 5673000 | 84175245332.6 | 1.501967e-10 | 1.231737e-22 | 6.744654e-11 | 1.826241e-12 | 1.826477e-09 | 0.09754728 | 0.002438682 | 0.002 | 1039367.5
[10 empty] | 5674000 | 84190083204.2 | 1.501713e-10 | 1.231528e-22 | 6.745248e-11 | 1.825771e-12 | 1.826006e-09 | 0.09754728 | 0.002438682 | 0.002 | 1039550.7
[10 empty] | 5675000 | 84204921075.7 | 1.501458e-10 | 1.23132e-22 | 6.745842e-11 | 1.825302e-12 | 1.825536e-09 | 0.09754728 | 0.002438682 | 0.002 | 1039733.9
[10 empty] | 5676000 | 84219758947.3 | 1.501204e-10 | 1.231111e-22 | 6.746437e-11 | 1.824832e-12 | 1.825067e-09 | 0.09754729 | 0.002438682 | 0.002 | 1039917.1
[10 empty] | 5677000 | 84234596818.9 | 1.50095e-10 | 1.230903e-22 | 6.747031e-11 | 1.824362e-12 | 1.824597e-09 | 0.09754729 | 0.002438682 | 0.002 | 1040100.3
[10 empty] | 5678000 | 84249434690.4 | 1.500697e-10 | 1.230695e-22 | 6.747625e-11 | 1.823893e-12 | 1.824128e-09 | 0.09754729 | 0.002438682 | 0.002 | 1040283.6
[10 empty] | 5679000 | 84264272562.0 | 1.500443e-10 | 1.230487e-22 | 6.748219e-11 | 1.823424e-12 | 1.823659e-09 | 0.09754729 | 0.002438682 | 0.002 | 1040466.8
[10 empty] | 5680000 | 84279110433.5 | 1.500189e-10 | 1.230279e-22 | 6.748813e-11 | 1.822955e-12 | 1.82319e-09 | 0.09754729 | 0.002438682 | 0.002 | 1040650.0
[10 empty] | 5681000 | 84293948305.1 | 1.499935e-10 | 1.230071e-22 | 6.749407e-11 | 1.822487e-12 | 1.822721e-09 | 0.0975473 | 0.002438682 | 0.002 | 1040833.2
[10 empty] | 5682000 | 84308786176.6 | 1.499682e-10 | 1.229863e-22 | 6.750001e-11 | 1.822018e-12 | 1.822253e-09 | 0.0975473 | 0.002438682 | 0.002 | 1041016.4
[10 empty] | 5683000 | 84323624048.2 | 1.499428e-10 | 1.229655e-22 | 6.750595e-11 | 1.82155e-12 | 1.821784e-09 | 0.0975473 | 0.002438682 | 0.002 | 1041199.6
[10 empty] | 5684000 | 84338461919.7 | 1.499175e-10 | 1.229447e-22 | 6.751189e-11 | 1.821082e-12 | 1.821316e-09 | 0.0975473 | 0.002438683 | 0.002 | 1041382.8
[10 empty] | 5685000 | 84353299791.3 | 1.498922e-10 | 1.229239e-22 | 6.751783e-11 | 1.820614e-12 | 1.820848e-09 | 0.0975473 | 0.002438683 | 0.002 | 1041566.0
[10 empty] | 5686000 | 84368137662.9 | 1.498669e-10 | 1.229032e-22 | 6.752377e-11 | 1.820147e-12 | 1.820381e-09 | 0.0975473 | 0.002438683 | 0.002 | 1041749.3
[10 empty] | 5687000 | 84382975534.4 | 1.498415e-10 | 1.228824e-22 | 6.752971e-11 | 1.819679e-12 | 1.819913e-09 | 0.09754731 | 0.002438683 | 0.002 | 1041932.5
[10 empty] | 5688000 | 84397813406.0 | 1.498162e-10 | 1.228617e-22 | 6.753564e-11 | 1.819212e-12 | 1.819446e-09 | 0.09754731 | 0.002438683 | 0.002 | 1042115.7
[10 empty] | 5689000 | 84412651277.5 | 1.497909e-10 | 1.228409e-22 | 6.754158e-11 | 1.818745e-12 | 1.818979e-09 | 0.09754731 | 0.002438683 | 0.002 | 1042298.9
[10 empty] | 5690000 | 84427489149.1 | 1.497657e-10 | 1.228202e-22 | 6.754752e-11 | 1.818278e-12 | 1.818512e-09 | 0.09754731 | 0.002438683 | 0.002 | 1042482.1
[10 empty] | 5691000 | 84442327020.6 | 1.497404e-10 | 1.227995e-22 | 6.755345e-11 | 1.817812e-12 | 1.818045e-09 | 0.09754731 | 0.002438683 | 0.002 | 1042665.3
[10 empty] | 5692000 | 84457164892.2 | 1.497151e-10 | 1.227787e-22 | 6.755939e-11 | 1.817345e-12 | 1.817578e-09 | 0.09754732 | 0.002438683 | 0.002 | 1042848.5
[10 empty] | 5693000 | 84472002763.7 | 1.496899e-10 | 1.22758e-22 | 6.756532e-11 | 1.816879e-12 | 1.817112e-09 | 0.09754732 | 0.002438683 | 0.002 | 1043031.8
[10 empty] | 5694000 | 84486840635.3 | 1.496646e-10 | 1.227373e-22 | 6.757125e-11 | 1.816413e-12 | 1.816646e-09 | 0.09754732 | 0.002438683 | 0.002 | 1043215.0
[10 empty] | 5695000 | 84501678506.8 | 1.496394e-10 | 1.227166e-22 | 6.757719e-11 | 1.815947e-12 | 1.81618e-09 | 0.09754732 | 0.002438683 | 0.002 | 1043398.2
[10 empty] | 5696000 | 84516516378.4 | 1.496141e-10 | 1.226959e-22 | 6.758312e-11 | 1.815482e-12 | 1.815715e-09 | 0.09754732 | 0.002438683 | 0.002 | 1043581.4
[10 empty] | 5697000 | 84531354250.0 | 1.495889e-10 | 1.226752e-22 | 6.758905e-11 | 1.815016e-12 | 1.815249e-09 | 0.09754732 | 0.002438683 | 0.002 | 1043764.6
[10 empty] | 5698000 | 84546192121.5 | 1.495637e-10 | 1.226546e-22 | 6.759498e-11 | 1.814551e-12 | 1.814784e-09 | 0.09754733 | 0.002438683 | 0.002 | 1043947.8
[10 empty] | 5699000 | 84561029993.1 | 1.495385e-10 | 1.226339e-22 | 6.760092e-11 | 1.814086e-12 | 1.814319e-09 | 0.09754733 | 0.002438683 | 0.002 | 1044131.0
[10 empty] | 5700000 | 84575867864.6 | 1.495133e-10 | 1.226132e-22 | 6.760685e-11 | 1.813621e-12 | 1.813854e-09 | 0.09754733 | 0.002438683 | 0.002 | 1044314.2
[10 empty] | 5701000 | 84590705736.2 | 1.494881e-10 | 1.225926e-22 | 6.761278e-11 | 1.813157e-12 | 1.813389e-09 | 0.09754733 | 0.002438683 | 0.002 | 1044497.5
[10 empty] | 5702000 | 84605543607.7 | 1.494629e-10 | 1.225719e-22 | 6.761871e-11 | 1.812692e-12 | 1.812925e-09 | 0.09754733 | 0.002438683 | 0.002 | 1044680.7
[10 empty] | 5703000 | 84620381479.3 | 1.494378e-10 | 1.225513e-22 | 6.762464e-11 | 1.812228e-12 | 1.81246e-09 | 0.09754734 | 0.002438683 | 0.002 | 1044863.9
[10 empty] | 5704000 | 84635219350.8 | 1.494126e-10 | 1.225306e-22 | 6.763056e-11 | 1.811764e-12 | 1.811996e-09 | 0.09754734 | 0.002438683 | 0.002 | 1045047.1
[10 empty] | 5705000 | 84650057222.4 | 1.493874e-10 | 1.2251e-22 | 6.763649e-11 | 1.8113e-12 | 1.811532e-09 | 0.09754734 | 0.002438683 | 0.002 | 1045230.3
[10 empty] | 5706000 | 84664895094.0 | 1.493623e-10 | 1.224894e-22 | 6.764242e-11 | 1.810837e-12 | 1.811069e-09 | 0.09754734 | 0.002438684 | 0.002 | 1045413.5
[10 empty] | 5707000 | 84679732965.5 | 1.493372e-10 | 1.224688e-22 | 6.764835e-11 | 1.810373e-12 | 1.810605e-09 | 0.09754734 | 0.002438684 | 0.002 | 1045596.7
[10 empty] | 5708000 | 84694570837.1 | 1.49312e-10 | 1.224482e-22 | 6.765427e-11 | 1.80991e-12 | 1.810142e-09 | 0.09754734 | 0.002438684 | 0.002 | 1045779.9
[10 empty] | 5709000 | 84709408708.6 | 1.492869e-10 | 1.224276e-22 | 6.76602e-11 | 1.809447e-12 | 1.809679e-09 | 0.09754735 | 0.002438684 | 0.002 | 1045963.2
[10 empty] | 5710000 | 84724246580.2 | 1.492618e-10 | 1.22407e-22 | 6.766613e-11 | 1.808984e-12 | 1.809216e-09 | 0.09754735 | 0.002438684 | 0.002 | 1046146.4
[10 empty] | 5711000 | 84739084451.7 | 1.492367e-10 | 1.223864e-22 | 6.767205e-11 | 1.808522e-12 | 1.808753e-09 | 0.09754735 | 0.002438684 | 0.002 | 1046329.6
[10 empty] | 5712000 | 84753922323.3 | 1.492116e-10 | 1.223658e-22 | 6.767797e-11 | 1.80806e-12 | 1.808291e-09 | 0.09754735 | 0.002438684 | 0.002 | 1046512.8
[10 empty] | 5713000 | 84768760194.8 | 1.491865e-10 | 1.223452e-22 | 6.76839e-11 | 1.807597e-12 | 1.807828e-09 | 0.09754735 | 0.002438684 | 0.002 | 1046696.0
[10 empty] | 5714000 | 84783598066.4 | 1.491614e-10 | 1.223247e-22 | 6.768982e-11 | 1.807135e-12 | 1.807366e-09 | 0.09754735 | 0.002438684 | 0.002 | 1046879.2
[10 empty] | 5715000 | 84798435938.0 | 1.491364e-10 | 1.223041e-22 | 6.769574e-11 | 1.806674e-12 | 1.806904e-09 | 0.09754736 | 0.002438684 | 0.002 | 1047062.4
[10 empty] | 5716000 | 84813273809.5 | 1.491113e-10 | 1.222836e-22 | 6.770167e-11 | 1.806212e-12 | 1.806443e-09 | 0.09754736 | 0.002438684 | 0.002 | 1047245.7
[10 empty] | 5717000 | 84828111681.1 | 1.490863e-10 | 1.22263e-22 | 6.770759e-11 | 1.805751e-12 | 1.805981e-09 | 0.09754736 | 0.002438684 | 0.002 | 1047428.9
[10 empty] | 5718000 | 84842949552.6 | 1.490612e-10 | 1.222425e-22 | 6.771351e-11 | 1.805289e-12 | 1.80552e-09 | 0.09754736 | 0.002438684 | 0.002 | 1047612.1
[10 empty] | 5719000 | 84857787424.2 | 1.490362e-10 | 1.222219e-22 | 6.771943e-11 | 1.804828e-12 | 1.805059e-09 | 0.09754736 | 0.002438684 | 0.002 | 1047795.3
[10 empty] | 5720000 | 84872625295.7 | 1.490112e-10 | 1.222014e-22 | 6.772535e-11 | 1.804368e-12 | 1.804598e-09 | 0.09754737 | 0.002438684 | 0.002 | 1047978.5
[10 empty] | 5721000 | 84887463167.3 | 1.489861e-10 | 1.221809e-22 | 6.773127e-11 | 1.803907e-12 | 1.804137e-09 | 0.09754737 | 0.002438684 | 0.002 | 1048161.7
[10 empty] | 5722000 | 84902301038.8 | 1.489611e-10 | 1.221604e-22 | 6.773719e-11 | 1.803447e-12 | 1.803677e-09 | 0.09754737 | 0.002438684 | 0.002 | 1048344.9
[10 empty] | 5723000 | 84917138910.4 | 1.489361e-10 | 1.221399e-22 | 6.774311e-11 | 1.802986e-12 | 1.803216e-09 | 0.09754737 | 0.002438684 | 0.002 | 1048528.1
[10 empty] | 5724000 | 84931976781.9 | 1.489111e-10 | 1.221194e-22 | 6.774903e-11 | 1.802526e-12 | 1.802756e-09 | 0.09754737 | 0.002438684 | 0.002 | 1048711.4
[10 empty] | 5725000 | 84946814653.5 | 1.488862e-10 | 1.220989e-22 | 6.775495e-11 | 1.802067e-12 | 1.802296e-09 | 0.09754737 | 0.002438684 | 0.002 | 1048894.6
[10 empty] | 5726000 | 84961652525.1 | 1.488612e-10 | 1.220784e-22 | 6.776086e-11 | 1.801607e-12 | 1.801837e-09 | 0.09754738 | 0.002438684 | 0.002 | 1049077.8
[10 empty] | 5727000 | 84976490396.6 | 1.488362e-10 | 1.22058e-22 | 6.776678e-11 | 1.801147e-12 | 1.801377e-09 | 0.09754738 | 0.002438684 | 0.002 | 1049261.0
[10 empty] | 5728000 | 84991328268.2 | 1.488113e-10 | 1.220375e-22 | 6.77727e-11 | 1.800688e-12 | 1.800918e-09 | 0.09754738 | 0.002438685 | 0.002 | 1049444.2
[10 empty] | 5729000 | 85006166139.7 | 1.487863e-10 | 1.22017e-22 | 6.777861e-11 | 1.800229e-12 | 1.800459e-09 | 0.09754738 | 0.002438685 | 0.002 | 1049627.4
[10 empty] | 5730000 | 85021004011.3 | 1.487614e-10 | 1.219966e-22 | 6.778453e-11 | 1.79977e-12 | 1.8e-09 | 0.09754738 | 0.002438685 | 0.002 | 1049810.6
[10 empty] | 5731000 | 85035841882.8 | 1.487364e-10 | 1.219761e-22 | 6.779044e-11 | 1.799312e-12 | 1.799541e-09 | 0.09754739 | 0.002438685 | 0.002 | 1049993.8
[10 empty] | 5732000 | 85050679754.4 | 1.487115e-10 | 1.219557e-22 | 6.779635e-11 | 1.798853e-12 | 1.799083e-09 | 0.09754739 | 0.002438685 | 0.002 | 1050177.1
[10 empty] | 5733000 | 85065517625.9 | 1.486866e-10 | 1.219353e-22 | 6.780227e-11 | 1.798395e-12 | 1.798624e-09 | 0.09754739 | 0.002438685 | 0.002 | 1050360.3
[10 empty] | 5734000 | 85080355497.5 | 1.486617e-10 | 1.219148e-22 | 6.780818e-11 | 1.797937e-12 | 1.798166e-09 | 0.09754739 | 0.002438685 | 0.002 | 1050543.5
[10 empty] | 5735000 | 85095193369.1 | 1.486368e-10 | 1.218944e-22 | 6.781409e-11 | 1.797479e-12 | 1.797708e-09 | 0.09754739 | 0.002438685 | 0.002 | 1050726.7
[10 empty] | 5736000 | 85110031240.6 | 1.486119e-10 | 1.21874e-22 | 6.782001e-11 | 1.797022e-12 | 1.79725e-09 | 0.09754739 | 0.002438685 | 0.002 | 1050909.9
[10 empty] | 5737000 | 85124869112.2 | 1.48587e-10 | 1.218536e-22 | 6.782592e-11 | 1.796564e-12 | 1.796793e-09 | 0.0975474 | 0.002438685 | 0.002 | 1051093.1
[10 empty] | 5738000 | 85139706983.7 | 1.485622e-10 | 1.218332e-22 | 6.783183e-11 | 1.796107e-12 | 1.796336e-09 | 0.0975474 | 0.002438685 | 0.002 | 1051276.3
[10 empty] | 5739000 | 85154544855.3 | 1.485373e-10 | 1.218128e-22 | 6.783774e-11 | 1.79565e-12 | 1.795878e-09 | 0.0975474 | 0.002438685 | 0.002 | 1051459.5
[10 empty] | 5740000 | 85169382726.8 | 1.485124e-10 | 1.217924e-22 | 6.784365e-11 | 1.795193e-12 | 1.795421e-09 | 0.0975474 | 0.002438685 | 0.002 | 1051642.8
[10 empty] | 5741000 | 85184220598.4 | 1.484876e-10 | 1.217721e-22 | 6.784956e-11 | 1.794736e-12 | 1.794965e-09 | 0.0975474 | 0.002438685 | 0.002 | 1051826.0
[10 empty] | 5742000 | 85199058469.9 | 1.484628e-10 | 1.217517e-22 | 6.785547e-11 | 1.79428e-12 | 1.794508e-09 | 0.09754741 | 0.002438685 | 0.002 | 1052009.2
[10 empty] | 5743000 | 85213896341.5 | 1.484379e-10 | 1.217313e-22 | 6.786138e-11 | 1.793824e-12 | 1.794052e-09 | 0.09754741 | 0.002438685 | 0.002 | 1052192.4
[10 empty] | 5744000 | 85228734213.1 | 1.484131e-10 | 1.21711e-22 | 6.786728e-11 | 1.793367e-12 | 1.793596e-09 | 0.09754741 | 0.002438685 | 0.002 | 1052375.6
[10 empty] | 5745000 | 85243572084.6 | 1.483883e-10 | 1.216906e-22 | 6.787319e-11 | 1.792912e-12 | 1.79314e-09 | 0.09754741 | 0.002438685 | 0.002 | 1052558.8
[10 empty] | 5746000 | 85258409956.2 | 1.483635e-10 | 1.216703e-22 | 6.78791e-11 | 1.792456e-12 | 1.792684e-09 | 0.09754741 | 0.002438685 | 0.002 | 1052742.0
[10 empty] | 5747000 | 85273247827.7 | 1.483387e-10 | 1.2165e-22 | 6.7885e-11 | 1.792e-12 | 1.792228e-09 | 0.09754741 | 0.002438685 | 0.002 | 1052925.3
[10 empty] | 5748000 | 85288085699.3 | 1.483139e-10 | 1.216296e-22 | 6.789091e-11 | 1.791545e-12 | 1.791773e-09 | 0.09754742 | 0.002438685 | 0.002 | 1053108.5
[10 empty] | 5749000 | 85302923570.8 | 1.482891e-10 | 1.216093e-22 | 6.789682e-11 | 1.79109e-12 | 1.791318e-09 | 0.09754742 | 0.002438685 | 0.002 | 1053291.7
[10 empty] | 5750000 | 85317761442.4 | 1.482644e-10 | 1.21589e-22 | 6.790272e-11 | 1.790635e-12 | 1.790863e-09 | 0.09754742 | 0.002438685 | 0.002 | 1053474.9
[10 empty] | 5751000 | 85332599313.9 | 1.482396e-10 | 1.215687e-22 | 6.790863e-11 | 1.79018e-12 | 1.790408e-09 | 0.09754742 | 0.002438686 | 0.002 | 1053658.1
[10 empty] | 5752000 | 85347437185.5 | 1.482149e-10 | 1.215484e-22 | 6.791453e-11 | 1.789726e-12 | 1.789953e-09 | 0.09754742 | 0.002438686 | 0.002 | 1053841.3
[10 empty] | 5753000 | 85362275057.0 | 1.481901e-10 | 1.215281e-22 | 6.792043e-11 | 1.789272e-12 | 1.789499e-09 | 0.09754743 | 0.002438686 | 0.002 | 1054024.5
[10 empty] | 5754000 | 85377112928.6 | 1.481654e-10 | 1.215078e-22 | 6.792633e-11 | 1.788817e-12 | 1.789044e-09 | 0.09754743 | 0.002438686 | 0.002 | 1054207.7
[10 empty] | 5755000 | 85391950800.2 | 1.481406e-10 | 1.214875e-22 | 6.793224e-11 | 1.788363e-12 | 1.78859e-09 | 0.09754743 | 0.002438686 | 0.002 | 1054391.0
[10 empty] | 5756000 | 85406788671.7 | 1.481159e-10 | 1.214673e-22 | 6.793814e-11 | 1.78791e-12 | 1.788137e-09 | 0.09754743 | 0.002438686 | 0.002 | 1054574.2
[10 empty] | 5757000 | 85421626543.3 | 1.480912e-10 | 1.21447e-22 | 6.794404e-11 | 1.787456e-12 | 1.787683e-09 | 0.09754743 | 0.002438686 | 0.002 | 1054757.4
[10 empty] | 5758000 | 85436464414.8 | 1.480665e-10 | 1.214267e-22 | 6.794994e-11 | 1.787003e-12 | 1.787229e-09 | 0.09754743 | 0.002438686 | 0.002 | 1054940.6
[10 empty] | 5759000 | 85451302286.4 | 1.480418e-10 | 1.214065e-22 | 6.795584e-11 | 1.78655e-12 | 1.786776e-09 | 0.09754744 | 0.002438686 | 0.002 | 1055123.8
[10 empty] | 5760000 | 85466140157.9 | 1.480171e-10 | 1.213862e-22 | 6.796174e-11 | 1.786097e-12 | 1.786323e-09 | 0.09754744 | 0.002438686 | 0.002 | 1055307.0
[10 empty] | 5761000 | 85480978029.5 | 1.479924e-10 | 1.21366e-22 | 6.796764e-11 | 1.785644e-12 | 1.78587e-09 | 0.09754744 | 0.002438686 | 0.002 | 1055490.2
[10 empty] | 5762000 | 85495815901.0 | 1.479678e-10 | 1.213458e-22 | 6.797354e-11 | 1.785191e-12 | 1.785418e-09 | 0.09754744 | 0.002438686 | 0.002 | 1055673.4
[10 empty] | 5763000 | 85510653772.6 | 1.479431e-10 | 1.213255e-22 | 6.797944e-11 | 1.784739e-12 | 1.784965e-09 | 0.09754744 | 0.002438686 | 0.002 | 1055856.7
[10 empty] | 5764000 | 85525491644.2 | 1.479185e-10 | 1.213053e-22 | 6.798533e-11 | 1.784287e-12 | 1.784513e-09 | 0.09754744 | 0.002438686 | 0.002 | 1056039.9
[10 empty] | 5765000 | 85540329515.7 | 1.478938e-10 | 1.212851e-22 | 6.799123e-11 | 1.783835e-12 | 1.784061e-09 | 0.09754745 | 0.002438686 | 0.002 | 1056223.1
[10 empty] | 5766000 | 85555167387.3 | 1.478692e-10 | 1.212649e-22 | 6.799713e-11 | 1.783383e-12 | 1.783609e-09 | 0.09754745 | 0.002438686 | 0.002 | 1056406.3
[10 empty] | 5767000 | 85570005258.8 | 1.478446e-10 | 1.212447e-22 | 6.800302e-11 | 1.782931e-12 | 1.783157e-09 | 0.09754745 | 0.002438686 | 0.002 | 1056589.5
[10 empty] | 5768000 | 85584843130.4 | 1.478199e-10 | 1.212245e-22 | 6.800892e-11 | 1.78248e-12 | 1.782706e-09 | 0.09754745 | 0.002438686 | 0.002 | 1056772.7
[10 empty] | 5769000 | 85599681001.9 | 1.477953e-10 | 1.212043e-22 | 6.801482e-11 | 1.782029e-12 | 1.782254e-09 | 0.09754745 | 0.002438686 | 0.002 | 1056955.9
[10 empty] | 5770000 | 85614518873.5 | 1.477707e-10 | 1.211842e-22 | 6.802071e-11 | 1.781578e-12 | 1.781803e-09 | 0.09754746 | 0.002438686 | 0.002 | 1057139.2
[10 empty] | 5771000 | 85629356745.0 | 1.477461e-10 | 1.21164e-22 | 6.80266e-11 | 1.781127e-12 | 1.781352e-09 | 0.09754746 | 0.002438686 | 0.002 | 1057322.4
[10 empty] | 5772000 | 85644194616.6 | 1.477215e-10 | 1.211438e-22 | 6.80325e-11 | 1.780676e-12 | 1.780901e-09 | 0.09754746 | 0.002438686 | 0.002 | 1057505.6
[10 empty] | 5773000 | 85659032488.2 | 1.47697e-10 | 1.211237e-22 | 6.803839e-11 | 1.780226e-12 | 1.780451e-09 | 0.09754746 | 0.002438687 | 0.002 | 1057688.8
[10 empty] | 5774000 | 85673870359.7 | 1.476724e-10 | 1.211035e-22 | 6.804428e-11 | 1.779775e-12 | 1.78e-09 | 0.09754746 | 0.002438687 | 0.002 | 1057872.0
[10 empty] | 5775000 | 85688708231.3 | 1.476478e-10 | 1.210834e-22 | 6.805018e-11 | 1.779325e-12 | 1.77955e-09 | 0.09754746 | 0.002438687 | 0.002 | 1058055.2
[10 empty] | 5776000 | 85703546102.8 | 1.476233e-10 | 1.210633e-22 | 6.805607e-11 | 1.778875e-12 | 1.7791e-09 | 0.09754747 | 0.002438687 | 0.002 | 1058238.4
[10 empty] | 5777000 | 85718383974.4 | 1.475987e-10 | 1.210431e-22 | 6.806196e-11 | 1.778426e-12 | 1.778651e-09 | 0.09754747 | 0.002438687 | 0.002 | 1058421.6
[10 empty] | 5778000 | 85733221845.9 | 1.475742e-10 | 1.21023e-22 | 6.806785e-11 | 1.777976e-12 | 1.778201e-09 | 0.09754747 | 0.002438687 | 0.002 | 1058604.9
[10 empty] | 5779000 | 85748059717.5 | 1.475497e-10 | 1.210029e-22 | 6.807374e-11 | 1.777527e-12 | 1.777752e-09 | 0.09754747 | 0.002438687 | 0.002 | 1058788.1
[10 empty] | 5780000 | 85762897589.0 | 1.475252e-10 | 1.209828e-22 | 6.807963e-11 | 1.777078e-12 | 1.777302e-09 | 0.09754747 | 0.002438687 | 0.002 | 1058971.3
[10 empty] | 5781000 | 85777735460.6 | 1.475007e-10 | 1.209627e-22 | 6.808552e-11 | 1.776629e-12 | 1.776853e-09 | 0.09754748 | 0.002438687 | 0.002 | 1059154.5
[10 empty] | 5782000 | 85792573332.2 | 1.474762e-10 | 1.209426e-22 | 6.809141e-11 | 1.77618e-12 | 1.776404e-09 | 0.09754748 | 0.002438687 | 0.002 | 1059337.7
[10 empty] | 5783000 | 85807411203.7 | 1.474517e-10 | 1.209225e-22 | 6.809729e-11 | 1.775731e-12 | 1.775956e-09 | 0.09754748 | 0.002438687 | 0.002 | 1059520.9
[10 empty] | 5784000 | 85822249075.3 | 1.474272e-10 | 1.209024e-22 | 6.810318e-11 | 1.775283e-12 | 1.775507e-09 | 0.09754748 | 0.002438687 | 0.002 | 1059704.1
[10 empty] | 5785000 | 85837086946.8 | 1.474027e-10 | 1.208824e-22 | 6.810907e-11 | 1.774835e-12 | 1.775059e-09 | 0.09754748 | 0.002438687 | 0.002 | 1059887.3
[10 empty] | 5786000 | 85851924818.4 | 1.473782e-10 | 1.208623e-22 | 6.811495e-11 | 1.774387e-12 | 1.774611e-09 | 0.09754748 | 0.002438687 | 0.002 | 1060070.6
[10 empty] | 5787000 | 85866762689.9 | 1.473538e-10 | 1.208422e-22 | 6.812084e-11 | 1.773939e-12 | 1.774163e-09 | 0.09754749 | 0.002438687 | 0.002 | 1060253.8
[10 empty] | 5788000 | 85881600561.5 | 1.473293e-10 | 1.208222e-22 | 6.812673e-11 | 1.773492e-12 | 1.773715e-09 | 0.09754749 | 0.002438687 | 0.002 | 1060437.0
[10 empty] | 5789000 | 85896438433.0 | 1.473049e-10 | 1.208021e-22 | 6.813261e-11 | 1.773044e-12 | 1.773268e-09 | 0.09754749 | 0.002438687 | 0.002 | 1060620.2
[10 empty] | 5790000 | 85911276304.6 | 1.472804e-10 | 1.207821e-22 | 6.813849e-11 | 1.772597e-12 | 1.772821e-09 | 0.09754749 | 0.002438687 | 0.002 | 1060803.4
[10 empty] | 5791000 | 85926114176.1 | 1.47256e-10 | 1.207621e-22 | 6.814438e-11 | 1.77215e-12 | 1.772373e-09 | 0.09754749 | 0.002438687 | 0.002 | 1060986.6
[10 empty] | 5792000 | 85940952047.7 | 1.472316e-10 | 1.20742e-22 | 6.815026e-11 | 1.771703e-12 | 1.771927e-09 | 0.09754749 | 0.002438687 | 0.002 | 1061169.8
[10 empty] | 5793000 | 85955789919.3 | 1.472072e-10 | 1.20722e-22 | 6.815614e-11 | 1.771256e-12 | 1.77148e-09 | 0.0975475 | 0.002438687 | 0.002 | 1061353.1
[10 empty] | 5794000 | 85970627790.8 | 1.471828e-10 | 1.20702e-22 | 6.816203e-11 | 1.77081e-12 | 1.771033e-09 | 0.0975475 | 0.002438687 | 0.002 | 1061536.3
[10 empty] | 5795000 | 85985465662.4 | 1.471584e-10 | 1.20682e-22 | 6.816791e-11 | 1.770364e-12 | 1.770587e-09 | 0.0975475 | 0.002438687 | 0.002 | 1061719.5
[10 empty] | 5796000 | 86000303533.9 | 1.47134e-10 | 1.20662e-22 | 6.817379e-11 | 1.769918e-12 | 1.770141e-09 | 0.0975475 | 0.002438688 | 0.002 | 1061902.7
[10 empty] | 5797000 | 86015141405.5 | 1.471096e-10 | 1.20642e-22 | 6.817967e-11 | 1.769472e-12 | 1.769695e-09 | 0.0975475 | 0.002438688 | 0.002 | 1062085.9
[10 empty] | 5798000 | 86029979277.0 | 1.470852e-10 | 1.20622e-22 | 6.818555e-11 | 1.769026e-12 | 1.769249e-09 | 0.09754751 | 0.002438688 | 0.002 | 1062269.1
[10 empty] | 5799000 | 86044817148.6 | 1.470609e-10 | 1.20602e-22 | 6.819143e-11 | 1.768581e-12 | 1.768803e-09 | 0.09754751 | 0.002438688 | 0.002 | 1062452.3
[10 empty] | 5800000 | 86059655020.1 | 1.470365e-10 | 1.205821e-22 | 6.819731e-11 | 1.768135e-12 | 1.768358e-09 | 0.09754751 | 0.002438688 | 0.002 | 1062635.5
[10 empty] | 5801000 | 86074492891.7 | 1.470122e-10 | 1.205621e-22 | 6.820319e-11 | 1.76769e-12 | 1.767913e-09 | 0.09754751 | 0.002438688 | 0.002 | 1062818.8
[10 empty] | 5802000 | 86089330763.3 | 1.469878e-10 | 1.205421e-22 | 6.820907e-11 | 1.767245e-12 | 1.767468e-09 | 0.09754751 | 0.002438688 | 0.002 | 1063002.0
[10 empty] | 5803000 | 86104168634.8 | 1.469635e-10 | 1.205222e-22 | 6.821495e-11 | 1.7668e-12 | 1.767023e-09 | 0.09754751 | 0.002438688 | 0.002 | 1063185.2
[10 empty] | 5804000 | 86119006506.4 | 1.469392e-10 | 1.205022e-22 | 6.822082e-11 | 1.766356e-12 | 1.766578e-09 | 0.09754752 | 0.002438688 | 0.002 | 1063368.4
[10 empty] | 5805000 | 86133844377.9 | 1.469149e-10 | 1.204823e-22 | 6.82267e-11 | 1.765911e-12 | 1.766134e-09 | 0.09754752 | 0.002438688 | 0.002 | 1063551.6
[10 empty] | 5806000 | 86148682249.5 | 1.468906e-10 | 1.204624e-22 | 6.823258e-11 | 1.765467e-12 | 1.765689e-09 | 0.09754752 | 0.002438688 | 0.002 | 1063734.8
[10 empty] | 5807000 | 86163520121.0 | 1.468663e-10 | 1.204425e-22 | 6.823845e-11 | 1.765023e-12 | 1.765245e-09 | 0.09754752 | 0.002438688 | 0.002 | 1063918.0
[10 empty] | 5808000 | 86178357992.6 | 1.46842e-10 | 1.204225e-22 | 6.824433e-11 | 1.764579e-12 | 1.764801e-09 | 0.09754752 | 0.002438688 | 0.002 | 1064101.2
[10 empty] | 5809000 | 86193195864.1 | 1.468177e-10 | 1.204026e-22 | 6.82502e-11 | 1.764136e-12 | 1.764358e-09 | 0.09754752 | 0.002438688 | 0.002 | 1064284.5
[10 empty] | 5810000 | 86208033735.7 | 1.467934e-10 | 1.203827e-22 | 6.825608e-11 | 1.763692e-12 | 1.763914e-09 | 0.09754753 | 0.002438688 | 0.002 | 1064467.7
[10 empty] | 5811000 | 86222871607.3 | 1.467692e-10 | 1.203628e-22 | 6.826195e-11 | 1.763249e-12 | 1.763471e-09 | 0.09754753 | 0.002438688 | 0.002 | 1064650.9
[10 empty] | 5812000 | 86237709478.8 | 1.467449e-10 | 1.203429e-22 | 6.826782e-11 | 1.762806e-12 | 1.763028e-09 | 0.09754753 | 0.002438688 | 0.002 | 1064834.1
[10 empty] | 5813000 | 86252547350.4 | 1.467207e-10 | 1.20323e-22 | 6.82737e-11 | 1.762363e-12 | 1.762585e-09 | 0.09754753 | 0.002438688 | 0.002 | 1065017.3
[10 empty] | 5814000 | 86267385221.9 | 1.466964e-10 | 1.203032e-22 | 6.827957e-11 | 1.76192e-12 | 1.762142e-09 | 0.09754753 | 0.002438688 | 0.002 | 1065200.5
[10 empty] | 5815000 | 86282223093.5 | 1.466722e-10 | 1.202833e-22 | 6.828544e-11 | 1.761478e-12 | 1.761699e-09 | 0.09754754 | 0.002438688 | 0.002 | 1065383.7
[10 empty] | 5816000 | 86297060965.0 | 1.46648e-10 | 1.202634e-22 | 6.829131e-11 | 1.761036e-12 | 1.761257e-09 | 0.09754754 | 0.002438688 | 0.002 | 1065567.0
[10 empty] | 5817000 | 86311898836.6 | 1.466238e-10 | 1.202436e-22 | 6.829718e-11 | 1.760593e-12 | 1.760815e-09 | 0.09754754 | 0.002438688 | 0.002 | 1065750.2
[10 empty] | 5818000 | 86326736708.1 | 1.465996e-10 | 1.202237e-22 | 6.830305e-11 | 1.760152e-12 | 1.760373e-09 | 0.09754754 | 0.002438689 | 0.002 | 1065933.4
[10 empty] | 5819000 | 86341574579.7 | 1.465754e-10 | 1.202039e-22 | 6.830892e-11 | 1.75971e-12 | 1.759931e-09 | 0.09754754 | 0.002438689 | 0.002 | 1066116.6
[10 empty] | 5820000 | 86356412451.2 | 1.465512e-10 | 1.20184e-22 | 6.831479e-11 | 1.759268e-12 | 1.759489e-09 | 0.09754754 | 0.002438689 | 0.002 | 1066299.8
[10 empty] | 5821000 | 86371250322.8 | 1.46527e-10 | 1.201642e-22 | 6.832066e-11 | 1.758827e-12 | 1.759048e-09 | 0.09754755 | 0.002438689 | 0.002 | 1066483.0
[10 empty] | 5822000 | 86386088194.4 | 1.465028e-10 | 1.201444e-22 | 6.832653e-11 | 1.758386e-12 | 1.758606e-09 | 0.09754755 | 0.002438689 | 0.002 | 1066666.2
[10 empty] | 5823000 | 86400926065.9 | 1.464787e-10 | 1.201246e-22 | 6.83324e-11 | 1.757945e-12 | 1.758165e-09 | 0.09754755 | 0.002438689 | 0.002 | 1066849.4
[10 empty] | 5824000 | 86415763937.5 | 1.464545e-10 | 1.201048e-22 | 6.833826e-11 | 1.757504e-12 | 1.757724e-09 | 0.09754755 | 0.002438689 | 0.002 | 1067032.7
[10 empty] | 5825000 | 86430601809.0 | 1.464304e-10 | 1.20085e-22 | 6.834413e-11 | 1.757063e-12 | 1.757283e-09 | 0.09754755 | 0.002438689 | 0.002 | 1067215.9
[10 empty] | 5826000 | 86445439680.6 | 1.464062e-10 | 1.200652e-22 | 6.835e-11 | 1.756623e-12 | 1.756843e-09 | 0.09754755 | 0.002438689 | 0.002 | 1067399.1
[10 empty] | 5827000 | 86460277552.1 | 1.463821e-10 | 1.200454e-22 | 6.835586e-11 | 1.756182e-12 | 1.756403e-09 | 0.09754756 | 0.002438689 | 0.002 | 1067582.3
[10 empty] | 5828000 | 86475115423.7 | 1.46358e-10 | 1.200256e-22 | 6.836173e-11 | 1.755742e-12 | 1.755962e-09 | 0.09754756 | 0.002438689 | 0.002 | 1067765.5
[10 empty] | 5829000 | 86489953295.2 | 1.463338e-10 | 1.200058e-22 | 6.836759e-11 | 1.755302e-12 | 1.755522e-09 | 0.09754756 | 0.002438689 | 0.002 | 1067948.7
[10 empty] | 5830000 | 86504791166.8 | 1.463097e-10 | 1.19986e-22 | 6.837346e-11 | 1.754863e-12 | 1.755083e-09 | 0.09754756 | 0.002438689 | 0.002 | 1068131.9
[10 empty] | 5831000 | 86519629038.4 | 1.462856e-10 | 1.199663e-22 | 6.837932e-11 | 1.754423e-12 | 1.754643e-09 | 0.09754756 | 0.002438689 | 0.002 | 1068315.1
[10 empty] | 5832000 | 86534466909.9 | 1.462615e-10 | 1.199465e-22 | 6.838518e-11 | 1.753984e-12 | 1.754204e-09 | 0.09754757 | 0.002438689 | 0.002 | 1068498.4
[10 empty] | 5833000 | 86549304781.5 | 1.462374e-10 | 1.199268e-22 | 6.839105e-11 | 1.753545e-12 | 1.753764e-09 | 0.09754757 | 0.002438689 | 0.002 | 1068681.6
[10 empty] | 5834000 | 86564142653.0 | 1.462134e-10 | 1.19907e-22 | 6.839691e-11 | 1.753106e-12 | 1.753325e-09 | 0.09754757 | 0.002438689 | 0.002 | 1068864.8
[10 empty] | 5835000 | 86578980524.6 | 1.461893e-10 | 1.198873e-22 | 6.840277e-11 | 1.752667e-12 | 1.752886e-09 | 0.09754757 | 0.002438689 | 0.002 | 1069048.0
[10 empty] | 5836000 | 86593818396.1 | 1.461652e-10 | 1.198675e-22 | 6.840863e-11 | 1.752228e-12 | 1.752448e-09 | 0.09754757 | 0.002438689 | 0.002 | 1069231.2
[10 empty] | 5837000 | 86608656267.7 | 1.461412e-10 | 1.198478e-22 | 6.841449e-11 | 1.75179e-12 | 1.752009e-09 | 0.09754757 | 0.002438689 | 0.002 | 1069414.4
[10 empty] | 5838000 | 86623494139.2 | 1.461171e-10 | 1.198281e-22 | 6.842035e-11 | 1.751352e-12 | 1.751571e-09 | 0.09754758 | 0.002438689 | 0.002 | 1069597.6
[10 empty] | 5839000 | 86638332010.8 | 1.460931e-10 | 1.198084e-22 | 6.842621e-11 | 1.750914e-12 | 1.751133e-09 | 0.09754758 | 0.002438689 | 0.002 | 1069780.9
[10 empty] | 5840000 | 86653169882.4 | 1.460691e-10 | 1.197887e-22 | 6.843207e-11 | 1.750476e-12 | 1.750695e-09 | 0.09754758 | 0.002438689 | 0.002 | 1069964.1
[10 empty] | 5841000 | 86668007753.9 | 1.460451e-10 | 1.19769e-22 | 6.843793e-11 | 1.750038e-12 | 1.750257e-09 | 0.09754758 | 0.00243869 | 0.002 | 1070147.3
[10 empty] | 5842000 | 86682845625.5 | 1.460211e-10 | 1.197493e-22 | 6.844379e-11 | 1.749601e-12 | 1.749819e-09 | 0.09754758 | 0.00243869 | 0.002 | 1070330.5
[10 empty] | 5843000 | 86697683497.0 | 1.459971e-10 | 1.197296e-22 | 6.844964e-11 | 1.749163e-12 | 1.749382e-09 | 0.09754758 | 0.00243869 | 0.002 | 1070513.7
[10 empty] | 5844000 | 86712521368.6 | 1.459731e-10 | 1.197099e-22 | 6.84555e-11 | 1.748726e-12 | 1.748945e-09 | 0.09754759 | 0.00243869 | 0.002 | 1070696.9
[10 empty] | 5845000 | 86727359240.1 | 1.459491e-10 | 1.196903e-22 | 6.846136e-11 | 1.748289e-12 | 1.748508e-09 | 0.09754759 | 0.00243869 | 0.002 | 1070880.1
[10 empty] | 5846000 | 86742197111.7 | 1.459251e-10 | 1.196706e-22 | 6.846721e-11 | 1.747853e-12 | 1.748071e-09 | 0.09754759 | 0.00243869 | 0.002 | 1071063.3
[10 empty] | 5847000 | 86757034983.2 | 1.459011e-10 | 1.196509e-22 | 6.847307e-11 | 1.747416e-12 | 1.747634e-09 | 0.09754759 | 0.00243869 | 0.002 | 1071246.6
[10 empty] | 5848000 | 86771872854.8 | 1.458772e-10 | 1.196313e-22 | 6.847893e-11 | 1.74698e-12 | 1.747198e-09 | 0.09754759 | 0.00243869 | 0.002 | 1071429.8
[10 empty] | 5849000 | 86786710726.3 | 1.458532e-10 | 1.196116e-22 | 6.848478e-11 | 1.746543e-12 | 1.746761e-09 | 0.09754759 | 0.00243869 | 0.002 | 1071613.0
[10 empty] | 5850000 | 86801548597.9 | 1.458292e-10 | 1.19592e-22 | 6.849063e-11 | 1.746107e-12 | 1.746325e-09 | 0.0975476 | 0.00243869 | 0.002 | 1071796.2
[10 empty] | 5851000 | 86816386469.5 | 1.458053e-10 | 1.195724e-22 | 6.849649e-11 | 1.745672e-12 | 1.745889e-09 | 0.0975476 | 0.00243869 | 0.002 | 1071979.4
[10 empty] | 5852000 | 86831224341.0 | 1.457814e-10 | 1.195527e-22 | 6.850234e-11 | 1.745236e-12 | 1.745454e-09 | 0.0975476 | 0.00243869 | 0.002 | 1072162.6
[10 empty] | 5853000 | 86846062212.6 | 1.457575e-10 | 1.195331e-22 | 6.850819e-11 | 1.7448e-12 | 1.745018e-09 | 0.0975476 | 0.00243869 | 0.002 | 1072345.8
[10 empty] | 5854000 | 86860900084.1 | 1.457335e-10 | 1.195135e-22 | 6.851405e-11 | 1.744365e-12 | 1.744583e-09 | 0.0975476 | 0.00243869 | 0.002 | 1072529.0
[10 empty] | 5855000 | 86875737955.7 | 1.457096e-10 | 1.194939e-22 | 6.85199e-11 | 1.74393e-12 | 1.744148e-09 | 0.09754761 | 0.00243869 | 0.002 | 1072712.3
[10 empty] | 5856000 | 86890575827.2 | 1.456857e-10 | 1.194743e-22 | 6.852575e-11 | 1.743495e-12 | 1.743713e-09 | 0.09754761 | 0.00243869 | 0.002 | 1072895.5
[10 empty] | 5857000 | 86905413698.8 | 1.456618e-10 | 1.194547e-22 | 6.85316e-11 | 1.74306e-12 | 1.743278e-09 | 0.09754761 | 0.00243869 | 0.002 | 1073078.7
[10 empty] | 5858000 | 86920251570.3 | 1.45638e-10 | 1.194351e-22 | 6.853745e-11 | 1.742626e-12 | 1.742843e-09 | 0.09754761 | 0.00243869 | 0.002 | 1073261.9
[10 empty] | 5859000 | 86935089441.9 | 1.456141e-10 | 1.194155e-22 | 6.85433e-11 | 1.742191e-12 | 1.742409e-09 | 0.09754761 | 0.00243869 | 0.002 | 1073445.1
[10 empty] | 5860000 | 86949927313.5 | 1.455902e-10 | 1.19396e-22 | 6.854915e-11 | 1.741757e-12 | 1.741974e-09 | 0.09754761 | 0.00243869 | 0.002 | 1073628.3
[10 empty] | 5861000 | 86964765185.0 | 1.455664e-10 | 1.193764e-22 | 6.8555e-11 | 1.741323e-12 | 1.74154e-09 | 0.09754762 | 0.00243869 | 0.002 | 1073811.5
[10 empty] | 5862000 | 86979603056.6 | 1.455425e-10 | 1.193568e-22 | 6.856084e-11 | 1.740889e-12 | 1.741106e-09 | 0.09754762 | 0.00243869 | 0.002 | 1073994.8
[10 empty] | 5863000 | 86994440928.1 | 1.455187e-10 | 1.193373e-22 | 6.856669e-11 | 1.740456e-12 | 1.740673e-09 | 0.09754762 | 0.00243869 | 0.002 | 1074178.0
[10 empty] | 5864000 | 87009278799.7 | 1.454948e-10 | 1.193177e-22 | 6.857254e-11 | 1.740022e-12 | 1.740239e-09 | 0.09754762 | 0.002438691 | 0.002 | 1074361.2
[10 empty] | 5865000 | 87024116671.2 | 1.45471e-10 | 1.192982e-22 | 6.857839e-11 | 1.739589e-12 | 1.739806e-09 | 0.09754762 | 0.002438691 | 0.002 | 1074544.4
[10 empty] | 5866000 | 87038954542.8 | 1.454472e-10 | 1.192787e-22 | 6.858423e-11 | 1.739156e-12 | 1.739372e-09 | 0.09754762 | 0.002438691 | 0.002 | 1074727.6
[10 empty] | 5867000 | 87053792414.3 | 1.454234e-10 | 1.192591e-22 | 6.859008e-11 | 1.738723e-12 | 1.738939e-09 | 0.09754763 | 0.002438691 | 0.002 | 1074910.8
[10 empty] | 5868000 | 87068630285.9 | 1.453996e-10 | 1.192396e-22 | 6.859592e-11 | 1.73829e-12 | 1.738507e-09 | 0.09754763 | 0.002438691 | 0.002 | 1075094.0
[10 empty] | 5869000 | 87083468157.5 | 1.453758e-10 | 1.192201e-22 | 6.860177e-11 | 1.737858e-12 | 1.738074e-09 | 0.09754763 | 0.002438691 | 0.002 | 1075277.2
[10 empty] | 5870000 | 87098306029.0 | 1.45352e-10 | 1.192006e-22 | 6.860761e-11 | 1.737425e-12 | 1.737641e-09 | 0.09754763 | 0.002438691 | 0.002 | 1075460.5
[10 empty] | 5871000 | 87113143900.6 | 1.453282e-10 | 1.191811e-22 | 6.861346e-11 | 1.736993e-12 | 1.737209e-09 | 0.09754763 | 0.002438691 | 0.002 | 1075643.7
[10 empty] | 5872000 | 87127981772.1 | 1.453044e-10 | 1.191616e-22 | 6.86193e-11 | 1.736561e-12 | 1.736777e-09 | 0.09754763 | 0.002438691 | 0.002 | 1075826.9
[10 empty] | 5873000 | 87142819643.7 | 1.452807e-10 | 1.191421e-22 | 6.862514e-11 | 1.736129e-12 | 1.736345e-09 | 0.09754764 | 0.002438691 | 0.002 | 1076010.1
[10 empty] | 5874000 | 87157657515.2 | 1.452569e-10 | 1.191226e-22 | 6.863098e-11 | 1.735698e-12 | 1.735913e-09 | 0.09754764 | 0.002438691 | 0.002 | 1076193.3
[10 empty] | 5875000 | 87172495386.8 | 1.452332e-10 | 1.191032e-22 | 6.863683e-11 | 1.735266e-12 | 1.735482e-09 | 0.09754764 | 0.002438691 | 0.002 | 1076376.5
[10 empty] | 5876000 | 87187333258.3 | 1.452094e-10 | 1.190837e-22 | 6.864267e-11 | 1.734835e-12 | 1.73505e-09 | 0.09754764 | 0.002438691 | 0.002 | 1076559.7
[10 empty] | 5877000 | 87202171129.9 | 1.451857e-10 | 1.190642e-22 | 6.864851e-11 | 1.734404e-12 | 1.734619e-09 | 0.09754764 | 0.002438691 | 0.002 | 1076742.9
[10 empty] | 5878000 | 87217009001.4 | 1.45162e-10 | 1.190448e-22 | 6.865435e-11 | 1.733973e-12 | 1.734188e-09 | 0.09754765 | 0.002438691 | 0.002 | 1076926.2
[10 empty] | 5879000 | 87231846873.0 | 1.451382e-10 | 1.190253e-22 | 6.866019e-11 | 1.733542e-12 | 1.733757e-09 | 0.09754765 | 0.002438691 | 0.002 | 1077109.4
[10 empty] | 5880000 | 87246684744.6 | 1.451145e-10 | 1.190059e-22 | 6.866603e-11 | 1.733111e-12 | 1.733327e-09 | 0.09754765 | 0.002438691 | 0.002 | 1077292.6
[10 empty] | 5881000 | 87261522616.1 | 1.450908e-10 | 1.189864e-22 | 6.867187e-11 | 1.732681e-12 | 1.732896e-09 | 0.09754765 | 0.002438691 | 0.002 | 1077475.8
[10 empty] | 5882000 | 87276360487.7 | 1.450671e-10 | 1.18967e-22 | 6.86777e-11 | 1.732251e-12 | 1.732466e-09 | 0.09754765 | 0.002438691 | 0.002 | 1077659.0
[10 empty] | 5883000 | 87291198359.2 | 1.450435e-10 | 1.189476e-22 | 6.868354e-11 | 1.731821e-12 | 1.732036e-09 | 0.09754765 | 0.002438691 | 0.002 | 1077842.2
[10 empty] | 5884000 | 87306036230.8 | 1.450198e-10 | 1.189282e-22 | 6.868938e-11 | 1.731391e-12 | 1.731606e-09 | 0.09754766 | 0.002438691 | 0.002 | 1078025.4
[10 empty] | 5885000 | 87320874102.3 | 1.449961e-10 | 1.189088e-22 | 6.869521e-11 | 1.730961e-12 | 1.731176e-09 | 0.09754766 | 0.002438691 | 0.002 | 1078208.7
[10 empty] | 5886000 | 87335711973.9 | 1.449725e-10 | 1.188894e-22 | 6.870105e-11 | 1.730532e-12 | 1.730747e-09 | 0.09754766 | 0.002438691 | 0.002 | 1078391.9
[10 empty] | 5887000 | 87350549845.4 | 1.449488e-10 | 1.1887e-22 | 6.870689e-11 | 1.730102e-12 | 1.730317e-09 | 0.09754766 | 0.002438692 | 0.002 | 1078575.1
[10 empty] | 5888000 | 87365387717.0 | 1.449252e-10 | 1.188506e-22 | 6.871272e-11 | 1.729673e-12 | 1.729888e-09 | 0.09754766 | 0.002438692 | 0.002 | 1078758.3
[10 empty] | 5889000 | 87380225588.6 | 1.449015e-10 | 1.188312e-22 | 6.871856e-11 | 1.729244e-12 | 1.729459e-09 | 0.09754766 | 0.002438692 | 0.002 | 1078941.5
[10 empty] | 5890000 | 87395063460.1 | 1.448779e-10 | 1.188118e-22 | 6.872439e-11 | 1.728816e-12 | 1.72903e-09 | 0.09754767 | 0.002438692 | 0.002 | 1079124.7
[10 empty] | 5891000 | 87409901331.7 | 1.448543e-10 | 1.187924e-22 | 6.873022e-11 | 1.728387e-12 | 1.728601e-09 | 0.09754767 | 0.002438692 | 0.002 | 1079307.9
[10 empty] | 5892000 | 87424739203.2 | 1.448306e-10 | 1.187731e-22 | 6.873606e-11 | 1.727959e-12 | 1.728173e-09 | 0.09754767 | 0.002438692 | 0.002 | 1079491.1
[10 empty] | 5893000 | 87439577074.8 | 1.44807e-10 | 1.187537e-22 | 6.874189e-11 | 1.72753e-12 | 1.727744e-09 | 0.09754767 | 0.002438692 | 0.002 | 1079674.4
[10 empty] | 5894000 | 87454414946.3 | 1.447834e-10 | 1.187344e-22 | 6.874772e-11 | 1.727102e-12 | 1.727316e-09 | 0.09754767 | 0.002438692 | 0.002 | 1079857.6
[10 empty] | 5895000 | 87469252817.9 | 1.447599e-10 | 1.18715e-22 | 6.875355e-11 | 1.726674e-12 | 1.726888e-09 | 0.09754767 | 0.002438692 | 0.002 | 1080040.8
[10 empty] | 5896000 | 87484090689.4 | 1.447363e-10 | 1.186957e-22 | 6.875939e-11 | 1.726247e-12 | 1.726461e-09 | 0.09754768 | 0.002438692 | 0.002 | 1080224.0
[10 empty] | 5897000 | 87498928561.0 | 1.447127e-10 | 1.186763e-22 | 6.876522e-11 | 1.725819e-12 | 1.726033e-09 | 0.09754768 | 0.002438692 | 0.002 | 1080407.2
[10 empty] | 5898000 | 87513766432.6 | 1.446891e-10 | 1.18657e-22 | 6.877105e-11 | 1.725392e-12 | 1.725606e-09 | 0.09754768 | 0.002438692 | 0.002 | 1080590.4
[10 empty] | 5899000 | 87528604304.1 | 1.446656e-10 | 1.186377e-22 | 6.877688e-11 | 1.724965e-12 | 1.725178e-09 | 0.09754768 | 0.002438692 | 0.002 | 1080773.6
[10 empty] | 5900000 | 87543442175.7 | 1.44642e-10 | 1.186184e-22 | 6.878271e-11 | 1.724538e-12 | 1.724751e-09 | 0.09754768 | 0.002438692 | 0.002 | 1080956.8
[10 empty] | 5901000 | 87558280047.2 | 1.446185e-10 | 1.185991e-22 | 6.878854e-11 | 1.724111e-12 | 1.724324e-09 | 0.09754769 | 0.002438692 | 0.002 | 1081140.1
[10 empty] | 5902000 | 87573117918.8 | 1.445949e-10 | 1.185798e-22 | 6.879436e-11 | 1.723684e-12 | 1.723898e-09 | 0.09754769 | 0.002438692 | 0.002 | 1081323.3
[10 empty] | 5903000 | 87587955790.3 | 1.445714e-10 | 1.185605e-22 | 6.880019e-11 | 1.723258e-12 | 1.723471e-09 | 0.09754769 | 0.002438692 | 0.002 | 1081506.5
[10 empty] | 5904000 | 87602793661.9 | 1.445479e-10 | 1.185412e-22 | 6.880602e-11 | 1.722832e-12 | 1.723045e-09 | 0.09754769 | 0.002438692 | 0.002 | 1081689.7
[10 empty] | 5905000 | 87617631533.4 | 1.445244e-10 | 1.185219e-22 | 6.881185e-11 | 1.722405e-12 | 1.722618e-09 | 0.09754769 | 0.002438692 | 0.002 | 1081872.9
[10 empty] | 5906000 | 87632469405.0 | 1.445009e-10 | 1.185026e-22 | 6.881767e-11 | 1.72198e-12 | 1.722192e-09 | 0.09754769 | 0.002438692 | 0.002 | 1082056.1
[10 empty] | 5907000 | 87647307276.6 | 1.444774e-10 | 1.184834e-22 | 6.88235e-11 | 1.721554e-12 | 1.721767e-09 | 0.0975477 | 0.002438692 | 0.002 | 1082239.3
[10 empty] | 5908000 | 87662145148.1 | 1.444539e-10 | 1.184641e-22 | 6.882932e-11 | 1.721128e-12 | 1.721341e-09 | 0.0975477 | 0.002438692 | 0.002 | 1082422.6
[10 empty] | 5909000 | 87676983019.7 | 1.444304e-10 | 1.184448e-22 | 6.883515e-11 | 1.720703e-12 | 1.720916e-09 | 0.0975477 | 0.002438692 | 0.002 | 1082605.8
[10 empty] | 5910000 | 87691820891.2 | 1.444069e-10 | 1.184256e-22 | 6.884097e-11 | 1.720278e-12 | 1.72049e-09 | 0.0975477 | 0.002438693 | 0.002 | 1082789.0
[10 empty] | 5911000 | 87706658762.8 | 1.443835e-10 | 1.184063e-22 | 6.88468e-11 | 1.719853e-12 | 1.720065e-09 | 0.0975477 | 0.002438693 | 0.002 | 1082972.2
[10 empty] | 5912000 | 87721496634.3 | 1.4436e-10 | 1.183871e-22 | 6.885262e-11 | 1.719428e-12 | 1.71964e-09 | 0.0975477 | 0.002438693 | 0.002 | 1083155.4
[10 empty] | 5913000 | 87736334505.9 | 1.443366e-10 | 1.183679e-22 | 6.885844e-11 | 1.719003e-12 | 1.719215e-09 | 0.09754771 | 0.002438693 | 0.002 | 1083338.6
[10 empty] | 5914000 | 87751172377.4 | 1.443131e-10 | 1.183486e-22 | 6.886426e-11 | 1.718579e-12 | 1.718791e-09 | 0.09754771 | 0.002438693 | 0.002 | 1083521.8
[10 empty] | 5915000 | 87766010249.0 | 1.442897e-10 | 1.183294e-22 | 6.887009e-11 | 1.718154e-12 | 1.718366e-09 | 0.09754771 | 0.002438693 | 0.002 | 1083705.0
[10 empty] | 5916000 | 87780848120.5 | 1.442663e-10 | 1.183102e-22 | 6.887591e-11 | 1.71773e-12 | 1.717942e-09 | 0.09754771 | 0.002438693 | 0.002 | 1083888.3
[10 empty] | 5917000 | 87795685992.1 | 1.442428e-10 | 1.18291e-22 | 6.888173e-11 | 1.717306e-12 | 1.717518e-09 | 0.09754771 | 0.002438693 | 0.002 | 1084071.5
[10 empty] | 5918000 | 87810523863.7 | 1.442194e-10 | 1.182718e-22 | 6.888755e-11 | 1.716882e-12 | 1.717094e-09 | 0.09754771 | 0.002438693 | 0.002 | 1084254.7
[10 empty] | 5919000 | 87825361735.2 | 1.44196e-10 | 1.182526e-22 | 6.889337e-11 | 1.716459e-12 | 1.71667e-09 | 0.09754772 | 0.002438693 | 0.002 | 1084437.9
[10 empty] | 5920000 | 87840199606.8 | 1.441726e-10 | 1.182334e-22 | 6.889919e-11 | 1.716035e-12 | 1.716247e-09 | 0.09754772 | 0.002438693 | 0.002 | 1084621.1
[10 empty] | 5921000 | 87855037478.3 | 1.441492e-10 | 1.182143e-22 | 6.890501e-11 | 1.715612e-12 | 1.715824e-09 | 0.09754772 | 0.002438693 | 0.002 | 1084804.3
[10 empty] | 5922000 | 87869875349.9 | 1.441259e-10 | 1.181951e-22 | 6.891083e-11 | 1.715189e-12 | 1.7154e-09 | 0.09754772 | 0.002438693 | 0.002 | 1084987.5
[10 empty] | 5923000 | 87884713221.4 | 1.441025e-10 | 1.181759e-22 | 6.891664e-11 | 1.714766e-12 | 1.714977e-09 | 0.09754772 | 0.002438693 | 0.002 | 1085170.7
[10 empty] | 5924000 | 87899551093.0 | 1.440791e-10 | 1.181567e-22 | 6.892246e-11 | 1.714343e-12 | 1.714555e-09 | 0.09754772 | 0.002438693 | 0.002 | 1085354.0
[10 empty] | 5925000 | 87914388964.5 | 1.440558e-10 | 1.181376e-22 | 6.892828e-11 | 1.713921e-12 | 1.714132e-09 | 0.09754773 | 0.002438693 | 0.002 | 1085537.2
[10 empty] | 5926000 | 87929226836.1 | 1.440324e-10 | 1.181184e-22 | 6.893409e-11 | 1.713498e-12 | 1.713709e-09 | 0.09754773 | 0.002438693 | 0.002 | 1085720.4
[10 empty] | 5927000 | 87944064707.7 | 1.440091e-10 | 1.180993e-22 | 6.893991e-11 | 1.713076e-12 | 1.713287e-09 | 0.09754773 | 0.002438693 | 0.002 | 1085903.6
[10 empty] | 5928000 | 87958902579.2 | 1.439857e-10 | 1.180802e-22 | 6.894573e-11 | 1.712654e-12 | 1.712865e-09 | 0.09754773 | 0.002438693 | 0.002 | 1086086.8
[10 empty] | 5929000 | 87973740450.8 | 1.439624e-10 | 1.18061e-22 | 6.895154e-11 | 1.712232e-12 | 1.712443e-09 | 0.09754773 | 0.002438693 | 0.002 | 1086270.0
[10 empty] | 5930000 | 87988578322.3 | 1.439391e-10 | 1.180419e-22 | 6.895736e-11 | 1.71181e-12 | 1.712021e-09 | 0.09754773 | 0.002438693 | 0.002 | 1086453.2
[10 empty] | 5931000 | 88003416193.9 | 1.439158e-10 | 1.180228e-22 | 6.896317e-11 | 1.711389e-12 | 1.7116e-09 | 0.09754774 | 0.002438693 | 0.002 | 1086636.5
[10 empty] | 5932000 | 88018254065.4 | 1.438925e-10 | 1.180037e-22 | 6.896898e-11 | 1.710967e-12 | 1.711178e-09 | 0.09754774 | 0.002438693 | 0.002 | 1086819.7
[10 empty] | 5933000 | 88033091937.0 | 1.438692e-10 | 1.179846e-22 | 6.89748e-11 | 1.710546e-12 | 1.710757e-09 | 0.09754774 | 0.002438693 | 0.002 | 1087002.9
[10 empty] | 5934000 | 88047929808.5 | 1.438459e-10 | 1.179655e-22 | 6.898061e-11 | 1.710125e-12 | 1.710336e-09 | 0.09754774 | 0.002438694 | 0.002 | 1087186.1
[10 empty] | 5935000 | 88062767680.1 | 1.438226e-10 | 1.179464e-22 | 6.898642e-11 | 1.709704e-12 | 1.709915e-09 | 0.09754774 | 0.002438694 | 0.002 | 1087369.3
[10 empty] | 5936000 | 88077605551.7 | 1.437993e-10 | 1.179273e-22 | 6.899223e-11 | 1.709284e-12 | 1.709494e-09 | 0.09754775 | 0.002438694 | 0.002 | 1087552.5
[10 empty] | 5937000 | 88092443423.2 | 1.437761e-10 | 1.179082e-22 | 6.899804e-11 | 1.708863e-12 | 1.709074e-09 | 0.09754775 | 0.002438694 | 0.002 | 1087735.7
[10 empty] | 5938000 | 88107281294.8 | 1.437528e-10 | 1.178892e-22 | 6.900385e-11 | 1.708443e-12 | 1.708653e-09 | 0.09754775 | 0.002438694 | 0.002 | 1087918.9
[10 empty] | 5939000 | 88122119166.3 | 1.437296e-10 | 1.178701e-22 | 6.900966e-11 | 1.708023e-12 | 1.708233e-09 | 0.09754775 | 0.002438694 | 0.002 | 1088102.2
[10 empty] | 5940000 | 88136957037.9 | 1.437063e-10 | 1.17851e-22 | 6.901547e-11 | 1.707603e-12 | 1.707813e-09 | 0.09754775 | 0.002438694 | 0.002 | 1088285.4
[10 empty] | 5941000 | 88151794909.4 | 1.436831e-10 | 1.17832e-22 | 6.902128e-11 | 1.707183e-12 | 1.707393e-09 | 0.09754775 | 0.002438694 | 0.002 | 1088468.6
[10 empty] | 5942000 | 88166632781.0 | 1.436599e-10 | 1.178129e-22 | 6.902709e-11 | 1.706764e-12 | 1.706973e-09 | 0.09754776 | 0.002438694 | 0.002 | 1088651.8
[10 empty] | 5943000 | 88181470652.5 | 1.436366e-10 | 1.177939e-22 | 6.90329e-11 | 1.706344e-12 | 1.706554e-09 | 0.09754776 | 0.002438694 | 0.002 | 1088835.0
[10 empty] | 5944000 | 88196308524.1 | 1.436134e-10 | 1.177749e-22 | 6.903871e-11 | 1.705925e-12 | 1.706135e-09 | 0.09754776 | 0.002438694 | 0.002 | 1089018.2
[10 empty] | 5945000 | 88211146395.6 | 1.435902e-10 | 1.177558e-22 | 6.904451e-11 | 1.705506e-12 | 1.705715e-09 | 0.09754776 | 0.002438694 | 0.002 | 1089201.4
[10 empty] | 5946000 | 88225984267.2 | 1.43567e-10 | 1.177368e-22 | 6.905032e-11 | 1.705087e-12 | 1.705296e-09 | 0.09754776 | 0.002438694 | 0.002 | 1089384.6
[10 empty] | 5947000 | 88240822138.8 | 1.435439e-10 | 1.177178e-22 | 6.905613e-11 | 1.704668e-12 | 1.704878e-09 | 0.09754776 | 0.002438694 | 0.002 | 1089567.9
[10 empty] | 5948000 | 88255660010.3 | 1.435207e-10 | 1.176988e-22 | 6.906193e-11 | 1.70425e-12 | 1.704459e-09 | 0.09754777 | 0.002438694 | 0.002 | 1089751.1
[10 empty] | 5949000 | 88270497881.9 | 1.434975e-10 | 1.176798e-22 | 6.906774e-11 | 1.703831e-12 | 1.70404e-09 | 0.09754777 | 0.002438694 | 0.002 | 1089934.3
[10 empty] | 5950000 | 88285335753.4 | 1.434743e-10 | 1.176608e-22 | 6.907354e-11 | 1.703413e-12 | 1.703622e-09 | 0.09754777 | 0.002438694 | 0.002 | 1090117.5
[10 empty] | 5951000 | 88300173625.0 | 1.434512e-10 | 1.176418e-22 | 6.907935e-11 | 1.702995e-12 | 1.703204e-09 | 0.09754777 | 0.002438694 | 0.002 | 1090300.7
[10 empty] | 5952000 | 88315011496.5 | 1.43428e-10 | 1.176228e-22 | 6.908515e-11 | 1.702577e-12 | 1.702786e-09 | 0.09754777 | 0.002438694 | 0.002 | 1090483.9
[10 empty] | 5953000 | 88329849368.1 | 1.434049e-10 | 1.176038e-22 | 6.909095e-11 | 1.702159e-12 | 1.702368e-09 | 0.09754777 | 0.002438694 | 0.002 | 1090667.1
[10 empty] | 5954000 | 88344687239.6 | 1.433817e-10 | 1.175848e-22 | 6.909676e-11 | 1.701742e-12 | 1.701951e-09 | 0.09754778 | 0.002438694 | 0.002 | 1090850.3
[10 empty] | 5955000 | 88359525111.2 | 1.433586e-10 | 1.175659e-22 | 6.910256e-11 | 1.701325e-12 | 1.701533e-09 | 0.09754778 | 0.002438694 | 0.002 | 1091033.6
[10 empty] | 5956000 | 88374362982.8 | 1.433355e-10 | 1.175469e-22 | 6.910836e-11 | 1.700907e-12 | 1.701116e-09 | 0.09754778 | 0.002438694 | 0.002 | 1091216.8
[10 empty] | 5957000 | 88389200854.3 | 1.433124e-10 | 1.17528e-22 | 6.911416e-11 | 1.70049e-12 | 1.700699e-09 | 0.09754778 | 0.002438695 | 0.002 | 1091400.0
[10 empty] | 5958000 | 88404038725.9 | 1.432893e-10 | 1.17509e-22 | 6.911996e-11 | 1.700073e-12 | 1.700282e-09 | 0.09754778 | 0.002438695 | 0.002 | 1091583.2
[10 empty] | 5959000 | 88418876597.4 | 1.432662e-10 | 1.174901e-22 | 6.912576e-11 | 1.699657e-12 | 1.699865e-09 | 0.09754778 | 0.002438695 | 0.002 | 1091766.4
[10 empty] | 5960000 | 88433714469.0 | 1.432431e-10 | 1.174711e-22 | 6.913156e-11 | 1.69924e-12 | 1.699449e-09 | 0.09754779 | 0.002438695 | 0.002 | 1091949.6
[10 empty] | 5961000 | 88448552340.5 | 1.4322e-10 | 1.174522e-22 | 6.913736e-11 | 1.698824e-12 | 1.699032e-09 | 0.09754779 | 0.002438695 | 0.002 | 1092132.8
[10 empty] | 5962000 | 88463390212.1 | 1.431969e-10 | 1.174333e-22 | 6.914316e-11 | 1.698408e-12 | 1.698616e-09 | 0.09754779 | 0.002438695 | 0.002 | 1092316.1
[10 empty] | 5963000 | 88478228083.6 | 1.431739e-10 | 1.174144e-22 | 6.914896e-11 | 1.697992e-12 | 1.6982e-09 | 0.09754779 | 0.002438695 | 0.002 | 1092499.3
[10 empty] | 5964000 | 88493065955.2 | 1.431508e-10 | 1.173955e-22 | 6.915476e-11 | 1.697576e-12 | 1.697784e-09 | 0.09754779 | 0.002438695 | 0.002 | 1092682.5
[10 empty] | 5965000 | 88507903826.8 | 1.431278e-10 | 1.173766e-22 | 6.916056e-11 | 1.69716e-12 | 1.697368e-09 | 0.09754779 | 0.002438695 | 0.002 | 1092865.7
[10 empty] | 5966000 | 88522741698.3 | 1.431047e-10 | 1.173577e-22 | 6.916635e-11 | 1.696745e-12 | 1.696953e-09 | 0.0975478 | 0.002438695 | 0.002 | 1093048.9
[10 empty] | 5967000 | 88537579569.9 | 1.430817e-10 | 1.173388e-22 | 6.917215e-11 | 1.69633e-12 | 1.696537e-09 | 0.0975478 | 0.002438695 | 0.002 | 1093232.1
[10 empty] | 5968000 | 88552417441.4 | 1.430587e-10 | 1.173199e-22 | 6.917795e-11 | 1.695915e-12 | 1.696122e-09 | 0.0975478 | 0.002438695 | 0.002 | 1093415.3
[10 empty] | 5969000 | 88567255313.0 | 1.430356e-10 | 1.17301e-22 | 6.918374e-11 | 1.6955e-12 | 1.695707e-09 | 0.0975478 | 0.002438695 | 0.002 | 1093598.5
[10 empty] | 5970000 | 88582093184.5 | 1.430126e-10 | 1.172821e-22 | 6.918954e-11 | 1.695085e-12 | 1.695292e-09 | 0.0975478 | 0.002438695 | 0.002 | 1093781.8
[10 empty] | 5971000 | 88596931056.1 | 1.429896e-10 | 1.172633e-22 | 6.919533e-11 | 1.69467e-12 | 1.694878e-09 | 0.0975478 | 0.002438695 | 0.002 | 1093965.0
[10 empty] | 5972000 | 88611768927.6 | 1.429666e-10 | 1.172444e-22 | 6.920112e-11 | 1.694256e-12 | 1.694463e-09 | 0.09754781 | 0.002438695 | 0.002 | 1094148.2
[10 empty] | 5973000 | 88626606799.2 | 1.429436e-10 | 1.172256e-22 | 6.920692e-11 | 1.693842e-12 | 1.694049e-09 | 0.09754781 | 0.002438695 | 0.002 | 1094331.4
[10 empty] | 5974000 | 88641444670.7 | 1.429206e-10 | 1.172067e-22 | 6.921271e-11 | 1.693427e-12 | 1.693634e-09 | 0.09754781 | 0.002438695 | 0.002 | 1094514.6
[10 empty] | 5975000 | 88656282542.3 | 1.428977e-10 | 1.171879e-22 | 6.92185e-11 | 1.693013e-12 | 1.69322e-09 | 0.09754781 | 0.002438695 | 0.002 | 1094697.8
[10 empty] | 5976000 | 88671120413.9 | 1.428747e-10 | 1.17169e-22 | 6.92243e-11 | 1.6926e-12 | 1.692807e-09 | 0.09754781 | 0.002438695 | 0.002 | 1094881.0
[10 empty] | 5977000 | 88685958285.4 | 1.428517e-10 | 1.171502e-22 | 6.923009e-11 | 1.692186e-12 | 1.692393e-09 | 0.09754781 | 0.002438695 | 0.002 | 1095064.2
[10 empty] | 5978000 | 88700796157.0 | 1.428288e-10 | 1.171314e-22 | 6.923588e-11 | 1.691773e-12 | 1.691979e-09 | 0.09754782 | 0.002438695 | 0.002 | 1095247.5
[10 empty] | 5979000 | 88715634028.5 | 1.428058e-10 | 1.171126e-22 | 6.924167e-11 | 1.691359e-12 | 1.691566e-09 | 0.09754782 | 0.002438695 | 0.002 | 1095430.7
[10 empty] | 5980000 | 88730471900.1 | 1.427829e-10 | 1.170937e-22 | 6.924746e-11 | 1.690946e-12 | 1.691153e-09 | 0.09754782 | 0.002438695 | 0.002 | 1095613.9
[10 empty] | 5981000 | 88745309771.6 | 1.4276e-10 | 1.170749e-22 | 6.925325e-11 | 1.690534e-12 | 1.69074e-09 | 0.09754782 | 0.002438696 | 0.002 | 1095797.1
[10 empty] | 5982000 | 88760147643.2 | 1.42737e-10 | 1.170561e-22 | 6.925904e-11 | 1.690121e-12 | 1.690327e-09 | 0.09754782 | 0.002438696 | 0.002 | 1095980.3
[10 empty] | 5983000 | 88774985514.7 | 1.427141e-10 | 1.170373e-22 | 6.926483e-11 | 1.689708e-12 | 1.689914e-09 | 0.09754782 | 0.002438696 | 0.002 | 1096163.5
[10 empty] | 5984000 | 88789823386.3 | 1.426912e-10 | 1.170186e-22 | 6.927062e-11 | 1.689296e-12 | 1.689502e-09 | 0.09754783 | 0.002438696 | 0.002 | 1096346.7
[10 empty] | 5985000 | 88804661257.9 | 1.426683e-10 | 1.169998e-22 | 6.92764e-11 | 1.688884e-12 | 1.68909e-09 | 0.09754783 | 0.002438696 | 0.002 | 1096530.0
[10 empty] | 5986000 | 88819499129.4 | 1.426454e-10 | 1.16981e-22 | 6.928219e-11 | 1.688472e-12 | 1.688678e-09 | 0.09754783 | 0.002438696 | 0.002 | 1096713.2
[10 empty] | 5987000 | 88834337001.0 | 1.426225e-10 | 1.169622e-22 | 6.928798e-11 | 1.68806e-12 | 1.688266e-09 | 0.09754783 | 0.002438696 | 0.002 | 1096896.4
[10 empty] | 5988000 | 88849174872.5 | 1.425997e-10 | 1.169435e-22 | 6.929376e-11 | 1.687648e-12 | 1.687854e-09 | 0.09754783 | 0.002438696 | 0.002 | 1097079.6
[10 empty] | 5989000 | 88864012744.1 | 1.425768e-10 | 1.169247e-22 | 6.929955e-11 | 1.687236e-12 | 1.687442e-09 | 0.09754784 | 0.002438696 | 0.002 | 1097262.8
[10 empty] | 5990000 | 88878850615.6 | 1.425539e-10 | 1.16906e-22 | 6.930533e-11 | 1.686825e-12 | 1.687031e-09 | 0.09754784 | 0.002438696 | 0.002 | 1097446.0
[10 empty] | 5991000 | 88893688487.2 | 1.425311e-10 | 1.168872e-22 | 6.931112e-11 | 1.686414e-12 | 1.686619e-09 | 0.09754784 | 0.002438696 | 0.002 | 1097629.2
[10 empty] | 5992000 | 88908526358.7 | 1.425082e-10 | 1.168685e-22 | 6.93169e-11 | 1.686003e-12 | 1.686208e-09 | 0.09754784 | 0.002438696 | 0.002 | 1097812.4
[10 empty] | 5993000 | 88923364230.3 | 1.424854e-10 | 1.168498e-22 | 6.932269e-11 | 1.685592e-12 | 1.685797e-09 | 0.09754784 | 0.002438696 | 0.002 | 1097995.7
[10 empty] | 5994000 | 88938202101.9 | 1.424626e-10 | 1.16831e-22 | 6.932847e-11 | 1.685181e-12 | 1.685386e-09 | 0.09754784 | 0.002438696 | 0.002 | 1098178.9
[10 empty] | 5995000 | 88953039973.4 | 1.424397e-10 | 1.168123e-22 | 6.933425e-11 | 1.684771e-12 | 1.684976e-09 | 0.09754785 | 0.002438696 | 0.002 | 1098362.1
[10 empty] | 5996000 | 88967877845.0 | 1.424169e-10 | 1.167936e-22 | 6.934004e-11 | 1.68436e-12 | 1.684565e-09 | 0.09754785 | 0.002438696 | 0.002 | 1098545.3
[10 empty] | 5997000 | 88982715716.5 | 1.423941e-10 | 1.167749e-22 | 6.934582e-11 | 1.68395e-12 | 1.684155e-09 | 0.09754785 | 0.002438696 | 0.002 | 1098728.5
[10 empty] | 5998000 | 88997553588.1 | 1.423713e-10 | 1.167562e-22 | 6.93516e-11 | 1.68354e-12 | 1.683745e-09 | 0.09754785 | 0.002438696 | 0.002 | 1098911.7
[10 empty] | 5999000 | 89012391459.6 | 1.423485e-10 | 1.167375e-22 | 6.935738e-11 | 1.68313e-12 | 1.683335e-09 | 0.09754785 | 0.002438696 | 0.002 | 1099094.9
[10 empty] | 6000000 | 89027229331.2 | 1.423257e-10 | 1.167188e-22 | 6.936316e-11 | 1.68272e-12 | 1.682925e-09 | 0.09754785 | 0.002438696 | 0.002 | 1099278.1
[10 empty] | 6001000 | 89042067202.7 | 1.423029e-10 | 1.167001e-22 | 6.936894e-11 | 1.682311e-12 | 1.682516e-09 | 0.09754786 | 0.002438696 | 0.002 | 1099461.4
[10 empty] | 6002000 | 89056905074.3 | 1.422802e-10 | 1.166815e-22 | 6.937472e-11 | 1.681902e-12 | 1.682106e-09 | 0.09754786 | 0.002438696 | 0.002 | 1099644.6
[10 empty] | 6003000 | 89071742945.8 | 1.422574e-10 | 1.166628e-22 | 6.93805e-11 | 1.681492e-12 | 1.681697e-09 | 0.09754786 | 0.002438696 | 0.002 | 1099827.8
[10 empty] | 6004000 | 89086580817.4 | 1.422346e-10 | 1.166441e-22 | 6.938628e-11 | 1.681083e-12 | 1.681288e-09 | 0.09754786 | 0.002438697 | 0.002 | 1100011.0
[10 empty] | 6005000 | 89101418689.0 | 1.422119e-10 | 1.166255e-22 | 6.939206e-11 | 1.680674e-12 | 1.680879e-09 | 0.09754786 | 0.002438697 | 0.002 | 1100194.2
[10 empty] | 6006000 | 89116256560.5 | 1.421891e-10 | 1.166068e-22 | 6.939783e-11 | 1.680266e-12 | 1.68047e-09 | 0.09754786 | 0.002438697 | 0.002 | 1100377.4
[10 empty] | 6007000 | 89131094432.1 | 1.421664e-10 | 1.165882e-22 | 6.940361e-11 | 1.679857e-12 | 1.680062e-09 | 0.09754787 | 0.002438697 | 0.002 | 1100560.6
[10 empty] | 6008000 | 89145932303.6 | 1.421437e-10 | 1.165695e-22 | 6.940939e-11 | 1.679449e-12 | 1.679653e-09 | 0.09754787 | 0.002438697 | 0.002 | 1100743.9
[10 empty] | 6009000 | 89160770175.2 | 1.421209e-10 | 1.165509e-22 | 6.941516e-11 | 1.679041e-12 | 1.679245e-09 | 0.09754787 | 0.002438697 | 0.002 | 1100927.1
[10 empty] | 6010000 | 89175608046.7 | 1.420982e-10 | 1.165323e-22 | 6.942094e-11 | 1.678633e-12 | 1.678837e-09 | 0.09754787 | 0.002438697 | 0.002 | 1101110.3
[10 empty] | 6011000 | 89190445918.3 | 1.420755e-10 | 1.165136e-22 | 6.942672e-11 | 1.678225e-12 | 1.678429e-09 | 0.09754787 | 0.002438697 | 0.002 | 1101293.5
[10 empty] | 6012000 | 89205283789.8 | 1.420528e-10 | 1.16495e-22 | 6.943249e-11 | 1.677817e-12 | 1.678021e-09 | 0.09754787 | 0.002438697 | 0.002 | 1101476.7
[10 empty] | 6013000 | 89220121661.4 | 1.420301e-10 | 1.164764e-22 | 6.943826e-11 | 1.67741e-12 | 1.677613e-09 | 0.09754788 | 0.002438697 | 0.002 | 1101659.9
[10 empty] | 6014000 | 89234959533.0 | 1.420074e-10 | 1.164578e-22 | 6.944404e-11 | 1.677002e-12 | 1.677206e-09 | 0.09754788 | 0.002438697 | 0.002 | 1101843.1
[10 empty] | 6015000 | 89249797404.5 | 1.419848e-10 | 1.164392e-22 | 6.944981e-11 | 1.676595e-12 | 1.676799e-09 | 0.09754788 | 0.002438697 | 0.002 | 1102026.3
[10 empty] | 6016000 | 89264635276.1 | 1.419621e-10 | 1.164206e-22 | 6.945558e-11 | 1.676188e-12 | 1.676392e-09 | 0.09754788 | 0.002438697 | 0.002 | 1102209.6
[10 empty] | 6017000 | 89279473147.6 | 1.419394e-10 | 1.16402e-22 | 6.946136e-11 | 1.675781e-12 | 1.675985e-09 | 0.09754788 | 0.002438697 | 0.002 | 1102392.8
[10 empty] | 6018000 | 89294311019.2 | 1.419168e-10 | 1.163835e-22 | 6.946713e-11 | 1.675375e-12 | 1.675578e-09 | 0.09754788 | 0.002438697 | 0.002 | 1102576.0
[10 empty] | 6019000 | 89309148890.7 | 1.418941e-10 | 1.163649e-22 | 6.94729e-11 | 1.674968e-12 | 1.675171e-09 | 0.09754789 | 0.002438697 | 0.002 | 1102759.2
[10 empty] | 6020000 | 89323986762.3 | 1.418715e-10 | 1.163463e-22 | 6.947867e-11 | 1.674562e-12 | 1.674765e-09 | 0.09754789 | 0.002438697 | 0.002 | 1102942.4
[10 empty] | 6021000 | 89338824633.8 | 1.418489e-10 | 1.163278e-22 | 6.948444e-11 | 1.674155e-12 | 1.674359e-09 | 0.09754789 | 0.002438697 | 0.002 | 1103125.6
[10 empty] | 6022000 | 89353662505.4 | 1.418262e-10 | 1.163092e-22 | 6.949021e-11 | 1.673749e-12 | 1.673952e-09 | 0.09754789 | 0.002438697 | 0.002 | 1103308.8
[10 empty] | 6023000 | 89368500377.0 | 1.418036e-10 | 1.162907e-22 | 6.949598e-11 | 1.673344e-12 | 1.673546e-09 | 0.09754789 | 0.002438697 | 0.002 | 1103492.0
[10 empty] | 6024000 | 89383338248.5 | 1.41781e-10 | 1.162721e-22 | 6.950175e-11 | 1.672938e-12 | 1.673141e-09 | 0.09754789 | 0.002438697 | 0.002 | 1103675.3
[10 empty] | 6025000 | 89398176120.1 | 1.417584e-10 | 1.162536e-22 | 6.950752e-11 | 1.672532e-12 | 1.672735e-09 | 0.0975479 | 0.002438697 | 0.002 | 1103858.5
[10 empty] | 6026000 | 89413013991.6 | 1.417358e-10 | 1.16235e-22 | 6.951329e-11 | 1.672127e-12 | 1.67233e-09 | 0.0975479 | 0.002438697 | 0.002 | 1104041.7
[10 empty] | 6027000 | 89427851863.2 | 1.417132e-10 | 1.162165e-22 | 6.951905e-11 | 1.671722e-12 | 1.671924e-09 | 0.0975479 | 0.002438697 | 0.002 | 1104224.9
[10 empty] | 6028000 | 89442689734.7 | 1.416906e-10 | 1.16198e-22 | 6.952482e-11 | 1.671317e-12 | 1.671519e-09 | 0.0975479 | 0.002438698 | 0.002 | 1104408.1
[10 empty] | 6029000 | 89457527606.3 | 1.416681e-10 | 1.161795e-22 | 6.953059e-11 | 1.670912e-12 | 1.671114e-09 | 0.0975479 | 0.002438698 | 0.002 | 1104591.3
[10 empty] | 6030000 | 89472365477.8 | 1.416455e-10 | 1.16161e-22 | 6.953635e-11 | 1.670507e-12 | 1.67071e-09 | 0.0975479 | 0.002438698 | 0.002 | 1104774.5
[10 empty] | 6031000 | 89487203349.4 | 1.416229e-10 | 1.161425e-22 | 6.954212e-11 | 1.670103e-12 | 1.670305e-09 | 0.09754791 | 0.002438698 | 0.002 | 1104957.8
[10 empty] | 6032000 | 89502041221.0 | 1.416004e-10 | 1.16124e-22 | 6.954788e-11 | 1.669698e-12 | 1.6699e-09 | 0.09754791 | 0.002438698 | 0.002 | 1105141.0
[10 empty] | 6033000 | 89516879092.5 | 1.415778e-10 | 1.161055e-22 | 6.955365e-11 | 1.669294e-12 | 1.669496e-09 | 0.09754791 | 0.002438698 | 0.002 | 1105324.2
[10 empty] | 6034000 | 89531716964.1 | 1.415553e-10 | 1.16087e-22 | 6.955941e-11 | 1.66889e-12 | 1.669092e-09 | 0.09754791 | 0.002438698 | 0.002 | 1105507.4
[10 empty] | 6035000 | 89546554835.6 | 1.415328e-10 | 1.160685e-22 | 6.956518e-11 | 1.668486e-12 | 1.668688e-09 | 0.09754791 | 0.002438698 | 0.002 | 1105690.6
[10 empty] | 6036000 | 89561392707.2 | 1.415102e-10 | 1.160501e-22 | 6.957094e-11 | 1.668082e-12 | 1.668284e-09 | 0.09754791 | 0.002438698 | 0.002 | 1105873.8
[10 empty] | 6037000 | 89576230578.7 | 1.414877e-10 | 1.160316e-22 | 6.95767e-11 | 1.667679e-12 | 1.667881e-09 | 0.09754792 | 0.002438698 | 0.002 | 1106057.0
[10 empty] | 6038000 | 89591068450.3 | 1.414652e-10 | 1.160131e-22 | 6.958246e-11 | 1.667275e-12 | 1.667477e-09 | 0.09754792 | 0.002438698 | 0.002 | 1106240.2
[10 empty] | 6039000 | 89605906321.8 | 1.414427e-10 | 1.159947e-22 | 6.958823e-11 | 1.666872e-12 | 1.667074e-09 | 0.09754792 | 0.002438698 | 0.002 | 1106423.5
[10 empty] | 6040000 | 89620744193.4 | 1.414202e-10 | 1.159762e-22 | 6.959399e-11 | 1.666469e-12 | 1.666671e-09 | 0.09754792 | 0.002438698 | 0.002 | 1106606.7
[10 empty] | 6041000 | 89635582064.9 | 1.413977e-10 | 1.159578e-22 | 6.959975e-11 | 1.666066e-12 | 1.666268e-09 | 0.09754792 | 0.002438698 | 0.002 | 1106789.9
[10 empty] | 6042000 | 89650419936.5 | 1.413753e-10 | 1.159394e-22 | 6.960551e-11 | 1.665664e-12 | 1.665865e-09 | 0.09754792 | 0.002438698 | 0.002 | 1106973.1
[10 empty] | 6043000 | 89665257808.1 | 1.413528e-10 | 1.159209e-22 | 6.961127e-11 | 1.665261e-12 | 1.665462e-09 | 0.09754793 | 0.002438698 | 0.002 | 1107156.3
[10 empty] | 6044000 | 89680095679.6 | 1.413303e-10 | 1.159025e-22 | 6.961703e-11 | 1.664859e-12 | 1.66506e-09 | 0.09754793 | 0.002438698 | 0.002 | 1107339.5
[10 empty] | 6045000 | 89694933551.2 | 1.413079e-10 | 1.158841e-22 | 6.962279e-11 | 1.664456e-12 | 1.664658e-09 | 0.09754793 | 0.002438698 | 0.002 | 1107522.7
[10 empty] | 6046000 | 89709771422.7 | 1.412854e-10 | 1.158657e-22 | 6.962855e-11 | 1.664054e-12 | 1.664255e-09 | 0.09754793 | 0.002438698 | 0.002 | 1107705.9
[10 empty] | 6047000 | 89724609294.3 | 1.41263e-10 | 1.158473e-22 | 6.96343e-11 | 1.663652e-12 | 1.663853e-09 | 0.09754793 | 0.002438698 | 0.002 | 1107889.2
[10 empty] | 6048000 | 89739447165.8 | 1.412405e-10 | 1.158289e-22 | 6.964006e-11 | 1.663251e-12 | 1.663452e-09 | 0.09754793 | 0.002438698 | 0.002 | 1108072.4
[10 empty] | 6049000 | 89754285037.4 | 1.412181e-10 | 1.158105e-22 | 6.964582e-11 | 1.662849e-12 | 1.66305e-09 | 0.09754794 | 0.002438698 | 0.002 | 1108255.6
[10 empty] | 6050000 | 89769122908.9 | 1.411957e-10 | 1.157921e-22 | 6.965157e-11 | 1.662448e-12 | 1.662648e-09 | 0.09754794 | 0.002438698 | 0.002 | 1108438.8
[10 empty] | 6051000 | 89783960780.5 | 1.411733e-10 | 1.157737e-22 | 6.965733e-11 | 1.662046e-12 | 1.662247e-09 | 0.09754794 | 0.002438698 | 0.002 | 1108622.0
[10 empty] | 6052000 | 89798798652.1 | 1.411509e-10 | 1.157553e-22 | 6.966309e-11 | 1.661645e-12 | 1.661846e-09 | 0.09754794 | 0.002438699 | 0.002 | 1108805.2
[10 empty] | 6053000 | 89813636523.6 | 1.411285e-10 | 1.15737e-22 | 6.966884e-11 | 1.661244e-12 | 1.661445e-09 | 0.09754794 | 0.002438699 | 0.002 | 1108988.4
[10 empty] | 6054000 | 89828474395.2 | 1.411061e-10 | 1.157186e-22 | 6.96746e-11 | 1.660844e-12 | 1.661044e-09 | 0.09754794 | 0.002438699 | 0.002 | 1109171.7
[10 empty] | 6055000 | 89843312266.7 | 1.410837e-10 | 1.157003e-22 | 6.968035e-11 | 1.660443e-12 | 1.660643e-09 | 0.09754795 | 0.002438699 | 0.002 | 1109354.9
[10 empty] | 6056000 | 89858150138.3 | 1.410613e-10 | 1.156819e-22 | 6.96861e-11 | 1.660043e-12 | 1.660243e-09 | 0.09754795 | 0.002438699 | 0.002 | 1109538.1
[10 empty] | 6057000 | 89872988009.8 | 1.410389e-10 | 1.156636e-22 | 6.969186e-11 | 1.659642e-12 | 1.659842e-09 | 0.09754795 | 0.002438699 | 0.002 | 1109721.3
[10 empty] | 6058000 | 89887825881.4 | 1.410166e-10 | 1.156452e-22 | 6.969761e-11 | 1.659242e-12 | 1.659442e-09 | 0.09754795 | 0.002438699 | 0.002 | 1109904.5
[10 empty] | 6059000 | 89902663752.9 | 1.409942e-10 | 1.156269e-22 | 6.970336e-11 | 1.658842e-12 | 1.659042e-09 | 0.09754795 | 0.002438699 | 0.002 | 1110087.7
[10 empty] | 6060000 | 89917501624.5 | 1.409719e-10 | 1.156086e-22 | 6.970911e-11 | 1.658442e-12 | 1.658642e-09 | 0.09754795 | 0.002438699 | 0.002 | 1110270.9
[10 empty] | 6061000 | 89932339496.1 | 1.409495e-10 | 1.155902e-22 | 6.971487e-11 | 1.658043e-12 | 1.658243e-09 | 0.09754796 | 0.002438699 | 0.002 | 1110454.1
[10 empty] | 6062000 | 89947177367.6 | 1.409272e-10 | 1.155719e-22 | 6.972062e-11 | 1.657643e-12 | 1.657843e-09 | 0.09754796 | 0.002438699 | 0.002 | 1110637.4
[10 empty] | 6063000 | 89962015239.2 | 1.409049e-10 | 1.155536e-22 | 6.972637e-11 | 1.657244e-12 | 1.657444e-09 | 0.09754796 | 0.002438699 | 0.002 | 1110820.6
[10 empty] | 6064000 | 89976853110.7 | 1.408826e-10 | 1.155353e-22 | 6.973212e-11 | 1.656845e-12 | 1.657044e-09 | 0.09754796 | 0.002438699 | 0.002 | 1111003.8
[10 empty] | 6065000 | 89991690982.3 | 1.408602e-10 | 1.15517e-22 | 6.973787e-11 | 1.656446e-12 | 1.656645e-09 | 0.09754796 | 0.002438699 | 0.002 | 1111187.0
[10 empty] | 6066000 | 90006528853.8 | 1.408379e-10 | 1.154987e-22 | 6.974362e-11 | 1.656047e-12 | 1.656246e-09 | 0.09754796 | 0.002438699 | 0.002 | 1111370.2
[10 empty] | 6067000 | 90021366725.4 | 1.408156e-10 | 1.154804e-22 | 6.974936e-11 | 1.655648e-12 | 1.655848e-09 | 0.09754797 | 0.002438699 | 0.002 | 1111553.4
[10 empty] | 6068000 | 90036204596.9 | 1.407933e-10 | 1.154621e-22 | 6.975511e-11 | 1.65525e-12 | 1.655449e-09 | 0.09754797 | 0.002438699 | 0.002 | 1111736.6
[10 empty] | 6069000 | 90051042468.5 | 1.407711e-10 | 1.154439e-22 | 6.976086e-11 | 1.654852e-12 | 1.655051e-09 | 0.09754797 | 0.002438699 | 0.002 | 1111919.8
[10 empty] | 6070000 | 90065880340.0 | 1.407488e-10 | 1.154256e-22 | 6.976661e-11 | 1.654453e-12 | 1.654653e-09 | 0.09754797 | 0.002438699 | 0.002 | 1112103.1
[10 empty] | 6071000 | 90080718211.6 | 1.407265e-10 | 1.154073e-22 | 6.977235e-11 | 1.654055e-12 | 1.654254e-09 | 0.09754797 | 0.002438699 | 0.002 | 1112286.3
[10 empty] | 6072000 | 90095556083.2 | 1.407043e-10 | 1.153891e-22 | 6.97781e-11 | 1.653658e-12 | 1.653856e-09 | 0.09754797 | 0.002438699 | 0.002 | 1112469.5
[10 empty] | 6073000 | 90110393954.7 | 1.40682e-10 | 1.153708e-22 | 6.978384e-11 | 1.65326e-12 | 1.653459e-09 | 0.09754798 | 0.002438699 | 0.002 | 1112652.7
[10 empty] | 6074000 | 90125231826.3 | 1.406598e-10 | 1.153526e-22 | 6.978959e-11 | 1.652862e-12 | 1.653061e-09 | 0.09754798 | 0.002438699 | 0.002 | 1112835.9
[10 empty] | 6075000 | 90140069697.8 | 1.406375e-10 | 1.153343e-22 | 6.979533e-11 | 1.652465e-12 | 1.652664e-09 | 0.09754798 | 0.002438699 | 0.002 | 1113019.1
[10 empty] | 6076000 | 90154907569.4 | 1.406153e-10 | 1.153161e-22 | 6.980108e-11 | 1.652068e-12 | 1.652266e-09 | 0.09754798 | 0.0024387 | 0.002 | 1113202.3
[10 empty] | 6077000 | 90169745440.9 | 1.405931e-10 | 1.152979e-22 | 6.980682e-11 | 1.651671e-12 | 1.651869e-09 | 0.09754798 | 0.0024387 | 0.002 | 1113385.6
[10 empty] | 6078000 | 90184583312.5 | 1.405708e-10 | 1.152797e-22 | 6.981257e-11 | 1.651274e-12 | 1.651472e-09 | 0.09754798 | 0.0024387 | 0.002 | 1113568.8
[10 empty] | 6079000 | 90199421184.0 | 1.405486e-10 | 1.152614e-22 | 6.981831e-11 | 1.650877e-12 | 1.651075e-09 | 0.09754799 | 0.0024387 | 0.002 | 1113752.0
[10 empty] | 6080000 | 90214259055.6 | 1.405264e-10 | 1.152432e-22 | 6.982405e-11 | 1.650481e-12 | 1.650679e-09 | 0.09754799 | 0.0024387 | 0.002 | 1113935.2
[10 empty] | 6081000 | 90229096927.2 | 1.405042e-10 | 1.15225e-22 | 6.982979e-11 | 1.650084e-12 | 1.650282e-09 | 0.09754799 | 0.0024387 | 0.002 | 1114118.4
[10 empty] | 6082000 | 90243934798.7 | 1.40482e-10 | 1.152068e-22 | 6.983553e-11 | 1.649688e-12 | 1.649886e-09 | 0.09754799 | 0.0024387 | 0.002 | 1114301.6
[10 empty] | 6083000 | 90258772670.3 | 1.404598e-10 | 1.151886e-22 | 6.984128e-11 | 1.649292e-12 | 1.64949e-09 | 0.09754799 | 0.0024387 | 0.002 | 1114484.8
[10 empty] | 6084000 | 90273610541.8 | 1.404377e-10 | 1.151705e-22 | 6.984702e-11 | 1.648896e-12 | 1.649094e-09 | 0.09754799 | 0.0024387 | 0.002 | 1114668.0
[10 empty] | 6085000 | 90288448413.4 | 1.404155e-10 | 1.151523e-22 | 6.985276e-11 | 1.6485e-12 | 1.648698e-09 | 0.097548 | 0.0024387 | 0.002 | 1114851.3
[10 empty] | 6086000 | 90303286284.9 | 1.403933e-10 | 1.151341e-22 | 6.98585e-11 | 1.648105e-12 | 1.648302e-09 | 0.097548 | 0.0024387 | 0.002 | 1115034.5
[10 empty] | 6087000 | 90318124156.5 | 1.403712e-10 | 1.151159e-22 | 6.986423e-11 | 1.647709e-12 | 1.647907e-09 | 0.097548 | 0.0024387 | 0.002 | 1115217.7
[10 empty] | 6088000 | 90332962028.0 | 1.40349e-10 | 1.150978e-22 | 6.986997e-11 | 1.647314e-12 | 1.647511e-09 | 0.097548 | 0.0024387 | 0.002 | 1115400.9
[10 empty] | 6089000 | 90347799899.6 | 1.403269e-10 | 1.150796e-22 | 6.987571e-11 | 1.646919e-12 | 1.647116e-09 | 0.097548 | 0.0024387 | 0.002 | 1115584.1
[10 empty] | 6090000 | 90362637771.2 | 1.403048e-10 | 1.150615e-22 | 6.988145e-11 | 1.646524e-12 | 1.646721e-09 | 0.097548 | 0.0024387 | 0.002 | 1115767.3
[10 empty] | 6091000 | 90377475642.7 | 1.402826e-10 | 1.150433e-22 | 6.988719e-11 | 1.646129e-12 | 1.646326e-09 | 0.09754801 | 0.0024387 | 0.002 | 1115950.5
[10 empty] | 6092000 | 90392313514.3 | 1.402605e-10 | 1.150252e-22 | 6.989292e-11 | 1.645734e-12 | 1.645932e-09 | 0.09754801 | 0.0024387 | 0.002 | 1116133.7
[10 empty] | 6093000 | 90407151385.8 | 1.402384e-10 | 1.15007e-22 | 6.989866e-11 | 1.64534e-12 | 1.645537e-09 | 0.09754801 | 0.0024387 | 0.002 | 1116317.0
[10 empty] | 6094000 | 90421989257.4 | 1.402163e-10 | 1.149889e-22 | 6.990439e-11 | 1.644945e-12 | 1.645143e-09 | 0.09754801 | 0.0024387 | 0.002 | 1116500.2
[10 empty] | 6095000 | 90436827128.9 | 1.401942e-10 | 1.149708e-22 | 6.991013e-11 | 1.644551e-12 | 1.644748e-09 | 0.09754801 | 0.0024387 | 0.002 | 1116683.4
[10 empty] | 6096000 | 90451665000.5 | 1.401721e-10 | 1.149527e-22 | 6.991586e-11 | 1.644157e-12 | 1.644354e-09 | 0.09754801 | 0.0024387 | 0.002 | 1116866.6
[10 empty] | 6097000 | 90466502872.0 | 1.4015e-10 | 1.149346e-22 | 6.99216e-11 | 1.643763e-12 | 1.64396e-09 | 0.09754801 | 0.0024387 | 0.002 | 1117049.8
[10 empty] | 6098000 | 90481340743.6 | 1.401279e-10 | 1.149165e-22 | 6.992733e-11 | 1.64337e-12 | 1.643567e-09 | 0.09754802 | 0.0024387 | 0.002 | 1117233.0
[10 empty] | 6099000 | 90496178615.1 | 1.401059e-10 | 1.148984e-22 | 6.993307e-11 | 1.642976e-12 | 1.643173e-09 | 0.09754802 | 0.0024387 | 0.002 | 1117416.2
[10 empty] | 6100000 | 90511016486.7 | 1.400838e-10 | 1.148803e-22 | 6.99388e-11 | 1.642583e-12 | 1.642779e-09 | 0.09754802 | 0.0024387 | 0.002 | 1117599.5
[10 empty] | 6101000 | 90525854358.3 | 1.400618e-10 | 1.148622e-22 | 6.994453e-11 | 1.64219e-12 | 1.642386e-09 | 0.09754802 | 0.002438701 | 0.002 | 1117782.7
[10 empty] | 6102000 | 90540692229.8 | 1.400397e-10 | 1.148441e-22 | 6.995026e-11 | 1.641797e-12 | 1.641993e-09 | 0.09754802 | 0.002438701 | 0.002 | 1117965.9
[10 empty] | 6103000 | 90555530101.4 | 1.400177e-10 | 1.14826e-22 | 6.9956e-11 | 1.641404e-12 | 1.6416e-09 | 0.09754802 | 0.002438701 | 0.002 | 1118149.1
[10 empty] | 6104000 | 90570367972.9 | 1.399956e-10 | 1.14808e-22 | 6.996173e-11 | 1.641011e-12 | 1.641207e-09 | 0.09754803 | 0.002438701 | 0.002 | 1118332.3
[10 empty] | 6105000 | 90585205844.5 | 1.399736e-10 | 1.147899e-22 | 6.996746e-11 | 1.640618e-12 | 1.640815e-09 | 0.09754803 | 0.002438701 | 0.002 | 1118515.5
[10 empty] | 6106000 | 90600043716.0 | 1.399516e-10 | 1.147718e-22 | 6.997319e-11 | 1.640226e-12 | 1.640422e-09 | 0.09754803 | 0.002438701 | 0.002 | 1118698.7
[10 empty] | 6107000 | 90614881587.6 | 1.399296e-10 | 1.147538e-22 | 6.997892e-11 | 1.639834e-12 | 1.64003e-09 | 0.09754803 | 0.002438701 | 0.002 | 1118881.9
[10 empty] | 6108000 | 90629719459.1 | 1.399076e-10 | 1.147357e-22 | 6.998465e-11 | 1.639442e-12 | 1.639638e-09 | 0.09754803 | 0.002438701 | 0.002 | 1119065.2
[10 empty] | 6109000 | 90644557330.7 | 1.398856e-10 | 1.147177e-22 | 6.999037e-11 | 1.63905e-12 | 1.639246e-09 | 0.09754803 | 0.002438701 | 0.002 | 1119248.4
[10 empty] | 6110000 | 90659395202.3 | 1.398636e-10 | 1.146997e-22 | 6.99961e-11 | 1.638658e-12 | 1.638854e-09 | 0.09754804 | 0.002438701 | 0.002 | 1119431.6
[10 empty] | 6111000 | 90674233073.8 | 1.398416e-10 | 1.146816e-22 | 7.000183e-11 | 1.638266e-12 | 1.638462e-09 | 0.09754804 | 0.002438701 | 0.002 | 1119614.8
[10 empty] | 6112000 | 90689070945.4 | 1.398196e-10 | 1.146636e-22 | 7.000756e-11 | 1.637875e-12 | 1.63807e-09 | 0.09754804 | 0.002438701 | 0.002 | 1119798.0
[10 empty] | 6113000 | 90703908816.9 | 1.397976e-10 | 1.146456e-22 | 7.001328e-11 | 1.637483e-12 | 1.637679e-09 | 0.09754804 | 0.002438701 | 0.002 | 1119981.2
[10 empty] | 6114000 | 90718746688.5 | 1.397757e-10 | 1.146276e-22 | 7.001901e-11 | 1.637092e-12 | 1.637288e-09 | 0.09754804 | 0.002438701 | 0.002 | 1120164.4
[10 empty] | 6115000 | 90733584560.0 | 1.397537e-10 | 1.146096e-22 | 7.002474e-11 | 1.636701e-12 | 1.636897e-09 | 0.09754804 | 0.002438701 | 0.002 | 1120347.6
[10 empty] | 6116000 | 90748422431.6 | 1.397318e-10 | 1.145916e-22 | 7.003046e-11 | 1.63631e-12 | 1.636506e-09 | 0.09754805 | 0.002438701 | 0.002 | 1120530.9
[10 empty] | 6117000 | 90763260303.1 | 1.397098e-10 | 1.145736e-22 | 7.003619e-11 | 1.63592e-12 | 1.636115e-09 | 0.09754805 | 0.002438701 | 0.002 | 1120714.1
[10 empty] | 6118000 | 90778098174.7 | 1.396879e-10 | 1.145556e-22 | 7.004191e-11 | 1.635529e-12 | 1.635724e-09 | 0.09754805 | 0.002438701 | 0.002 | 1120897.3
[10 empty] | 6119000 | 90792936046.3 | 1.39666e-10 | 1.145376e-22 | 7.004764e-11 | 1.635139e-12 | 1.635334e-09 | 0.09754805 | 0.002438701 | 0.002 | 1121080.5
[10 empty] | 6120000 | 90807773917.8 | 1.39644e-10 | 1.145196e-22 | 7.005336e-11 | 1.634749e-12 | 1.634944e-09 | 0.09754805 | 0.002438701 | 0.002 | 1121263.7
[10 empty] | 6121000 | 90822611789.4 | 1.396221e-10 | 1.145017e-22 | 7.005908e-11 | 1.634358e-12 | 1.634553e-09 | 0.09754805 | 0.002438701 | 0.002 | 1121446.9
[10 empty] | 6122000 | 90837449660.9 | 1.396002e-10 | 1.144837e-22 | 7.00648e-11 | 1.633969e-12 | 1.634163e-09 | 0.09754806 | 0.002438701 | 0.002 | 1121630.1
[10 empty] | 6123000 | 90852287532.5 | 1.395783e-10 | 1.144657e-22 | 7.007053e-11 | 1.633579e-12 | 1.633774e-09 | 0.09754806 | 0.002438701 | 0.002 | 1121813.4
[10 empty] | 6124000 | 90867125404.0 | 1.395564e-10 | 1.144478e-22 | 7.007625e-11 | 1.633189e-12 | 1.633384e-09 | 0.09754806 | 0.002438701 | 0.002 | 1121996.6
[10 empty] | 6125000 | 90881963275.6 | 1.395345e-10 | 1.144298e-22 | 7.008197e-11 | 1.6328e-12 | 1.632994e-09 | 0.09754806 | 0.002438702 | 0.002 | 1122179.8
[10 empty] | 6126000 | 90896801147.1 | 1.395127e-10 | 1.144119e-22 | 7.008769e-11 | 1.63241e-12 | 1.632605e-09 | 0.09754806 | 0.002438702 | 0.002 | 1122363.0
[10 empty] | 6127000 | 90911639018.7 | 1.394908e-10 | 1.143939e-22 | 7.009341e-11 | 1.632021e-12 | 1.632216e-09 | 0.09754806 | 0.002438702 | 0.002 | 1122546.2
[10 empty] | 6128000 | 90926476890.2 | 1.394689e-10 | 1.14376e-22 | 7.009913e-11 | 1.631632e-12 | 1.631827e-09 | 0.09754807 | 0.002438702 | 0.002 | 1122729.4
[10 empty] | 6129000 | 90941314761.8 | 1.394471e-10 | 1.143581e-22 | 7.010485e-11 | 1.631244e-12 | 1.631438e-09 | 0.09754807 | 0.002438702 | 0.002 | 1122912.6
[10 empty] | 6130000 | 90956152633.4 | 1.394252e-10 | 1.143402e-22 | 7.011057e-11 | 1.630855e-12 | 1.631049e-09 | 0.09754807 | 0.002438702 | 0.002 | 1123095.8
[10 empty] | 6131000 | 90970990504.9 | 1.394034e-10 | 1.143223e-22 | 7.011629e-11 | 1.630466e-12 | 1.630661e-09 | 0.09754807 | 0.002438702 | 0.002 | 1123279.1
[10 empty] | 6132000 | 90985828376.5 | 1.393815e-10 | 1.143043e-22 | 7.012201e-11 | 1.630078e-12 | 1.630272e-09 | 0.09754807 | 0.002438702 | 0.002 | 1123462.3
[10 empty] | 6133000 | 91000666248.0 | 1.393597e-10 | 1.142864e-22 | 7.012772e-11 | 1.62969e-12 | 1.629884e-09 | 0.09754807 | 0.002438702 | 0.002 | 1123645.5
[10 empty] | 6134000 | 91015504119.6 | 1.393379e-10 | 1.142685e-22 | 7.013344e-11 | 1.629302e-12 | 1.629496e-09 | 0.09754808 | 0.002438702 | 0.002 | 1123828.7
[10 empty] | 6135000 | 91030341991.1 | 1.393161e-10 | 1.142507e-22 | 7.013916e-11 | 1.628914e-12 | 1.629108e-09 | 0.09754808 | 0.002438702 | 0.002 | 1124011.9
[10 empty] | 6136000 | 91045179862.7 | 1.392943e-10 | 1.142328e-22 | 7.014487e-11 | 1.628526e-12 | 1.62872e-09 | 0.09754808 | 0.002438702 | 0.002 | 1124195.1
[10 empty] | 6137000 | 91060017734.2 | 1.392725e-10 | 1.142149e-22 | 7.015059e-11 | 1.628139e-12 | 1.628332e-09 | 0.09754808 | 0.002438702 | 0.002 | 1124378.3
[10 empty] | 6138000 | 91074855605.8 | 1.392507e-10 | 1.14197e-22 | 7.01563e-11 | 1.627751e-12 | 1.627945e-09 | 0.09754808 | 0.002438702 | 0.002 | 1124561.5
[10 empty] | 6139000 | 91089693477.4 | 1.392289e-10 | 1.141791e-22 | 7.016202e-11 | 1.627364e-12 | 1.627558e-09 | 0.09754808 | 0.002438702 | 0.002 | 1124744.8
[10 empty] | 6140000 | 91104531348.9 | 1.392071e-10 | 1.141613e-22 | 7.016773e-11 | 1.626977e-12 | 1.62717e-09 | 0.09754809 | 0.002438702 | 0.002 | 1124928.0
[10 empty] | 6141000 | 91119369220.5 | 1.391853e-10 | 1.141434e-22 | 7.017345e-11 | 1.62659e-12 | 1.626783e-09 | 0.09754809 | 0.002438702 | 0.002 | 1125111.2
[10 empty] | 6142000 | 91134207092.0 | 1.391635e-10 | 1.141256e-22 | 7.017916e-11 | 1.626203e-12 | 1.626397e-09 | 0.09754809 | 0.002438702 | 0.002 | 1125294.4
[10 empty] | 6143000 | 91149044963.6 | 1.391418e-10 | 1.141077e-22 | 7.018487e-11 | 1.625817e-12 | 1.62601e-09 | 0.09754809 | 0.002438702 | 0.002 | 1125477.6
[10 empty] | 6144000 | 91163882835.1 | 1.3912e-10 | 1.140899e-22 | 7.019058e-11 | 1.62543e-12 | 1.625623e-09 | 0.09754809 | 0.002438702 | 0.002 | 1125660.8
[10 empty] | 6145000 | 91178720706.7 | 1.390983e-10 | 1.140721e-22 | 7.01963e-11 | 1.625044e-12 | 1.625237e-09 | 0.09754809 | 0.002438702 | 0.002 | 1125844.0
[10 empty] | 6146000 | 91193558578.2 | 1.390765e-10 | 1.140542e-22 | 7.020201e-11 | 1.624658e-12 | 1.624851e-09 | 0.0975481 | 0.002438702 | 0.002 | 1126027.3
[10 empty] | 6147000 | 91208396449.8 | 1.390548e-10 | 1.140364e-22 | 7.020772e-11 | 1.624272e-12 | 1.624465e-09 | 0.0975481 | 0.002438702 | 0.002 | 1126210.5
[10 empty] | 6148000 | 91223234321.4 | 1.390331e-10 | 1.140186e-22 | 7.021343e-11 | 1.623886e-12 | 1.624079e-09 | 0.0975481 | 0.002438702 | 0.002 | 1126393.7
[10 empty] | 6149000 | 91238072192.9 | 1.390114e-10 | 1.140008e-22 | 7.021914e-11 | 1.6235e-12 | 1.623693e-09 | 0.0975481 | 0.002438702 | 0.002 | 1126576.9
[10 empty] | 6150000 | 91252910064.5 | 1.389897e-10 | 1.13983e-22 | 7.022485e-11 | 1.623114e-12 | 1.623307e-09 | 0.0975481 | 0.002438703 | 0.002 | 1126760.1
[10 empty] | 6151000 | 91267747936.0 | 1.389679e-10 | 1.139652e-22 | 7.023056e-11 | 1.622729e-12 | 1.622922e-09 | 0.0975481 | 0.002438703 | 0.002 | 1126943.3
[10 empty] | 6152000 | 91282585807.6 | 1.389462e-10 | 1.139474e-22 | 7.023627e-11 | 1.622344e-12 | 1.622536e-09 | 0.0975481 | 0.002438703 | 0.002 | 1127126.5
[10 empty] | 6153000 | 91297423679.1 | 1.389246e-10 | 1.139296e-22 | 7.024197e-11 | 1.621959e-12 | 1.622151e-09 | 0.09754811 | 0.002438703 | 0.002 | 1127309.7
[10 empty] | 6154000 | 91312261550.7 | 1.389029e-10 | 1.139118e-22 | 7.024768e-11 | 1.621574e-12 | 1.621766e-09 | 0.09754811 | 0.002438703 | 0.002 | 1127493.0
[10 empty] | 6155000 | 91327099422.2 | 1.388812e-10 | 1.13894e-22 | 7.025339e-11 | 1.621189e-12 | 1.621381e-09 | 0.09754811 | 0.002438703 | 0.002 | 1127676.2
[10 empty] | 6156000 | 91341937293.8 | 1.388595e-10 | 1.138762e-22 | 7.02591e-11 | 1.620804e-12 | 1.620997e-09 | 0.09754811 | 0.002438703 | 0.002 | 1127859.4
[10 empty] | 6157000 | 91356775165.3 | 1.388379e-10 | 1.138585e-22 | 7.02648e-11 | 1.62042e-12 | 1.620612e-09 | 0.09754811 | 0.002438703 | 0.002 | 1128042.6
[10 empty] | 6158000 | 91371613036.9 | 1.388162e-10 | 1.138407e-22 | 7.027051e-11 | 1.620036e-12 | 1.620228e-09 | 0.09754811 | 0.002438703 | 0.002 | 1128225.8
[10 empty] | 6159000 | 91386450908.5 | 1.387945e-10 | 1.13823e-22 | 7.027621e-11 | 1.619651e-12 | 1.619843e-09 | 0.09754812 | 0.002438703 | 0.002 | 1128409.0
[10 empty] | 6160000 | 91401288780.0 | 1.387729e-10 | 1.138052e-22 | 7.028192e-11 | 1.619267e-12 | 1.619459e-09 | 0.09754812 | 0.002438703 | 0.002 | 1128592.2
[10 empty] | 6161000 | 91416126651.6 | 1.387513e-10 | 1.137875e-22 | 7.028762e-11 | 1.618883e-12 | 1.619075e-09 | 0.09754812 | 0.002438703 | 0.002 | 1128775.4
[10 empty] | 6162000 | 91430964523.1 | 1.387296e-10 | 1.137697e-22 | 7.029333e-11 | 1.6185e-12 | 1.618692e-09 | 0.09754812 | 0.002438703 | 0.002 | 1128958.7
[10 empty] | 6163000 | 91445802394.7 | 1.38708e-10 | 1.13752e-22 | 7.029903e-11 | 1.618116e-12 | 1.618308e-09 | 0.09754812 | 0.002438703 | 0.002 | 1129141.9
[10 empty] | 6164000 | 91460640266.2 | 1.386864e-10 | 1.137343e-22 | 7.030473e-11 | 1.617733e-12 | 1.617925e-09 | 0.09754812 | 0.002438703 | 0.002 | 1129325.1
[10 empty] | 6165000 | 91475478137.8 | 1.386648e-10 | 1.137166e-22 | 7.031044e-11 | 1.61735e-12 | 1.617541e-09 | 0.09754813 | 0.002438703 | 0.002 | 1129508.3
[10 empty] | 6166000 | 91490316009.3 | 1.386432e-10 | 1.136988e-22 | 7.031614e-11 | 1.616966e-12 | 1.617158e-09 | 0.09754813 | 0.002438703 | 0.002 | 1129691.5
[10 empty] | 6167000 | 91505153880.9 | 1.386216e-10 | 1.136811e-22 | 7.032184e-11 | 1.616584e-12 | 1.616775e-09 | 0.09754813 | 0.002438703 | 0.002 | 1129874.7
[10 empty] | 6168000 | 91519991752.5 | 1.386e-10 | 1.136634e-22 | 7.032754e-11 | 1.616201e-12 | 1.616392e-09 | 0.09754813 | 0.002438703 | 0.002 | 1130057.9
[10 empty] | 6169000 | 91534829624.0 | 1.385784e-10 | 1.136457e-22 | 7.033324e-11 | 1.615818e-12 | 1.616009e-09 | 0.09754813 | 0.002438703 | 0.002 | 1130241.2
[10 empty] | 6170000 | 91549667495.6 | 1.385568e-10 | 1.13628e-22 | 7.033894e-11 | 1.615436e-12 | 1.615627e-09 | 0.09754813 | 0.002438703 | 0.002 | 1130424.4
[10 empty] | 6171000 | 91564505367.1 | 1.385353e-10 | 1.136103e-22 | 7.034464e-11 | 1.615053e-12 | 1.615244e-09 | 0.09754814 | 0.002438703 | 0.002 | 1130607.6
[10 empty] | 6172000 | 91579343238.7 | 1.385137e-10 | 1.135927e-22 | 7.035034e-11 | 1.614671e-12 | 1.614862e-09 | 0.09754814 | 0.002438703 | 0.002 | 1130790.8
[10 empty] | 6173000 | 91594181110.2 | 1.384922e-10 | 1.13575e-22 | 7.035604e-11 | 1.614289e-12 | 1.61448e-09 | 0.09754814 | 0.002438703 | 0.002 | 1130974.0
[10 empty] | 6174000 | 91609018981.8 | 1.384706e-10 | 1.135573e-22 | 7.036174e-11 | 1.613907e-12 | 1.614098e-09 | 0.09754814 | 0.002438704 | 0.002 | 1131157.2
[10 empty] | 6175000 | 91623856853.3 | 1.384491e-10 | 1.135397e-22 | 7.036744e-11 | 1.613525e-12 | 1.613716e-09 | 0.09754814 | 0.002438704 | 0.002 | 1131340.4
[10 empty] | 6176000 | 91638694724.9 | 1.384275e-10 | 1.13522e-22 | 7.037313e-11 | 1.613144e-12 | 1.613335e-09 | 0.09754814 | 0.002438704 | 0.002 | 1131523.6
[10 empty] | 6177000 | 91653532596.5 | 1.38406e-10 | 1.135043e-22 | 7.037883e-11 | 1.612762e-12 | 1.612953e-09 | 0.09754815 | 0.002438704 | 0.002 | 1131706.9
[10 empty] | 6178000 | 91668370468.0 | 1.383845e-10 | 1.134867e-22 | 7.038453e-11 | 1.612381e-12 | 1.612572e-09 | 0.09754815 | 0.002438704 | 0.002 | 1131890.1
[10 empty] | 6179000 | 91683208339.6 | 1.38363e-10 | 1.13469e-22 | 7.039022e-11 | 1.612e-12 | 1.612191e-09 | 0.09754815 | 0.002438704 | 0.002 | 1132073.3
[10 empty] | 6180000 | 91698046211.1 | 1.383415e-10 | 1.134514e-22 | 7.039592e-11 | 1.611619e-12 | 1.61181e-09 | 0.09754815 | 0.002438704 | 0.002 | 1132256.5
[10 empty] | 6181000 | 91712884082.7 | 1.3832e-10 | 1.134338e-22 | 7.040162e-11 | 1.611238e-12 | 1.611429e-09 | 0.09754815 | 0.002438704 | 0.002 | 1132439.7
[10 empty] | 6182000 | 91727721954.2 | 1.382985e-10 | 1.134162e-22 | 7.040731e-11 | 1.610858e-12 | 1.611048e-09 | 0.09754815 | 0.002438704 | 0.002 | 1132622.9
[10 empty] | 6183000 | 91742559825.8 | 1.38277e-10 | 1.133985e-22 | 7.0413e-11 | 1.610477e-12 | 1.610667e-09 | 0.09754815 | 0.002438704 | 0.002 | 1132806.1
[10 empty] | 6184000 | 91757397697.3 | 1.382555e-10 | 1.133809e-22 | 7.04187e-11 | 1.610097e-12 | 1.610287e-09 | 0.09754816 | 0.002438704 | 0.002 | 1132989.3
[10 empty] | 6185000 | 91772235568.9 | 1.38234e-10 | 1.133633e-22 | 7.042439e-11 | 1.609717e-12 | 1.609907e-09 | 0.09754816 | 0.002438704 | 0.002 | 1133172.6
[10 empty] | 6186000 | 91787073440.5 | 1.382126e-10 | 1.133457e-22 | 7.043008e-11 | 1.609336e-12 | 1.609527e-09 | 0.09754816 | 0.002438704 | 0.002 | 1133355.8
[10 empty] | 6187000 | 91801911312.0 | 1.381911e-10 | 1.133281e-22 | 7.043578e-11 | 1.608957e-12 | 1.609147e-09 | 0.09754816 | 0.002438704 | 0.002 | 1133539.0
[10 empty] | 6188000 | 91816749183.6 | 1.381697e-10 | 1.133105e-22 | 7.044147e-11 | 1.608577e-12 | 1.608767e-09 | 0.09754816 | 0.002438704 | 0.002 | 1133722.2
[10 empty] | 6189000 | 91831587055.1 | 1.381482e-10 | 1.132929e-22 | 7.044716e-11 | 1.608197e-12 | 1.608387e-09 | 0.09754816 | 0.002438704 | 0.002 | 1133905.4
[10 empty] | 6190000 | 91846424926.7 | 1.381268e-10 | 1.132753e-22 | 7.045285e-11 | 1.607818e-12 | 1.608007e-09 | 0.09754817 | 0.002438704 | 0.002 | 1134088.6
[10 empty] | 6191000 | 91861262798.2 | 1.381054e-10 | 1.132578e-22 | 7.045854e-11 | 1.607438e-12 | 1.607628e-09 | 0.09754817 | 0.002438704 | 0.002 | 1134271.8
[10 empty] | 6192000 | 91876100669.8 | 1.380839e-10 | 1.132402e-22 | 7.046423e-11 | 1.607059e-12 | 1.607249e-09 | 0.09754817 | 0.002438704 | 0.002 | 1134455.0
[10 empty] | 6193000 | 91890938541.3 | 1.380625e-10 | 1.132226e-22 | 7.046992e-11 | 1.60668e-12 | 1.60687e-09 | 0.09754817 | 0.002438704 | 0.002 | 1134638.3
[10 empty] | 6194000 | 91905776412.9 | 1.380411e-10 | 1.132051e-22 | 7.047561e-11 | 1.606301e-12 | 1.606491e-09 | 0.09754817 | 0.002438704 | 0.002 | 1134821.5
[10 empty] | 6195000 | 91920614284.4 | 1.380197e-10 | 1.131875e-22 | 7.04813e-11 | 1.605923e-12 | 1.606112e-09 | 0.09754817 | 0.002438704 | 0.002 | 1135004.7
[10 empty] | 6196000 | 91935452156.0 | 1.379983e-10 | 1.1317e-22 | 7.048699e-11 | 1.605544e-12 | 1.605733e-09 | 0.09754818 | 0.002438704 | 0.002 | 1135187.9
[10 empty] | 6197000 | 91950290027.6 | 1.379769e-10 | 1.131524e-22 | 7.049268e-11 | 1.605166e-12 | 1.605355e-09 | 0.09754818 | 0.002438704 | 0.002 | 1135371.1
[10 empty] | 6198000 | 91965127899.1 | 1.379555e-10 | 1.131349e-22 | 7.049836e-11 | 1.604788e-12 | 1.604977e-09 | 0.09754818 | 0.002438704 | 0.002 | 1135554.3
[10 empty] | 6199000 | 91979965770.7 | 1.379341e-10 | 1.131174e-22 | 7.050405e-11 | 1.604409e-12 | 1.604598e-09 | 0.09754818 | 0.002438705 | 0.002 | 1135737.5
[10 empty] | 6200000 | 91994803642.2 | 1.379128e-10 | 1.130998e-22 | 7.050974e-11 | 1.604031e-12 | 1.60422e-09 | 0.09754818 | 0.002438705 | 0.002 | 1135920.8
[10 empty] | 6201000 | 92009641513.8 | 1.378914e-10 | 1.130823e-22 | 7.051542e-11 | 1.603654e-12 | 1.603843e-09 | 0.09754818 | 0.002438705 | 0.002 | 1136104.0
[10 empty] | 6202000 | 92024479385.3 | 1.378701e-10 | 1.130648e-22 | 7.052111e-11 | 1.603276e-12 | 1.603465e-09 | 0.09754819 | 0.002438705 | 0.002 | 1136287.2
[10 empty] | 6203000 | 92039317256.9 | 1.378487e-10 | 1.130473e-22 | 7.052679e-11 | 1.602899e-12 | 1.603087e-09 | 0.09754819 | 0.002438705 | 0.002 | 1136470.4
[10 empty] | 6204000 | 92054155128.4 | 1.378274e-10 | 1.130298e-22 | 7.053248e-11 | 1.602521e-12 | 1.60271e-09 | 0.09754819 | 0.002438705 | 0.002 | 1136653.6
[10 empty] | 6205000 | 9.2068993e+10 | 1.37806e-10 | 1.130123e-22 | 7.053816e-11 | 1.602144e-12 | 1.602333e-09 | 0.09754819 | 0.002438705 | 0.002 | 1136836.8
[10 empty] | 6206000 | 92083830871.6 | 1.377847e-10 | 1.129948e-22 | 7.054385e-11 | 1.601767e-12 | 1.601955e-09 | 0.09754819 | 0.002438705 | 0.002 | 1137020.0
[10 empty] | 6207000 | 92098668743.1 | 1.377634e-10 | 1.129773e-22 | 7.054953e-11 | 1.60139e-12 | 1.601578e-09 | 0.09754819 | 0.002438705 | 0.002 | 1137203.2
[10 empty] | 6208000 | 92113506614.7 | 1.377421e-10 | 1.129598e-22 | 7.055521e-11 | 1.601013e-12 | 1.601202e-09 | 0.0975482 | 0.002438705 | 0.002 | 1137386.5
[10 empty] | 6209000 | 92128344486.2 | 1.377207e-10 | 1.129424e-22 | 7.05609e-11 | 1.600637e-12 | 1.600825e-09 | 0.0975482 | 0.002438705 | 0.002 | 1137569.7
[10 empty] | 6210000 | 92143182357.8 | 1.376994e-10 | 1.129249e-22 | 7.056658e-11 | 1.60026e-12 | 1.600448e-09 | 0.0975482 | 0.002438705 | 0.002 | 1137752.9
[10 empty] | 6211000 | 92158020229.3 | 1.376781e-10 | 1.129074e-22 | 7.057226e-11 | 1.599884e-12 | 1.600072e-09 | 0.0975482 | 0.002438705 | 0.002 | 1137936.1
[10 empty] | 6212000 | 92172858100.9 | 1.376569e-10 | 1.1289e-22 | 7.057794e-11 | 1.599508e-12 | 1.599696e-09 | 0.0975482 | 0.002438705 | 0.002 | 1138119.3
[10 empty] | 6213000 | 92187695972.4 | 1.376356e-10 | 1.128725e-22 | 7.058362e-11 | 1.599132e-12 | 1.59932e-09 | 0.0975482 | 0.002438705 | 0.002 | 1138302.5
[10 empty] | 6214000 | 92202533844.0 | 1.376143e-10 | 1.128551e-22 | 7.05893e-11 | 1.598756e-12 | 1.598944e-09 | 0.0975482 | 0.002438705 | 0.002 | 1138485.7
[10 empty] | 6215000 | 92217371715.6 | 1.37593e-10 | 1.128376e-22 | 7.059498e-11 | 1.59838e-12 | 1.598568e-09 | 0.09754821 | 0.002438705 | 0.002 | 1138668.9
[10 empty] | 6216000 | 92232209587.1 | 1.375718e-10 | 1.128202e-22 | 7.060066e-11 | 1.598005e-12 | 1.598192e-09 | 0.09754821 | 0.002438705 | 0.002 | 1138852.2
[10 empty] | 6217000 | 92247047458.7 | 1.375505e-10 | 1.128027e-22 | 7.060634e-11 | 1.597629e-12 | 1.597817e-09 | 0.09754821 | 0.002438705 | 0.002 | 1139035.4
[10 empty] | 6218000 | 92261885330.2 | 1.375293e-10 | 1.127853e-22 | 7.061202e-11 | 1.597254e-12 | 1.597442e-09 | 0.09754821 | 0.002438705 | 0.002 | 1139218.6
[10 empty] | 6219000 | 92276723201.8 | 1.37508e-10 | 1.127679e-22 | 7.061769e-11 | 1.596879e-12 | 1.597066e-09 | 0.09754821 | 0.002438705 | 0.002 | 1139401.8
[10 empty] | 6220000 | 92291561073.3 | 1.374868e-10 | 1.127505e-22 | 7.062337e-11 | 1.596504e-12 | 1.596691e-09 | 0.09754821 | 0.002438705 | 0.002 | 1139585.0
[10 empty] | 6221000 | 92306398944.9 | 1.374655e-10 | 1.127331e-22 | 7.062905e-11 | 1.596129e-12 | 1.596316e-09 | 0.09754822 | 0.002438705 | 0.002 | 1139768.2
[10 empty] | 6222000 | 92321236816.4 | 1.374443e-10 | 1.127157e-22 | 7.063472e-11 | 1.595754e-12 | 1.595942e-09 | 0.09754822 | 0.002438705 | 0.002 | 1139951.4
[10 empty] | 6223000 | 92336074688.0 | 1.374231e-10 | 1.126983e-22 | 7.06404e-11 | 1.59538e-12 | 1.595567e-09 | 0.09754822 | 0.002438705 | 0.002 | 1140134.7
[10 empty] | 6224000 | 92350912559.5 | 1.374019e-10 | 1.126809e-22 | 7.064608e-11 | 1.595005e-12 | 1.595193e-09 | 0.09754822 | 0.002438706 | 0.002 | 1140317.9
[10 empty] | 6225000 | 92365750431.1 | 1.373807e-10 | 1.126635e-22 | 7.065175e-11 | 1.594631e-12 | 1.594818e-09 | 0.09754822 | 0.002438706 | 0.002 | 1140501.1
[10 empty] | 6226000 | 92380588302.7 | 1.373595e-10 | 1.126461e-22 | 7.065743e-11 | 1.594257e-12 | 1.594444e-09 | 0.09754822 | 0.002438706 | 0.002 | 1140684.3
[10 empty] | 6227000 | 92395426174.2 | 1.373383e-10 | 1.126287e-22 | 7.06631e-11 | 1.593883e-12 | 1.59407e-09 | 0.09754823 | 0.002438706 | 0.002 | 1140867.5
[10 empty] | 6228000 | 92410264045.8 | 1.373171e-10 | 1.126114e-22 | 7.066877e-11 | 1.593509e-12 | 1.593696e-09 | 0.09754823 | 0.002438706 | 0.002 | 1141050.7
[10 empty] | 6229000 | 92425101917.3 | 1.372959e-10 | 1.12594e-22 | 7.067445e-11 | 1.593136e-12 | 1.593323e-09 | 0.09754823 | 0.002438706 | 0.002 | 1141233.9
[10 empty] | 6230000 | 92439939788.9 | 1.372748e-10 | 1.125766e-22 | 7.068012e-11 | 1.592762e-12 | 1.592949e-09 | 0.09754823 | 0.002438706 | 0.002 | 1141417.1
[10 empty] | 6231000 | 92454777660.4 | 1.372536e-10 | 1.125593e-22 | 7.068579e-11 | 1.592389e-12 | 1.592576e-09 | 0.09754823 | 0.002438706 | 0.002 | 1141600.4
[10 empty] | 6232000 | 92469615532.0 | 1.372325e-10 | 1.125419e-22 | 7.069146e-11 | 1.592016e-12 | 1.592202e-09 | 0.09754823 | 0.002438706 | 0.002 | 1141783.6
[10 empty] | 6233000 | 92484453403.5 | 1.372113e-10 | 1.125246e-22 | 7.069714e-11 | 1.591643e-12 | 1.591829e-09 | 0.09754823 | 0.002438706 | 0.002 | 1141966.8
[10 empty] | 6234000 | 92499291275.1 | 1.371902e-10 | 1.125072e-22 | 7.070281e-11 | 1.59127e-12 | 1.591456e-09 | 0.09754824 | 0.002438706 | 0.002 | 1142150.0
[10 empty] | 6235000 | 92514129146.7 | 1.37169e-10 | 1.124899e-22 | 7.070848e-11 | 1.590897e-12 | 1.591083e-09 | 0.09754824 | 0.002438706 | 0.002 | 1142333.2
[10 empty] | 6236000 | 92528967018.2 | 1.371479e-10 | 1.124726e-22 | 7.071415e-11 | 1.590524e-12 | 1.590711e-09 | 0.09754824 | 0.002438706 | 0.002 | 1142516.4
[10 empty] | 6237000 | 92543804889.8 | 1.371268e-10 | 1.124553e-22 | 7.071982e-11 | 1.590152e-12 | 1.590338e-09 | 0.09754824 | 0.002438706 | 0.002 | 1142699.6
[10 empty] | 6238000 | 92558642761.3 | 1.371057e-10 | 1.124379e-22 | 7.072549e-11 | 1.58978e-12 | 1.589966e-09 | 0.09754824 | 0.002438706 | 0.002 | 1142882.8
[10 empty] | 6239000 | 92573480632.9 | 1.370846e-10 | 1.124206e-22 | 7.073115e-11 | 1.589407e-12 | 1.589594e-09 | 0.09754824 | 0.002438706 | 0.002 | 1143066.1
[10 empty] | 6240000 | 92588318504.4 | 1.370634e-10 | 1.124033e-22 | 7.073682e-11 | 1.589035e-12 | 1.589221e-09 | 0.09754825 | 0.002438706 | 0.002 | 1143249.3
[10 empty] | 6241000 | 92603156376.0 | 1.370424e-10 | 1.12386e-22 | 7.074249e-11 | 1.588664e-12 | 1.58885e-09 | 0.09754825 | 0.002438706 | 0.002 | 1143432.5
[10 empty] | 6242000 | 92617994247.5 | 1.370213e-10 | 1.123687e-22 | 7.074816e-11 | 1.588292e-12 | 1.588478e-09 | 0.09754825 | 0.002438706 | 0.002 | 1143615.7
[10 empty] | 6243000 | 92632832119.1 | 1.370002e-10 | 1.123514e-22 | 7.075382e-11 | 1.58792e-12 | 1.588106e-09 | 0.09754825 | 0.002438706 | 0.002 | 1143798.9
[10 empty] | 6244000 | 92647669990.7 | 1.369791e-10 | 1.123341e-22 | 7.075949e-11 | 1.587549e-12 | 1.587735e-09 | 0.09754825 | 0.002438706 | 0.002 | 1143982.1
[10 empty] | 6245000 | 92662507862.2 | 1.36958e-10 | 1.123169e-22 | 7.076516e-11 | 1.587178e-12 | 1.587363e-09 | 0.09754825 | 0.002438706 | 0.002 | 1144165.3
[10 empty] | 6246000 | 92677345733.8 | 1.36937e-10 | 1.122996e-22 | 7.077082e-11 | 1.586806e-12 | 1.586992e-09 | 0.09754826 | 0.002438706 | 0.002 | 1144348.6
[10 empty] | 6247000 | 92692183605.3 | 1.369159e-10 | 1.122823e-22 | 7.077649e-11 | 1.586435e-12 | 1.586621e-09 | 0.09754826 | 0.002438706 | 0.002 | 1144531.8
[10 empty] | 6248000 | 92707021476.9 | 1.368949e-10 | 1.122651e-22 | 7.078215e-11 | 1.586065e-12 | 1.58625e-09 | 0.09754826 | 0.002438706 | 0.002 | 1144715.0
[10 empty] | 6249000 | 92721859348.4 | 1.368738e-10 | 1.122478e-22 | 7.078782e-11 | 1.585694e-12 | 1.585879e-09 | 0.09754826 | 0.002438707 | 0.002 | 1144898.2
[10 empty] | 6250000 | 92736697220.0 | 1.368528e-10 | 1.122306e-22 | 7.079348e-11 | 1.585323e-12 | 1.585509e-09 | 0.09754826 | 0.002438707 | 0.002 | 1145081.4
[10 empty] | 6251000 | 92751535091.5 | 1.368317e-10 | 1.122133e-22 | 7.079914e-11 | 1.584953e-12 | 1.585138e-09 | 0.09754826 | 0.002438707 | 0.002 | 1145264.6
[10 empty] | 6252000 | 92766372963.1 | 1.368107e-10 | 1.121961e-22 | 7.080481e-11 | 1.584583e-12 | 1.584768e-09 | 0.09754827 | 0.002438707 | 0.002 | 1145447.8
[10 empty] | 6253000 | 92781210834.6 | 1.367897e-10 | 1.121788e-22 | 7.081047e-11 | 1.584213e-12 | 1.584398e-09 | 0.09754827 | 0.002438707 | 0.002 | 1145631.0
[10 empty] | 6254000 | 92796048706.2 | 1.367687e-10 | 1.121616e-22 | 7.081613e-11 | 1.583843e-12 | 1.584028e-09 | 0.09754827 | 0.002438707 | 0.002 | 1145814.3
[10 empty] | 6255000 | 92810886577.8 | 1.367477e-10 | 1.121444e-22 | 7.082179e-11 | 1.583473e-12 | 1.583658e-09 | 0.09754827 | 0.002438707 | 0.002 | 1145997.5
[10 empty] | 6256000 | 92825724449.3 | 1.367267e-10 | 1.121272e-22 | 7.082745e-11 | 1.583103e-12 | 1.583288e-09 | 0.09754827 | 0.002438707 | 0.002 | 1146180.7
[10 empty] | 6257000 | 92840562320.9 | 1.367057e-10 | 1.121099e-22 | 7.083311e-11 | 1.582733e-12 | 1.582918e-09 | 0.09754827 | 0.002438707 | 0.002 | 1146363.9
[10 empty] | 6258000 | 92855400192.4 | 1.366847e-10 | 1.120927e-22 | 7.083877e-11 | 1.582364e-12 | 1.582549e-09 | 0.09754827 | 0.002438707 | 0.002 | 1146547.1
[10 empty] | 6259000 | 92870238064.0 | 1.366637e-10 | 1.120755e-22 | 7.084443e-11 | 1.581995e-12 | 1.582179e-09 | 0.09754828 | 0.002438707 | 0.002 | 1146730.3
[10 empty] | 6260000 | 92885075935.5 | 1.366428e-10 | 1.120583e-22 | 7.085009e-11 | 1.581626e-12 | 1.58181e-09 | 0.09754828 | 0.002438707 | 0.002 | 1146913.5
[10 empty] | 6261000 | 92899913807.1 | 1.366218e-10 | 1.120411e-22 | 7.085575e-11 | 1.581257e-12 | 1.581441e-09 | 0.09754828 | 0.002438707 | 0.002 | 1147096.7
[10 empty] | 6262000 | 92914751678.6 | 1.366008e-10 | 1.12024e-22 | 7.086141e-11 | 1.580888e-12 | 1.581072e-09 | 0.09754828 | 0.002438707 | 0.002 | 1147280.0
[10 empty] | 6263000 | 92929589550.2 | 1.365799e-10 | 1.120068e-22 | 7.086707e-11 | 1.580519e-12 | 1.580704e-09 | 0.09754828 | 0.002438707 | 0.002 | 1147463.2
[10 empty] | 6264000 | 92944427421.8 | 1.36559e-10 | 1.119896e-22 | 7.087272e-11 | 1.580151e-12 | 1.580335e-09 | 0.09754828 | 0.002438707 | 0.002 | 1147646.4
[10 empty] | 6265000 | 92959265293.3 | 1.36538e-10 | 1.119724e-22 | 7.087838e-11 | 1.579782e-12 | 1.579967e-09 | 0.09754829 | 0.002438707 | 0.002 | 1147829.6
[10 empty] | 6266000 | 92974103164.9 | 1.365171e-10 | 1.119553e-22 | 7.088404e-11 | 1.579414e-12 | 1.579598e-09 | 0.09754829 | 0.002438707 | 0.002 | 1148012.8
[10 empty] | 6267000 | 92988941036.4 | 1.364962e-10 | 1.119381e-22 | 7.088969e-11 | 1.579046e-12 | 1.57923e-09 | 0.09754829 | 0.002438707 | 0.002 | 1148196.0
[10 empty] | 6268000 | 93003778908.0 | 1.364752e-10 | 1.119209e-22 | 7.089535e-11 | 1.578678e-12 | 1.578862e-09 | 0.09754829 | 0.002438707 | 0.002 | 1148379.2
[10 empty] | 6269000 | 93018616779.5 | 1.364543e-10 | 1.119038e-22 | 7.0901e-11 | 1.57831e-12 | 1.578494e-09 | 0.09754829 | 0.002438707 | 0.002 | 1148562.5
[10 empty] | 6270000 | 93033454651.1 | 1.364334e-10 | 1.118866e-22 | 7.090666e-11 | 1.577943e-12 | 1.578127e-09 | 0.09754829 | 0.002438707 | 0.002 | 1148745.7
[10 empty] | 6271000 | 93048292522.6 | 1.364125e-10 | 1.118695e-22 | 7.091231e-11 | 1.577575e-12 | 1.577759e-09 | 0.0975483 | 0.002438707 | 0.002 | 1148928.9
[10 empty] | 6272000 | 93063130394.2 | 1.363916e-10 | 1.118524e-22 | 7.091797e-11 | 1.577208e-12 | 1.577391e-09 | 0.0975483 | 0.002438707 | 0.002 | 1149112.1
[10 empty] | 6273000 | 93077968265.8 | 1.363707e-10 | 1.118352e-22 | 7.092362e-11 | 1.576841e-12 | 1.577024e-09 | 0.0975483 | 0.002438707 | 0.002 | 1149295.3
[10 empty] | 6274000 | 93092806137.3 | 1.363499e-10 | 1.118181e-22 | 7.092927e-11 | 1.576474e-12 | 1.576657e-09 | 0.0975483 | 0.002438707 | 0.002 | 1149478.5
[10 empty] | 6275000 | 93107644008.9 | 1.36329e-10 | 1.11801e-22 | 7.093493e-11 | 1.576107e-12 | 1.57629e-09 | 0.0975483 | 0.002438708 | 0.002 | 1149661.7
[10 empty] | 6276000 | 93122481880.4 | 1.363081e-10 | 1.117839e-22 | 7.094058e-11 | 1.57574e-12 | 1.575923e-09 | 0.0975483 | 0.002438708 | 0.002 | 1149844.9
[10 empty] | 6277000 | 93137319752.0 | 1.362873e-10 | 1.117668e-22 | 7.094623e-11 | 1.575373e-12 | 1.575556e-09 | 0.0975483 | 0.002438708 | 0.002 | 1150028.2
[10 empty] | 6278000 | 93152157623.5 | 1.362664e-10 | 1.117497e-22 | 7.095188e-11 | 1.575007e-12 | 1.57519e-09 | 0.09754831 | 0.002438708 | 0.002 | 1150211.4
[10 empty] | 6279000 | 93166995495.1 | 1.362456e-10 | 1.117326e-22 | 7.095753e-11 | 1.57464e-12 | 1.574823e-09 | 0.09754831 | 0.002438708 | 0.002 | 1150394.6
[10 empty] | 6280000 | 93181833366.6 | 1.362247e-10 | 1.117155e-22 | 7.096318e-11 | 1.574274e-12 | 1.574457e-09 | 0.09754831 | 0.002438708 | 0.002 | 1150577.8
[10 empty] | 6281000 | 93196671238.2 | 1.362039e-10 | 1.116984e-22 | 7.096883e-11 | 1.573908e-12 | 1.574091e-09 | 0.09754831 | 0.002438708 | 0.002 | 1150761.0
[10 empty] | 6282000 | 93211509109.7 | 1.361831e-10 | 1.116813e-22 | 7.097448e-11 | 1.573542e-12 | 1.573725e-09 | 0.09754831 | 0.002438708 | 0.002 | 1150944.2
[10 empty] | 6283000 | 93226346981.3 | 1.361622e-10 | 1.116643e-22 | 7.098013e-11 | 1.573176e-12 | 1.573359e-09 | 0.09754831 | 0.002438708 | 0.002 | 1151127.4
[10 empty] | 6284000 | 93241184852.9 | 1.361414e-10 | 1.116472e-22 | 7.098578e-11 | 1.572811e-12 | 1.572993e-09 | 0.09754832 | 0.002438708 | 0.002 | 1151310.6
[10 empty] | 6285000 | 93256022724.4 | 1.361206e-10 | 1.116301e-22 | 7.099143e-11 | 1.572445e-12 | 1.572628e-09 | 0.09754832 | 0.002438708 | 0.002 | 1151493.9
[10 empty] | 6286000 | 93270860596.0 | 1.360998e-10 | 1.116131e-22 | 7.099707e-11 | 1.57208e-12 | 1.572262e-09 | 0.09754832 | 0.002438708 | 0.002 | 1151677.1
[10 empty] | 6287000 | 93285698467.5 | 1.36079e-10 | 1.11596e-22 | 7.100272e-11 | 1.571715e-12 | 1.571897e-09 | 0.09754832 | 0.002438708 | 0.002 | 1151860.3
[10 empty] | 6288000 | 93300536339.1 | 1.360582e-10 | 1.11579e-22 | 7.100837e-11 | 1.571349e-12 | 1.571532e-09 | 0.09754832 | 0.002438708 | 0.002 | 1152043.5
[10 empty] | 6289000 | 93315374210.6 | 1.360374e-10 | 1.115619e-22 | 7.101401e-11 | 1.570985e-12 | 1.571167e-09 | 0.09754832 | 0.002438708 | 0.002 | 1152226.7
[10 empty] | 6290000 | 93330212082.2 | 1.360167e-10 | 1.115449e-22 | 7.101966e-11 | 1.57062e-12 | 1.570802e-09 | 0.09754833 | 0.002438708 | 0.002 | 1152409.9
[10 empty] | 6291000 | 93345049953.7 | 1.359959e-10 | 1.115278e-22 | 7.10253e-11 | 1.570255e-12 | 1.570437e-09 | 0.09754833 | 0.002438708 | 0.002 | 1152593.1
[10 empty] | 6292000 | 93359887825.3 | 1.359751e-10 | 1.115108e-22 | 7.103095e-11 | 1.569891e-12 | 1.570073e-09 | 0.09754833 | 0.002438708 | 0.002 | 1152776.4
[10 empty] | 6293000 | 93374725696.9 | 1.359544e-10 | 1.114938e-22 | 7.103659e-11 | 1.569526e-12 | 1.569708e-09 | 0.09754833 | 0.002438708 | 0.002 | 1152959.6
[10 empty] | 6294000 | 93389563568.4 | 1.359336e-10 | 1.114768e-22 | 7.104224e-11 | 1.569162e-12 | 1.569344e-09 | 0.09754833 | 0.002438708 | 0.002 | 1153142.8
[10 empty] | 6295000 | 93404401440.0 | 1.359129e-10 | 1.114598e-22 | 7.104788e-11 | 1.568798e-12 | 1.56898e-09 | 0.09754833 | 0.002438708 | 0.002 | 1153326.0
[10 empty] | 6296000 | 93419239311.5 | 1.358922e-10 | 1.114428e-22 | 7.105352e-11 | 1.568434e-12 | 1.568616e-09 | 0.09754833 | 0.002438708 | 0.002 | 1153509.2
[10 empty] | 6297000 | 93434077183.1 | 1.358714e-10 | 1.114258e-22 | 7.105917e-11 | 1.56807e-12 | 1.568252e-09 | 0.09754834 | 0.002438708 | 0.002 | 1153692.4
[10 empty] | 6298000 | 93448915054.6 | 1.358507e-10 | 1.114088e-22 | 7.106481e-11 | 1.567707e-12 | 1.567888e-09 | 0.09754834 | 0.002438708 | 0.002 | 1153875.6
[10 empty] | 6299000 | 93463752926.2 | 1.3583e-10 | 1.113918e-22 | 7.107045e-11 | 1.567343e-12 | 1.567525e-09 | 0.09754834 | 0.002438708 | 0.002 | 1154058.8
[10 empty] | 6300000 | 93478590797.7 | 1.358093e-10 | 1.113748e-22 | 7.107609e-11 | 1.56698e-12 | 1.567161e-09 | 0.09754834 | 0.002438709 | 0.002 | 1154242.1
[10 empty] | 6301000 | 93493428669.3 | 1.357886e-10 | 1.113578e-22 | 7.108173e-11 | 1.566616e-12 | 1.566798e-09 | 0.09754834 | 0.002438709 | 0.002 | 1154425.3
[10 empty] | 6302000 | 93508266540.9 | 1.357679e-10 | 1.113408e-22 | 7.108737e-11 | 1.566253e-12 | 1.566435e-09 | 0.09754834 | 0.002438709 | 0.002 | 1154608.5
[10 empty] | 6303000 | 93523104412.4 | 1.357472e-10 | 1.113239e-22 | 7.109301e-11 | 1.56589e-12 | 1.566072e-09 | 0.09754835 | 0.002438709 | 0.002 | 1154791.7
[10 empty] | 6304000 | 93537942284.0 | 1.357265e-10 | 1.113069e-22 | 7.109865e-11 | 1.565528e-12 | 1.565709e-09 | 0.09754835 | 0.002438709 | 0.002 | 1154974.9
[10 empty] | 6305000 | 93552780155.5 | 1.357058e-10 | 1.112899e-22 | 7.110429e-11 | 1.565165e-12 | 1.565346e-09 | 0.09754835 | 0.002438709 | 0.002 | 1155158.1
[10 empty] | 6306000 | 93567618027.1 | 1.356851e-10 | 1.11273e-22 | 7.110993e-11 | 1.564802e-12 | 1.564984e-09 | 0.09754835 | 0.002438709 | 0.002 | 1155341.3
[10 empty] | 6307000 | 93582455898.6 | 1.356645e-10 | 1.11256e-22 | 7.111557e-11 | 1.56444e-12 | 1.564621e-09 | 0.09754835 | 0.002438709 | 0.002 | 1155524.5
[10 empty] | 6308000 | 93597293770.2 | 1.356438e-10 | 1.112391e-22 | 7.11212e-11 | 1.564078e-12 | 1.564259e-09 | 0.09754835 | 0.002438709 | 0.002 | 1155707.8
[10 empty] | 6309000 | 93612131641.7 | 1.356232e-10 | 1.112222e-22 | 7.112684e-11 | 1.563716e-12 | 1.563897e-09 | 0.09754835 | 0.002438709 | 0.002 | 1155891.0
[10 empty] | 6310000 | 93626969513.3 | 1.356025e-10 | 1.112052e-22 | 7.113248e-11 | 1.563354e-12 | 1.563535e-09 | 0.09754836 | 0.002438709 | 0.002 | 1156074.2
[10 empty] | 6311000 | 93641807384.9 | 1.355819e-10 | 1.111883e-22 | 7.113811e-11 | 1.562992e-12 | 1.563173e-09 | 0.09754836 | 0.002438709 | 0.002 | 1156257.4
[10 empty] | 6312000 | 93656645256.4 | 1.355612e-10 | 1.111714e-22 | 7.114375e-11 | 1.56263e-12 | 1.562811e-09 | 0.09754836 | 0.002438709 | 0.002 | 1156440.6
[10 empty] | 6313000 | 93671483128.0 | 1.355406e-10 | 1.111545e-22 | 7.114938e-11 | 1.562269e-12 | 1.56245e-09 | 0.09754836 | 0.002438709 | 0.002 | 1156623.8
[10 empty] | 6314000 | 93686320999.5 | 1.3552e-10 | 1.111376e-22 | 7.115502e-11 | 1.561907e-12 | 1.562088e-09 | 0.09754836 | 0.002438709 | 0.002 | 1156807.0
[10 empty] | 6315000 | 93701158871.1 | 1.354994e-10 | 1.111206e-22 | 7.116065e-11 | 1.561546e-12 | 1.561727e-09 | 0.09754836 | 0.002438709 | 0.002 | 1156990.3
[10 empty] | 6316000 | 93715996742.6 | 1.354788e-10 | 1.111037e-22 | 7.116629e-11 | 1.561185e-12 | 1.561366e-09 | 0.09754837 | 0.002438709 | 0.002 | 1157173.5
[10 empty] | 6317000 | 93730834614.2 | 1.354582e-10 | 1.110869e-22 | 7.117192e-11 | 1.560824e-12 | 1.561005e-09 | 0.09754837 | 0.002438709 | 0.002 | 1157356.7
[10 empty] | 6318000 | 93745672485.7 | 1.354376e-10 | 1.1107e-22 | 7.117755e-11 | 1.560463e-12 | 1.560644e-09 | 0.09754837 | 0.002438709 | 0.002 | 1157539.9
[10 empty] | 6319000 | 93760510357.3 | 1.35417e-10 | 1.110531e-22 | 7.118319e-11 | 1.560103e-12 | 1.560283e-09 | 0.09754837 | 0.002438709 | 0.002 | 1157723.1
[10 empty] | 6320000 | 93775348228.8 | 1.353964e-10 | 1.110362e-22 | 7.118882e-11 | 1.559742e-12 | 1.559922e-09 | 0.09754837 | 0.002438709 | 0.002 | 1157906.3
[10 empty] | 6321000 | 93790186100.4 | 1.353758e-10 | 1.110193e-22 | 7.119445e-11 | 1.559382e-12 | 1.559562e-09 | 0.09754837 | 0.002438709 | 0.002 | 1158089.5
[10 empty] | 6322000 | 93805023972.0 | 1.353552e-10 | 1.110025e-22 | 7.120008e-11 | 1.559021e-12 | 1.559202e-09 | 0.09754838 | 0.002438709 | 0.002 | 1158272.7
[10 empty] | 6323000 | 93819861843.5 | 1.353347e-10 | 1.109856e-22 | 7.120571e-11 | 1.558661e-12 | 1.558841e-09 | 0.09754838 | 0.002438709 | 0.002 | 1158456.0
[10 empty] | 6324000 | 93834699715.1 | 1.353141e-10 | 1.109687e-22 | 7.121134e-11 | 1.558301e-12 | 1.558481e-09 | 0.09754838 | 0.002438709 | 0.002 | 1158639.2
[10 empty] | 6325000 | 93849537586.6 | 1.352936e-10 | 1.109519e-22 | 7.121697e-11 | 1.557941e-12 | 1.558121e-09 | 0.09754838 | 0.002438709 | 0.002 | 1158822.4
[10 empty] | 6326000 | 93864375458.2 | 1.35273e-10 | 1.10935e-22 | 7.12226e-11 | 1.557582e-12 | 1.557762e-09 | 0.09754838 | 0.00243871 | 0.002 | 1159005.6
[10 empty] | 6327000 | 93879213329.7 | 1.352525e-10 | 1.109182e-22 | 7.122823e-11 | 1.557222e-12 | 1.557402e-09 | 0.09754838 | 0.00243871 | 0.002 | 1159188.8
[10 empty] | 6328000 | 93894051201.3 | 1.35232e-10 | 1.109013e-22 | 7.123386e-11 | 1.556863e-12 | 1.557042e-09 | 0.09754838 | 0.00243871 | 0.002 | 1159372.0
[10 empty] | 6329000 | 93908889072.8 | 1.352114e-10 | 1.108845e-22 | 7.123949e-11 | 1.556503e-12 | 1.556683e-09 | 0.09754839 | 0.00243871 | 0.002 | 1159555.2
[10 empty] | 6330000 | 93923726944.4 | 1.351909e-10 | 1.108677e-22 | 7.124512e-11 | 1.556144e-12 | 1.556324e-09 | 0.09754839 | 0.00243871 | 0.002 | 1159738.4
[10 empty] | 6331000 | 93938564816.0 | 1.351704e-10 | 1.108509e-22 | 7.125075e-11 | 1.555785e-12 | 1.555965e-09 | 0.09754839 | 0.00243871 | 0.002 | 1159921.7
[10 empty] | 6332000 | 93953402687.5 | 1.351499e-10 | 1.10834e-22 | 7.125637e-11 | 1.555426e-12 | 1.555606e-09 | 0.09754839 | 0.00243871 | 0.002 | 1160104.9
[10 empty] | 6333000 | 93968240559.1 | 1.351294e-10 | 1.108172e-22 | 7.1262e-11 | 1.555068e-12 | 1.555247e-09 | 0.09754839 | 0.00243871 | 0.002 | 1160288.1
[10 empty] | 6334000 | 93983078430.6 | 1.351089e-10 | 1.108004e-22 | 7.126762e-11 | 1.554709e-12 | 1.554888e-09 | 0.09754839 | 0.00243871 | 0.002 | 1160471.3
[10 empty] | 6335000 | 93997916302.2 | 1.350884e-10 | 1.107836e-22 | 7.127325e-11 | 1.554351e-12 | 1.55453e-09 | 0.0975484 | 0.00243871 | 0.002 | 1160654.5
[10 empty] | 6336000 | 94012754173.7 | 1.350679e-10 | 1.107668e-22 | 7.127888e-11 | 1.553992e-12 | 1.554172e-09 | 0.0975484 | 0.00243871 | 0.002 | 1160837.7
[10 empty] | 6337000 | 94027592045.3 | 1.350475e-10 | 1.1075e-22 | 7.12845e-11 | 1.553634e-12 | 1.553813e-09 | 0.0975484 | 0.00243871 | 0.002 | 1161020.9
[10 empty] | 6338000 | 94042429916.8 | 1.35027e-10 | 1.107333e-22 | 7.129012e-11 | 1.553276e-12 | 1.553455e-09 | 0.0975484 | 0.00243871 | 0.002 | 1161204.2
[10 empty] | 6339000 | 94057267788.4 | 1.350065e-10 | 1.107165e-22 | 7.129575e-11 | 1.552918e-12 | 1.553097e-09 | 0.0975484 | 0.00243871 | 0.002 | 1161387.4
[10 empty] | 6340000 | 94072105660.0 | 1.349861e-10 | 1.106997e-22 | 7.130137e-11 | 1.552561e-12 | 1.552739e-09 | 0.0975484 | 0.00243871 | 0.002 | 1161570.6
[10 empty] | 6341000 | 94086943531.5 | 1.349656e-10 | 1.106829e-22 | 7.130699e-11 | 1.552203e-12 | 1.552382e-09 | 0.0975484 | 0.00243871 | 0.002 | 1161753.8
[10 empty] | 6342000 | 94101781403.1 | 1.349452e-10 | 1.106662e-22 | 7.131262e-11 | 1.551845e-12 | 1.552024e-09 | 0.09754841 | 0.00243871 | 0.002 | 1161937.0
[10 empty] | 6343000 | 94116619274.6 | 1.349247e-10 | 1.106494e-22 | 7.131824e-11 | 1.551488e-12 | 1.551667e-09 | 0.09754841 | 0.00243871 | 0.002 | 1162120.2
[10 empty] | 6344000 | 94131457146.2 | 1.349043e-10 | 1.106326e-22 | 7.132386e-11 | 1.551131e-12 | 1.55131e-09 | 0.09754841 | 0.00243871 | 0.002 | 1162303.4
[10 empty] | 6345000 | 94146295017.7 | 1.348839e-10 | 1.106159e-22 | 7.132948e-11 | 1.550774e-12 | 1.550952e-09 | 0.09754841 | 0.00243871 | 0.002 | 1162486.6
[10 empty] | 6346000 | 94161132889.3 | 1.348635e-10 | 1.105992e-22 | 7.13351e-11 | 1.550417e-12 | 1.550595e-09 | 0.09754841 | 0.00243871 | 0.002 | 1162669.9
[10 empty] | 6347000 | 94175970760.8 | 1.348431e-10 | 1.105824e-22 | 7.134072e-11 | 1.55006e-12 | 1.550239e-09 | 0.09754841 | 0.00243871 | 0.002 | 1162853.1
[10 empty] | 6348000 | 94190808632.4 | 1.348226e-10 | 1.105657e-22 | 7.134634e-11 | 1.549704e-12 | 1.549882e-09 | 0.09754842 | 0.00243871 | 0.002 | 1163036.3
[10 empty] | 6349000 | 94205646503.9 | 1.348022e-10 | 1.105489e-22 | 7.135196e-11 | 1.549347e-12 | 1.549525e-09 | 0.09754842 | 0.00243871 | 0.002 | 1163219.5
[10 empty] | 6350000 | 94220484375.5 | 1.347819e-10 | 1.105322e-22 | 7.135758e-11 | 1.548991e-12 | 1.549169e-09 | 0.09754842 | 0.00243871 | 0.002 | 1163402.7
[10 empty] | 6351000 | 94235322247.1 | 1.347615e-10 | 1.105155e-22 | 7.13632e-11 | 1.548634e-12 | 1.548813e-09 | 0.09754842 | 0.002438711 | 0.002 | 1163585.9
[10 empty] | 6352000 | 94250160118.6 | 1.347411e-10 | 1.104988e-22 | 7.136882e-11 | 1.548278e-12 | 1.548456e-09 | 0.09754842 | 0.002438711 | 0.002 | 1163769.1
[10 empty] | 6353000 | 94264997990.2 | 1.347207e-10 | 1.104821e-22 | 7.137443e-11 | 1.547922e-12 | 1.5481e-09 | 0.09754842 | 0.002438711 | 0.002 | 1163952.3
[10 empty] | 6354000 | 94279835861.7 | 1.347003e-10 | 1.104654e-22 | 7.138005e-11 | 1.547567e-12 | 1.547744e-09 | 0.09754842 | 0.002438711 | 0.002 | 1164135.6
[10 empty] | 6355000 | 94294673733.3 | 1.3468e-10 | 1.104487e-22 | 7.138567e-11 | 1.547211e-12 | 1.547389e-09 | 0.09754843 | 0.002438711 | 0.002 | 1164318.8
[10 empty] | 6356000 | 94309511604.8 | 1.346596e-10 | 1.10432e-22 | 7.139128e-11 | 1.546855e-12 | 1.547033e-09 | 0.09754843 | 0.002438711 | 0.002 | 1164502.0
[10 empty] | 6357000 | 94324349476.4 | 1.346393e-10 | 1.104153e-22 | 7.13969e-11 | 1.5465e-12 | 1.546678e-09 | 0.09754843 | 0.002438711 | 0.002 | 1164685.2
[10 empty] | 6358000 | 94339187347.9 | 1.346189e-10 | 1.103986e-22 | 7.140252e-11 | 1.546145e-12 | 1.546322e-09 | 0.09754843 | 0.002438711 | 0.002 | 1164868.4
[10 empty] | 6359000 | 94354025219.5 | 1.345986e-10 | 1.103819e-22 | 7.140813e-11 | 1.54579e-12 | 1.545967e-09 | 0.09754843 | 0.002438711 | 0.002 | 1165051.6
[10 empty] | 6360000 | 94368863091.1 | 1.345783e-10 | 1.103653e-22 | 7.141375e-11 | 1.545435e-12 | 1.545612e-09 | 0.09754843 | 0.002438711 | 0.002 | 1165234.8
[10 empty] | 6361000 | 94383700962.6 | 1.345579e-10 | 1.103486e-22 | 7.141936e-11 | 1.54508e-12 | 1.545257e-09 | 0.09754844 | 0.002438711 | 0.002 | 1165418.1
[10 empty] | 6362000 | 94398538834.2 | 1.345376e-10 | 1.103319e-22 | 7.142497e-11 | 1.544725e-12 | 1.544902e-09 | 0.09754844 | 0.002438711 | 0.002 | 1165601.3
[10 empty] | 6363000 | 94413376705.7 | 1.345173e-10 | 1.103153e-22 | 7.143059e-11 | 1.54437e-12 | 1.544548e-09 | 0.09754844 | 0.002438711 | 0.002 | 1165784.5
[10 empty] | 6364000 | 94428214577.3 | 1.34497e-10 | 1.102986e-22 | 7.14362e-11 | 1.544016e-12 | 1.544193e-09 | 0.09754844 | 0.002438711 | 0.002 | 1165967.7
[10 empty] | 6365000 | 94443052448.8 | 1.344767e-10 | 1.10282e-22 | 7.144181e-11 | 1.543662e-12 | 1.543839e-09 | 0.09754844 | 0.002438711 | 0.002 | 1166150.9
[10 empty] | 6366000 | 94457890320.4 | 1.344564e-10 | 1.102653e-22 | 7.144742e-11 | 1.543307e-12 | 1.543485e-09 | 0.09754844 | 0.002438711 | 0.002 | 1166334.1
[10 empty] | 6367000 | 94472728191.9 | 1.344361e-10 | 1.102487e-22 | 7.145303e-11 | 1.542953e-12 | 1.54313e-09 | 0.09754844 | 0.002438711 | 0.002 | 1166517.3
[10 empty] | 6368000 | 94487566063.5 | 1.344159e-10 | 1.102321e-22 | 7.145865e-11 | 1.5426e-12 | 1.542777e-09 | 0.09754845 | 0.002438711 | 0.002 | 1166700.5
[10 empty] | 6369000 | 94502403935.1 | 1.343956e-10 | 1.102154e-22 | 7.146426e-11 | 1.542246e-12 | 1.542423e-09 | 0.09754845 | 0.002438711 | 0.002 | 1166883.8
[10 empty] | 6370000 | 94517241806.6 | 1.343753e-10 | 1.101988e-22 | 7.146987e-11 | 1.541892e-12 | 1.542069e-09 | 0.09754845 | 0.002438711 | 0.002 | 1167067.0
[10 empty] | 6371000 | 94532079678.2 | 1.343551e-10 | 1.101822e-22 | 7.147548e-11 | 1.541539e-12 | 1.541715e-09 | 0.09754845 | 0.002438711 | 0.002 | 1167250.2
[10 empty] | 6372000 | 94546917549.7 | 1.343348e-10 | 1.101656e-22 | 7.148109e-11 | 1.541185e-12 | 1.541362e-09 | 0.09754845 | 0.002438711 | 0.002 | 1167433.4
[10 empty] | 6373000 | 94561755421.3 | 1.343145e-10 | 1.10149e-22 | 7.148669e-11 | 1.540832e-12 | 1.541009e-09 | 0.09754845 | 0.002438711 | 0.002 | 1167616.6
[10 empty] | 6374000 | 94576593292.8 | 1.342943e-10 | 1.101324e-22 | 7.14923e-11 | 1.540479e-12 | 1.540656e-09 | 0.09754846 | 0.002438711 | 0.002 | 1167799.8
[10 empty] | 6375000 | 94591431164.4 | 1.342741e-10 | 1.101158e-22 | 7.149791e-11 | 1.540126e-12 | 1.540303e-09 | 0.09754846 | 0.002438711 | 0.002 | 1167983.0
[10 empty] | 6376000 | 94606269035.9 | 1.342538e-10 | 1.100992e-22 | 7.150352e-11 | 1.539773e-12 | 1.53995e-09 | 0.09754846 | 0.002438711 | 0.002 | 1168166.2
[10 empty] | 6377000 | 94621106907.5 | 1.342336e-10 | 1.100826e-22 | 7.150912e-11 | 1.539421e-12 | 1.539597e-09 | 0.09754846 | 0.002438712 | 0.002 | 1168349.5
[10 empty] | 6378000 | 94635944779.0 | 1.342134e-10 | 1.10066e-22 | 7.151473e-11 | 1.539068e-12 | 1.539244e-09 | 0.09754846 | 0.002438712 | 0.002 | 1168532.7
[10 empty] | 6379000 | 94650782650.6 | 1.341932e-10 | 1.100495e-22 | 7.152034e-11 | 1.538716e-12 | 1.538892e-09 | 0.09754846 | 0.002438712 | 0.002 | 1168715.9
[10 empty] | 6380000 | 94665620522.2 | 1.34173e-10 | 1.100329e-22 | 7.152594e-11 | 1.538363e-12 | 1.53854e-09 | 0.09754846 | 0.002438712 | 0.002 | 1168899.1
[10 empty] | 6381000 | 94680458393.7 | 1.341528e-10 | 1.100163e-22 | 7.153154833e-11 | 1.538011e-12 | 1.538187e-09 | 0.09754847 | 0.002438712 | 0.002 | 1169082.3
[10 empty] | 6382000 | 94695296265.3 | 1.341326e-10 | 1.099998e-22 | 7.153715e-11 | 1.537659e-12 | 1.537835e-09 | 0.09754847 | 0.002438712 | 0.002 | 1169265.5
[10 empty] | 6383000 | 94710134136.8 | 1.341124e-10 | 1.099832e-22 | 7.154276e-11 | 1.537307e-12 | 1.537483e-09 | 0.09754847 | 0.002438712 | 0.002 | 1169448.7
[10 empty] | 6384000 | 94724972008.4 | 1.340922e-10 | 1.099667e-22 | 7.154836e-11 | 1.536956e-12 | 1.537132e-09 | 0.09754847 | 0.002438712 | 0.002 | 1169632.0
[10 empty] | 6385000 | 94739809879.9 | 1.34072e-10 | 1.099501e-22 | 7.155396e-11 | 1.536604e-12 | 1.53678e-09 | 0.09754847 | 0.002438712 | 0.002 | 1169815.2
[10 empty] | 6386000 | 94754647751.5 | 1.340519e-10 | 1.099336e-22 | 7.155957e-11 | 1.536253e-12 | 1.536428e-09 | 0.09754847 | 0.002438712 | 0.002 | 1169998.4
[10 empty] | 6387000 | 94769485623.0 | 1.340317e-10 | 1.09917e-22 | 7.156517e-11 | 1.535901e-12 | 1.536077e-09 | 0.09754848 | 0.002438712 | 0.002 | 1170181.6
[10 empty] | 6388000 | 94784323494.6 | 1.340116e-10 | 1.099005e-22 | 7.157077e-11 | 1.53555e-12 | 1.535726e-09 | 0.09754848 | 0.002438712 | 0.002 | 1170364.8
[10 empty] | 6389000 | 94799161366.2 | 1.339914e-10 | 1.09884e-22 | 7.157637e-11 | 1.535199e-12 | 1.535375e-09 | 0.09754848 | 0.002438712 | 0.002 | 1170548.0
[10 empty] | 6390000 | 94813999237.7 | 1.339713e-10 | 1.098675e-22 | 7.158198e-11 | 1.534848e-12 | 1.535024e-09 | 0.09754848 | 0.002438712 | 0.002 | 1170731.2
[10 empty] | 6391000 | 94828837109.3 | 1.339511e-10 | 1.09851e-22 | 7.158758e-11 | 1.534498e-12 | 1.534673e-09 | 0.09754848 | 0.002438712 | 0.002 | 1170914.4
[10 empty] | 6392000 | 94843674980.8 | 1.33931e-10 | 1.098345e-22 | 7.159318e-11 | 1.534147e-12 | 1.534322e-09 | 0.09754848 | 0.002438712 | 0.002 | 1171097.7
[10 empty] | 6393000 | 94858512852.4 | 1.339109e-10 | 1.098179e-22 | 7.159878e-11 | 1.533796e-12 | 1.533972e-09 | 0.09754848 | 0.002438712 | 0.002 | 1171280.9
[10 empty] | 6394000 | 94873350723.9 | 1.338908e-10 | 1.098014e-22 | 7.160438e-11 | 1.533446e-12 | 1.533621e-09 | 0.09754849 | 0.002438712 | 0.002 | 1171464.1
[10 empty] | 6395000 | 94888188595.5 | 1.338706e-10 | 1.09785e-22 | 7.160998e-11 | 1.533096e-12 | 1.533271e-09 | 0.09754849 | 0.002438712 | 0.002 | 1171647.3
[10 empty] | 6396000 | 94903026467.0 | 1.338505e-10 | 1.097685e-22 | 7.161557e-11 | 1.532746e-12 | 1.532921e-09 | 0.09754849 | 0.002438712 | 0.002 | 1171830.5
[10 empty] | 6397000 | 94917864338.6 | 1.338304e-10 | 1.09752e-22 | 7.162117e-11 | 1.532396e-12 | 1.532571e-09 | 0.09754849 | 0.002438712 | 0.002 | 1172013.7
[10 empty] | 6398000 | 94932702210.2 | 1.338103e-10 | 1.097355e-22 | 7.162677e-11 | 1.532046e-12 | 1.532221e-09 | 0.09754849 | 0.002438712 | 0.002 | 1172196.9
[10 empty] | 6399000 | 94947540081.7 | 1.337902e-10 | 1.09719e-22 | 7.163237e-11 | 1.531696e-12 | 1.531871e-09 | 0.09754849 | 0.002438712 | 0.002 | 1172380.1
[10 empty] | 6400000 | 94962377953.3 | 1.337702e-10 | 1.097026e-22 | 7.163796e-11 | 1.531347e-12 | 1.531521e-09 | 0.0975485 | 0.002438712 | 0.002 | 1172563.4
[10 empty] | 6401000 | 94977215824.8 | 1.337501e-10 | 1.096861e-22 | 7.164356e-11 | 1.530997e-12 | 1.531172e-09 | 0.0975485 | 0.002438712 | 0.002 | 1172746.6
[10 empty] | 6402000 | 94992053696.4 | 1.3373e-10 | 1.096696e-22 | 7.164916e-11 | 1.530648e-12 | 1.530823e-09 | 0.0975485 | 0.002438712 | 0.002 | 1172929.8
[10 empty] | 6403000 | 95006891567.9 | 1.3371e-10 | 1.096532e-22 | 7.165475e-11 | 1.530299e-12 | 1.530473e-09 | 0.0975485 | 0.002438713 | 0.002 | 1173113.0
[10 empty] | 6404000 | 95021729439.5 | 1.336899e-10 | 1.096367e-22 | 7.166035e-11 | 1.52995e-12 | 1.530124e-09 | 0.0975485 | 0.002438713 | 0.002 | 1173296.2
[10 empty] | 6405000 | 95036567311.0 | 1.336698e-10 | 1.096203e-22 | 7.166594e-11 | 1.529601e-12 | 1.529775e-09 | 0.0975485 | 0.002438713 | 0.002 | 1173479.4
[10 empty] | 6406000 | 95051405182.6 | 1.336498e-10 | 1.096039e-22 | 7.167154e-11 | 1.529252e-12 | 1.529427e-09 | 0.0975485 | 0.002438713 | 0.002 | 1173662.6
[10 empty] | 6407000 | 95066243054.1 | 1.336298e-10 | 1.095874e-22 | 7.167713e-11 | 1.528904e-12 | 1.529078e-09 | 0.09754851 | 0.002438713 | 0.002 | 1173845.9
[10 empty] | 6408000 | 95081080925.7 | 1.336097e-10 | 1.09571e-22 | 7.168272e-11 | 1.528555e-12 | 1.528729e-09 | 0.09754851 | 0.002438713 | 0.002 | 1174029.1
[10 empty] | 6409000 | 95095918797.3 | 1.335897e-10 | 1.095546e-22 | 7.168832e-11 | 1.528207e-12 | 1.528381e-09 | 0.09754851 | 0.002438713 | 0.002 | 1174212.3
[10 empty] | 6410000 | 95110756668.8 | 1.335697e-10 | 1.095381e-22 | 7.169391e-11 | 1.527858e-12 | 1.528033e-09 | 0.09754851 | 0.002438713 | 0.002 | 1174395.5
[10 empty] | 6411000 | 95125594540.4 | 1.335497e-10 | 1.095217e-22 | 7.16995e-11 | 1.52751e-12 | 1.527684e-09 | 0.09754851 | 0.002438713 | 0.002 | 1174578.7
[10 empty] | 6412000 | 95140432411.9 | 1.335297e-10 | 1.095053e-22 | 7.170509e-11 | 1.527162e-12 | 1.527336e-09 | 0.09754851 | 0.002438713 | 0.002 | 1174761.9
[10 empty] | 6413000 | 95155270283.5 | 1.335097e-10 | 1.094889e-22 | 7.171069e-11 | 1.526815e-12 | 1.526989e-09 | 0.09754852 | 0.002438713 | 0.002 | 1174945.1
[10 empty] | 6414000 | 95170108155.0 | 1.334897e-10 | 1.094725e-22 | 7.171628e-11 | 1.526467e-12 | 1.526641e-09 | 0.09754852 | 0.002438713 | 0.002 | 1175128.3
[10 empty] | 6415000 | 95184946026.6 | 1.334697e-10 | 1.094561e-22 | 7.172187e-11 | 1.526119e-12 | 1.526293e-09 | 0.09754852 | 0.002438713 | 0.002 | 1175311.6
[10 empty] | 6416000 | 95199783898.1 | 1.334497e-10 | 1.094397e-22 | 7.172746e-11 | 1.525772e-12 | 1.525946e-09 | 0.09754852 | 0.002438713 | 0.002 | 1175494.8
[10 empty] | 6417000 | 95214621769.7 | 1.334297e-10 | 1.094234e-22 | 7.173305e-11 | 1.525425e-12 | 1.525598e-09 | 0.09754852 | 0.002438713 | 0.002 | 1175678.0
[10 empty] | 6418000 | 95229459641.3 | 1.334097e-10 | 1.09407e-22 | 7.173864e-11 | 1.525078e-12 | 1.525251e-09 | 0.09754852 | 0.002438713 | 0.002 | 1175861.2
[10 empty] | 6419000 | 95244297512.8 | 1.333898e-10 | 1.093906e-22 | 7.174422e-11 | 1.52473e-12 | 1.524904e-09 | 0.09754852 | 0.002438713 | 0.002 | 1176044.4
[10 empty] | 6420000 | 95259135384.4 | 1.333698e-10 | 1.093742e-22 | 7.174981e-11 | 1.524384e-12 | 1.524557e-09 | 0.09754853 | 0.002438713 | 0.002 | 1176227.6
[10 empty] | 6421000 | 95273973255.9 | 1.333499e-10 | 1.093579e-22 | 7.17554e-11 | 1.524037e-12 | 1.52421e-09 | 0.09754853 | 0.002438713 | 0.002 | 1176410.8
[10 empty] | 6422000 | 95288811127.5 | 1.333299e-10 | 1.093415e-22 | 7.176099e-11 | 1.52369e-12 | 1.523864e-09 | 0.09754853 | 0.002438713 | 0.002 | 1176594.0
[10 empty] | 6423000 | 95303648999.0 | 1.3331e-10 | 1.093252e-22 | 7.176657e-11 | 1.523344e-12 | 1.523517e-09 | 0.09754853 | 0.002438713 | 0.002 | 1176777.3
[10 empty] | 6424000 | 95318486870.6 | 1.3329e-10 | 1.093088e-22 | 7.177216e-11 | 1.522997e-12 | 1.523171e-09 | 0.09754853 | 0.002438713 | 0.002 | 1176960.5
[10 empty] | 6425000 | 95333324742.1 | 1.332701e-10 | 1.092925e-22 | 7.177775e-11 | 1.522651e-12 | 1.522824e-09 | 0.09754853 | 0.002438713 | 0.002 | 1177143.7
[10 empty] | 6426000 | 95348162613.7 | 1.332502e-10 | 1.092761e-22 | 7.178333e-11 | 1.522305e-12 | 1.522478e-09 | 0.09754854 | 0.002438713 | 0.002 | 1177326.9
[10 empty] | 6427000 | 95363000485.3 | 1.332303e-10 | 1.092598e-22 | 7.178892e-11 | 1.521959e-12 | 1.522132e-09 | 0.09754854 | 0.002438713 | 0.002 | 1177510.1
[10 empty] | 6428000 | 95377838356.8 | 1.332104e-10 | 1.092435e-22 | 7.17945e-11 | 1.521613e-12 | 1.521786e-09 | 0.09754854 | 0.002438713 | 0.002 | 1177693.3
[10 empty] | 6429000 | 95392676228.4 | 1.331905e-10 | 1.092271e-22 | 7.180009e-11 | 1.521268e-12 | 1.52144e-09 | 0.09754854 | 0.002438713 | 0.002 | 1177876.5
[10 empty] | 6430000 | 95407514099.9 | 1.331706e-10 | 1.092108e-22 | 7.180567e-11 | 1.520922e-12 | 1.521095e-09 | 0.09754854 | 0.002438714 | 0.002 | 1178059.7
[10 empty] | 6431000 | 95422351971.5 | 1.331507e-10 | 1.091945e-22 | 7.181125e-11 | 1.520577e-12 | 1.520749e-09 | 0.09754854 | 0.002438714 | 0.002 | 1178243.0
[10 empty] | 6432000 | 95437189843.0 | 1.331308e-10 | 1.091782e-22 | 7.181684e-11 | 1.520231e-12 | 1.520404e-09 | 0.09754854 | 0.002438714 | 0.002 | 1178426.2
[10 empty] | 6433000 | 95452027714.6 | 1.331109e-10 | 1.091619e-22 | 7.182242e-11 | 1.519886e-12 | 1.520059e-09 | 0.09754855 | 0.002438714 | 0.002 | 1178609.4
[10 empty] | 6434000 | 95466865586.1 | 1.33091e-10 | 1.091456e-22 | 7.1828e-11 | 1.519541e-12 | 1.519714e-09 | 0.09754855 | 0.002438714 | 0.002 | 1178792.6
[10 empty] | 6435000 | 95481703457.7 | 1.330712e-10 | 1.091293e-22 | 7.183358e-11 | 1.519196e-12 | 1.519369e-09 | 0.09754855 | 0.002438714 | 0.002 | 1178975.8
[10 empty] | 6436000 | 95496541329.2 | 1.330513e-10 | 1.09113e-22 | 7.183916e-11 | 1.518851e-12 | 1.519024e-09 | 0.09754855 | 0.002438714 | 0.002 | 1179159.0
[10 empty] | 6437000 | 95511379200.8 | 1.330314e-10 | 1.090967e-22 | 7.184475e-11 | 1.518507e-12 | 1.518679e-09 | 0.09754855 | 0.002438714 | 0.002 | 1179342.2
[10 empty] | 6438000 | 95526217072.4 | 1.330116e-10 | 1.090805e-22 | 7.185033e-11 | 1.518162e-12 | 1.518335e-09 | 0.09754855 | 0.002438714 | 0.002 | 1179525.5
[10 empty] | 6439000 | 95541054943.9 | 1.329917e-10 | 1.090642e-22 | 7.185591e-11 | 1.517818e-12 | 1.51799e-09 | 0.09754856 | 0.002438714 | 0.002 | 1179708.7
[10 empty] | 6440000 | 95555892815.5 | 1.329719e-10 | 1.090479e-22 | 7.186148e-11 | 1.517474e-12 | 1.517646e-09 | 0.09754856 | 0.002438714 | 0.002 | 1179891.9
[10 empty] | 6441000 | 95570730687.0 | 1.329521e-10 | 1.090316e-22 | 7.186706e-11 | 1.51713e-12 | 1.517302e-09 | 0.09754856 | 0.002438714 | 0.002 | 1180075.1
[10 empty] | 6442000 | 95585568558.6 | 1.329322e-10 | 1.090154e-22 | 7.187264e-11 | 1.516786e-12 | 1.516958e-09 | 0.09754856 | 0.002438714 | 0.002 | 1180258.3
[10 empty] | 6443000 | 95600406430.1 | 1.329124e-10 | 1.089991e-22 | 7.187822e-11 | 1.516442e-12 | 1.516614e-09 | 0.09754856 | 0.002438714 | 0.002 | 1180441.5
[10 empty] | 6444000 | 95615244301.7 | 1.328926e-10 | 1.089829e-22 | 7.18838e-11 | 1.516098e-12 | 1.51627e-09 | 0.09754856 | 0.002438714 | 0.002 | 1180624.7
[10 empty] | 6445000 | 95630082173.2 | 1.328728e-10 | 1.089666e-22 | 7.188938e-11 | 1.515754e-12 | 1.515926e-09 | 0.09754856 | 0.002438714 | 0.002 | 1180807.9
[10 empty] | 6446000 | 95644920044.8 | 1.32853e-10 | 1.089504e-22 | 7.189495e-11 | 1.515411e-12 | 1.515583e-09 | 0.09754857 | 0.002438714 | 0.002 | 1180991.2
[10 empty] | 6447000 | 95659757916.4 | 1.328332e-10 | 1.089342e-22 | 7.190053e-11 | 1.515068e-12 | 1.515239e-09 | 0.09754857 | 0.002438714 | 0.002 | 1181174.4
[10 empty] | 6448000 | 95674595787.9 | 1.328134e-10 | 1.089179e-22 | 7.190611e-11 | 1.514724e-12 | 1.514896e-09 | 0.09754857 | 0.002438714 | 0.002 | 1181357.6
[10 empty] | 6449000 | 95689433659.5 | 1.327936e-10 | 1.089017e-22 | 7.191168e-11 | 1.514381e-12 | 1.514553e-09 | 0.09754857 | 0.002438714 | 0.002 | 1181540.8
[10 empty] | 6450000 | 95704271531.0 | 1.327738e-10 | 1.088855e-22 | 7.191726e-11 | 1.514038e-12 | 1.51421e-09 | 0.09754857 | 0.002438714 | 0.002 | 1181724.0
[10 empty] | 6451000 | 95719109402.6 | 1.327541e-10 | 1.088693e-22 | 7.192283e-11 | 1.513696e-12 | 1.513867e-09 | 0.09754857 | 0.002438714 | 0.002 | 1181907.2
[10 empty] | 6452000 | 95733947274.1 | 1.327343e-10 | 1.088531e-22 | 7.192841e-11 | 1.513353e-12 | 1.513524e-09 | 0.09754857 | 0.002438714 | 0.002 | 1182090.4
[10 empty] | 6453000 | 95748785145.7 | 1.327145e-10 | 1.088369e-22 | 7.193398e-11 | 1.51301e-12 | 1.513182e-09 | 0.09754858 | 0.002438714 | 0.002 | 1182273.6
[10 empty] | 6454000 | 95763623017.2 | 1.326948e-10 | 1.088207e-22 | 7.193955e-11 | 1.512668e-12 | 1.512839e-09 | 0.09754858 | 0.002438714 | 0.002 | 1182456.9
[10 empty] | 6455000 | 95778460888.8 | 1.32675e-10 | 1.088045e-22 | 7.194513e-11 | 1.512326e-12 | 1.512497e-09 | 0.09754858 | 0.002438714 | 0.002 | 1182640.1
[10 empty] | 6456000 | 95793298760.4 | 1.326553e-10 | 1.087883e-22 | 7.19507e-11 | 1.511984e-12 | 1.512155e-09 | 0.09754858 | 0.002438715 | 0.002 | 1182823.3
[10 empty] | 6457000 | 95808136631.9 | 1.326356e-10 | 1.087721e-22 | 7.195627e-11 | 1.511642e-12 | 1.511813e-09 | 0.09754858 | 0.002438715 | 0.002 | 1183006.5
[10 empty] | 6458000 | 95822974503.5 | 1.326158e-10 | 1.087559e-22 | 7.196184e-11 | 1.5113e-12 | 1.511471e-09 | 0.09754858 | 0.002438715 | 0.002 | 1183189.7
[10 empty] | 6459000 | 95837812375.0 | 1.325961e-10 | 1.087397e-22 | 7.196741e-11 | 1.510958e-12 | 1.511129e-09 | 0.09754859 | 0.002438715 | 0.002 | 1183372.9
[10 empty] | 6460000 | 95852650246.6 | 1.325764e-10 | 1.087236e-22 | 7.197298e-11 | 1.510616e-12 | 1.510787e-09 | 0.09754859 | 0.002438715 | 0.002 | 1183556.1
[10 empty] | 6461000 | 95867488118.1 | 1.325567e-10 | 1.087074e-22 | 7.197856e-11 | 1.510275e-12 | 1.510446e-09 | 0.09754859 | 0.002438715 | 0.002 | 1183739.4
[10 empty] | 6462000 | 95882325989.7 | 1.32537e-10 | 1.086912e-22 | 7.198413e-11 | 1.509933e-12 | 1.510104e-09 | 0.09754859 | 0.002438715 | 0.002 | 1183922.6
[10 empty] | 6463000 | 95897163861.2 | 1.325173e-10 | 1.086751e-22 | 7.198969e-11 | 1.509592e-12 | 1.509763e-09 | 0.09754859 | 0.002438715 | 0.002 | 1184105.8
[10 empty] | 6464000 | 95912001732.8 | 1.324976e-10 | 1.086589e-22 | 7.199526e-11 | 1.509251e-12 | 1.509422e-09 | 0.09754859 | 0.002438715 | 0.002 | 1184289.0
[10 empty] | 6465000 | 95926839604.4 | 1.324779e-10 | 1.086428e-22 | 7.200083e-11 | 1.50891e-12 | 1.509081e-09 | 0.09754859 | 0.002438715 | 0.002 | 1184472.2
[10 empty] | 6466000 | 95941677475.9 | 1.324582e-10 | 1.086266e-22 | 7.20064e-11 | 1.508569e-12 | 1.50874e-09 | 0.0975486 | 0.002438715 | 0.002 | 1184655.4
[10 empty] | 6467000 | 95956515347.5 | 1.324385e-10 | 1.086105e-22 | 7.201197e-11 | 1.508229e-12 | 1.508399e-09 | 0.0975486 | 0.002438715 | 0.002 | 1184838.6
[10 empty] | 6468000 | 95971353219.0 | 1.324189e-10 | 1.085944e-22 | 7.201754e-11 | 1.507888e-12 | 1.508058e-09 | 0.0975486 | 0.002438715 | 0.002 | 1185021.8
[10 empty] | 6469000 | 95986191090.6 | 1.323992e-10 | 1.085783e-22 | 7.20231e-11 | 1.507548e-12 | 1.507718e-09 | 0.0975486 | 0.002438715 | 0.002 | 1185205.1
[10 empty] | 6470000 | 96001028962.1 | 1.323795e-10 | 1.085621e-22 | 7.202867e-11 | 1.507207e-12 | 1.507377e-09 | 0.0975486 | 0.002438715 | 0.002 | 1185388.3
[10 empty] | 6471000 | 96015866833.7 | 1.323599e-10 | 1.08546e-22 | 7.203424e-11 | 1.506867e-12 | 1.507037e-09 | 0.0975486 | 0.002438715 | 0.002 | 1185571.5
[10 empty] | 6472000 | 96030704705.2 | 1.323402e-10 | 1.085299e-22 | 7.20398e-11 | 1.506527e-12 | 1.506697e-09 | 0.09754861 | 0.002438715 | 0.002 | 1185754.7
[10 empty] | 6473000 | 96045542576.8 | 1.323206e-10 | 1.085138e-22 | 7.204537e-11 | 1.506187e-12 | 1.506357e-09 | 0.09754861 | 0.002438715 | 0.002 | 1185937.9
[10 empty] | 6474000 | 96060380448.3 | 1.32301e-10 | 1.084977e-22 | 7.205093e-11 | 1.505847e-12 | 1.506017e-09 | 0.09754861 | 0.002438715 | 0.002 | 1186121.1
[10 empty] | 6475000 | 96075218319.9 | 1.322813e-10 | 1.084816e-22 | 7.20565e-11 | 1.505508e-12 | 1.505677e-09 | 0.09754861 | 0.002438715 | 0.002 | 1186304.3
[10 empty] | 6476000 | 96090056191.5 | 1.322617e-10 | 1.084655e-22 | 7.206206e-11 | 1.505168e-12 | 1.505338e-09 | 0.09754861 | 0.002438715 | 0.002 | 1186487.5
[10 empty] | 6477000 | 96104894063.0 | 1.322421e-10 | 1.084494e-22 | 7.206762e-11 | 1.504829e-12 | 1.504998e-09 | 0.09754861 | 0.002438715 | 0.002 | 1186670.8
[10 empty] | 6478000 | 96119731934.6 | 1.322225e-10 | 1.084333e-22 | 7.207319e-11 | 1.504489e-12 | 1.504659e-09 | 0.09754861 | 0.002438715 | 0.002 | 1186854.0
[10 empty] | 6479000 | 96134569806.1 | 1.322029e-10 | 1.084173e-22 | 7.207875e-11 | 1.50415e-12 | 1.50432e-09 | 0.09754862 | 0.002438715 | 0.002 | 1187037.2
[10 empty] | 6480000 | 96149407677.7 | 1.321833e-10 | 1.084012e-22 | 7.208431e-11 | 1.503811e-12 | 1.503981e-09 | 0.09754862 | 0.002438715 | 0.002 | 1187220.4
[10 empty] | 6481000 | 96164245549.2 | 1.321637e-10 | 1.083851e-22 | 7.208987e-11 | 1.503472e-12 | 1.503642e-09 | 0.09754862 | 0.002438715 | 0.002 | 1187403.6
[10 empty] | 6482000 | 96179083420.8 | 1.321441e-10 | 1.083691e-22 | 7.209544e-11 | 1.503133e-12 | 1.503303e-09 | 0.09754862 | 0.002438716 | 0.002 | 1187586.8
[10 empty] | 6483000 | 96193921292.3 | 1.321245e-10 | 1.08353e-22 | 7.2101e-11 | 1.502795e-12 | 1.502964e-09 | 0.09754862 | 0.002438716 | 0.002 | 1187770.0
[10 empty] | 6484000 | 96208759163.9 | 1.321049e-10 | 1.083369e-22 | 7.210656e-11 | 1.502456e-12 | 1.502625e-09 | 0.09754862 | 0.002438716 | 0.002 | 1187953.3
[10 empty] | 6485000 | 96223597035.5 | 1.320854e-10 | 1.083209e-22 | 7.211212e-11 | 1.502118e-12 | 1.502287e-09 | 0.09754862 | 0.002438716 | 0.002 | 1188136.5
[10 empty] | 6486000 | 96238434907.0 | 1.320658e-10 | 1.083048e-22 | 7.211768e-11 | 1.50178e-12 | 1.501949e-09 | 0.09754863 | 0.002438716 | 0.002 | 1188319.7
[10 empty] | 6487000 | 96253272778.6 | 1.320463e-10 | 1.082888e-22 | 7.212324e-11 | 1.501441e-12 | 1.50161e-09 | 0.09754863 | 0.002438716 | 0.002 | 1188502.9
[10 empty] | 6488000 | 96268110650.1 | 1.320267e-10 | 1.082728e-22 | 7.212879e-11 | 1.501103e-12 | 1.501272e-09 | 0.09754863 | 0.002438716 | 0.002 | 1188686.1
[10 empty] | 6489000 | 96282948521.7 | 1.320072e-10 | 1.082567e-22 | 7.213435e-11 | 1.500765e-12 | 1.500934e-09 | 0.09754863 | 0.002438716 | 0.002 | 1188869.3
[10 empty] | 6490000 | 96297786393.2 | 1.319876e-10 | 1.082407e-22 | 7.213991e-11 | 1.500428e-12 | 1.500597e-09 | 0.09754863 | 0.002438716 | 0.002 | 1189052.5
[10 empty] | 6491000 | 96312624264.8 | 1.319681e-10 | 1.082247e-22 | 7.214547e-11 | 1.50009e-12 | 1.500259e-09 | 0.09754863 | 0.002438716 | 0.002 | 1189235.7
[10 empty] | 6492000 | 96327462136.3 | 1.319486e-10 | 1.082087e-22 | 7.215103e-11 | 1.499753e-12 | 1.499921e-09 | 0.09754864 | 0.002438716 | 0.002 | 1189419.0
[10 empty] | 6493000 | 96342300007.9 | 1.31929e-10 | 1.081927e-22 | 7.215658e-11 | 1.499415e-12 | 1.499584e-09 | 0.09754864 | 0.002438716 | 0.002 | 1189602.2
[10 empty] | 6494000 | 96357137879.5 | 1.319095e-10 | 1.081767e-22 | 7.216214e-11 | 1.499078e-12 | 1.499247e-09 | 0.09754864 | 0.002438716 | 0.002 | 1189785.4
[10 empty] | 6495000 | 96371975751.0 | 1.3189e-10 | 1.081607e-22 | 7.216769e-11 | 1.498741e-12 | 1.498909e-09 | 0.09754864 | 0.002438716 | 0.002 | 1189968.6
[10 empty] | 6496000 | 96386813622.6 | 1.318705e-10 | 1.081447e-22 | 7.217325e-11 | 1.498404e-12 | 1.498572e-09 | 0.09754864 | 0.002438716 | 0.002 | 1190151.8
[10 empty] | 6497000 | 96401651494.1 | 1.31851e-10 | 1.081287e-22 | 7.21788e-11 | 1.498067e-12 | 1.498235e-09 | 0.09754864 | 0.002438716 | 0.002 | 1190335.0
[10 empty] | 6498000 | 96416489365.7 | 1.318315e-10 | 1.081127e-22 | 7.218436e-11 | 1.49773e-12 | 1.497899e-09 | 0.09754864 | 0.002438716 | 0.002 | 1190518.2
[10 empty] | 6499000 | 96431327237.2 | 1.31812e-10 | 1.080967e-22 | 7.218991e-11 | 1.497394e-12 | 1.497562e-09 | 0.09754865 | 0.002438716 | 0.002 | 1190701.4
[10 empty] | 6500000 | 96446165108.8 | 1.317925e-10 | 1.080807e-22 | 7.219547e-11 | 1.497057e-12 | 1.497225e-09 | 0.09754865 | 0.002438716 | 0.002 | 1190884.7
[10 empty] | 6501000 | 96461002980.3 | 1.317731e-10 | 1.080648e-22 | 7.220102e-11 | 1.496721e-12 | 1.496889e-09 | 0.09754865 | 0.002438716 | 0.002 | 1191067.9
[10 empty] | 6502000 | 96475840851.9 | 1.317536e-10 | 1.080488e-22 | 7.220657e-11 | 1.496385e-12 | 1.496553e-09 | 0.09754865 | 0.002438716 | 0.002 | 1191251.1
[10 empty] | 6503000 | 96490678723.4 | 1.317341e-10 | 1.080328e-22 | 7.221213e-11 | 1.496049e-12 | 1.496217e-09 | 0.09754865 | 0.002438716 | 0.002 | 1191434.3
[10 empty] | 6504000 | 96505516595.0 | 1.317147e-10 | 1.080169e-22 | 7.221768e-11 | 1.495713e-12 | 1.495881e-09 | 0.09754865 | 0.002438716 | 0.002 | 1191617.5
[10 empty] | 6505000 | 96520354466.6 | 1.316952e-10 | 1.080009e-22 | 7.222323e-11 | 1.495377e-12 | 1.495545e-09 | 0.09754865 | 0.002438716 | 0.002 | 1191800.7
[10 empty] | 6506000 | 96535192338.1 | 1.316758e-10 | 1.07985e-22 | 7.222878e-11 | 1.495041e-12 | 1.495209e-09 | 0.09754866 | 0.002438716 | 0.002 | 1191983.9
[10 empty] | 6507000 | 96550030209.7 | 1.316563e-10 | 1.07969e-22 | 7.223433e-11 | 1.494705e-12 | 1.494873e-09 | 0.09754866 | 0.002438716 | 0.002 | 1192167.2
[10 empty] | 6508000 | 96564868081.2 | 1.316369e-10 | 1.079531e-22 | 7.223988e-11 | 1.49437e-12 | 1.494538e-09 | 0.09754866 | 0.002438716 | 0.002 | 1192350.4
[10 empty] | 6509000 | 96579705952.8 | 1.316175e-10 | 1.079372e-22 | 7.224543e-11 | 1.494035e-12 | 1.494202e-09 | 0.09754866 | 0.002438717 | 0.002 | 1192533.6
[10 empty] | 6510000 | 96594543824.3 | 1.315981e-10 | 1.079212e-22 | 7.225098e-11 | 1.493699e-12 | 1.493867e-09 | 0.09754866 | 0.002438717 | 0.002 | 1192716.8
[10 empty] | 6511000 | 96609381695.9 | 1.315786e-10 | 1.079053e-22 | 7.225653e-11 | 1.493364e-12 | 1.493532e-09 | 0.09754866 | 0.002438717 | 0.002 | 1192900.0
[10 empty] | 6512000 | 96624219567.4 | 1.315592e-10 | 1.078894e-22 | 7.226208e-11 | 1.493029e-12 | 1.493197e-09 | 0.09754867 | 0.002438717 | 0.002 | 1193083.2
[10 empty] | 6513000 | 96639057439.0 | 1.315398e-10 | 1.078735e-22 | 7.226763e-11 | 1.492695e-12 | 1.492862e-09 | 0.09754867 | 0.002438717 | 0.002 | 1193266.4
[10 empty] | 6514000 | 96653895310.6 | 1.315204e-10 | 1.078576e-22 | 7.227317e-11 | 1.49236e-12 | 1.492527e-09 | 0.09754867 | 0.002438717 | 0.002 | 1193449.6
[10 empty] | 6515000 | 96668733182.1 | 1.31501e-10 | 1.078417e-22 | 7.227872e-11 | 1.492025e-12 | 1.492193e-09 | 0.09754867 | 0.002438717 | 0.002 | 1193632.9
[10 empty] | 6516000 | 96683571053.7 | 1.314816e-10 | 1.078258e-22 | 7.228427e-11 | 1.491691e-12 | 1.491858e-09 | 0.09754867 | 0.002438717 | 0.002 | 1193816.1
[10 empty] | 6517000 | 96698408925.2 | 1.314623e-10 | 1.078099e-22 | 7.228982e-11 | 1.491356e-12 | 1.491524e-09 | 0.09754867 | 0.002438717 | 0.002 | 1193999.3
[10 empty] | 6518000 | 96713246796.8 | 1.314429e-10 | 1.07794e-22 | 7.229536e-11 | 1.491022e-12 | 1.491189e-09 | 0.09754867 | 0.002438717 | 0.002 | 1194182.5
[10 empty] | 6519000 | 96728084668.3 | 1.314235e-10 | 1.077781e-22 | 7.230091e-11 | 1.490688e-12 | 1.490855e-09 | 0.09754868 | 0.002438717 | 0.002 | 1194365.7
[10 empty] | 6520000 | 96742922539.9 | 1.314041e-10 | 1.077622e-22 | 7.230645e-11 | 1.490354e-12 | 1.490521e-09 | 0.09754868 | 0.002438717 | 0.002 | 1194548.9
[10 empty] | 6521000 | 96757760411.4 | 1.313848e-10 | 1.077464e-22 | 7.2312e-11 | 1.49002e-12 | 1.490187e-09 | 0.09754868 | 0.002438717 | 0.002 | 1194732.1
[10 empty] | 6522000 | 96772598283.0 | 1.313654e-10 | 1.077305e-22 | 7.231754e-11 | 1.489687e-12 | 1.489854e-09 | 0.09754868 | 0.002438717 | 0.002 | 1194915.3
[10 empty] | 6523000 | 96787436154.6 | 1.313461e-10 | 1.077146e-22 | 7.232308e-11 | 1.489353e-12 | 1.48952e-09 | 0.09754868 | 0.002438717 | 0.002 | 1195098.6
[10 empty] | 6524000 | 96802274026.1 | 1.313268e-10 | 1.076988e-22 | 7.232863e-11 | 1.48902e-12 | 1.489186e-09 | 0.09754868 | 0.002438717 | 0.002 | 1195281.8
[10 empty] | 6525000 | 96817111897.7 | 1.313074e-10 | 1.076829e-22 | 7.233417e-11 | 1.488686e-12 | 1.488853e-09 | 0.09754868 | 0.002438717 | 0.002 | 1195465.0
[10 empty] | 6526000 | 96831949769.2 | 1.312881e-10 | 1.07667e-22 | 7.233971e-11 | 1.488353e-12 | 1.48852e-09 | 0.09754869 | 0.002438717 | 0.002 | 1195648.2
[10 empty] | 6527000 | 96846787640.8 | 1.312688e-10 | 1.076512e-22 | 7.234526e-11 | 1.48802e-12 | 1.488187e-09 | 0.09754869 | 0.002438717 | 0.002 | 1195831.4
[10 empty] | 6528000 | 96861625512.3 | 1.312494e-10 | 1.076354e-22 | 7.23508e-11 | 1.487687e-12 | 1.487854e-09 | 0.09754869 | 0.002438717 | 0.002 | 1196014.6
[10 empty] | 6529000 | 96876463383.9 | 1.312301e-10 | 1.076195e-22 | 7.235634e-11 | 1.487354e-12 | 1.487521e-09 | 0.09754869 | 0.002438717 | 0.002 | 1196197.8
[10 empty] | 6530000 | 96891301255.4 | 1.312108e-10 | 1.076037e-22 | 7.236188e-11 | 1.487022e-12 | 1.487188e-09 | 0.09754869 | 0.002438717 | 0.002 | 1196381.1
[10 empty] | 6531000 | 96906139127.0 | 1.311915e-10 | 1.075879e-22 | 7.236742e-11 | 1.486689e-12 | 1.486855e-09 | 0.09754869 | 0.002438717 | 0.002 | 1196564.3
[10 empty] | 6532000 | 96920976998.5 | 1.311722e-10 | 1.07572e-22 | 7.237296e-11 | 1.486357e-12 | 1.486523e-09 | 0.09754869 | 0.002438717 | 0.002 | 1196747.5
[10 empty] | 6533000 | 96935814870.1 | 1.311529e-10 | 1.075562e-22 | 7.23785e-11 | 1.486024e-12 | 1.486191e-09 | 0.0975487 | 0.002438717 | 0.002 | 1196930.7
[10 empty] | 6534000 | 96950652741.7 | 1.311337e-10 | 1.075404e-22 | 7.238404e-11 | 1.485692e-12 | 1.485858e-09 | 0.0975487 | 0.002438717 | 0.002 | 1197113.9
[10 empty] | 6535000 | 96965490613.2 | 1.311144e-10 | 1.075246e-22 | 7.238958e-11 | 1.48536e-12 | 1.485526e-09 | 0.0975487 | 0.002438717 | 0.002 | 1197297.1
[10 empty] | 6536000 | 96980328484.8 | 1.310951e-10 | 1.075088e-22 | 7.239512e-11 | 1.485028e-12 | 1.485194e-09 | 0.0975487 | 0.002438718 | 0.002 | 1197480.3
[10 empty] | 6537000 | 96995166356.3 | 1.310758e-10 | 1.07493e-22 | 7.240066e-11 | 1.484696e-12 | 1.484862e-09 | 0.0975487 | 0.002438718 | 0.002 | 1197663.5
[10 empty] | 6538000 | 97010004227.9 | 1.310566e-10 | 1.074772e-22 | 7.240619e-11 | 1.484365e-12 | 1.484531e-09 | 0.0975487 | 0.002438718 | 0.002 | 1197846.8
[10 empty] | 6539000 | 97024842099.4 | 1.310373e-10 | 1.074614e-22 | 7.241173e-11 | 1.484033e-12 | 1.484199e-09 | 0.09754871 | 0.002438718 | 0.002 | 1198030.0
[10 empty] | 6540000 | 97039679971.0 | 1.310181e-10 | 1.074456e-22 | 7.241727e-11 | 1.483702e-12 | 1.483867e-09 | 0.09754871 | 0.002438718 | 0.002 | 1198213.2
[10 empty] | 6541000 | 97054517842.5 | 1.309988e-10 | 1.074298e-22 | 7.24228e-11 | 1.48337e-12 | 1.483536e-09 | 0.09754871 | 0.002438718 | 0.002 | 1198396.4
[10 empty] | 6542000 | 97069355714.1 | 1.309796e-10 | 1.074141e-22 | 7.242834e-11 | 1.483039e-12 | 1.483205e-09 | 0.09754871 | 0.002438718 | 0.002 | 1198579.6
[10 empty] | 6543000 | 97084193585.7 | 1.309604e-10 | 1.073983e-22 | 7.243387e-11 | 1.482708e-12 | 1.482874e-09 | 0.09754871 | 0.002438718 | 0.002 | 1198762.8
[10 empty] | 6544000 | 97099031457.2 | 1.309411e-10 | 1.073825e-22 | 7.243941e-11 | 1.482377e-12 | 1.482543e-09 | 0.09754871 | 0.002438718 | 0.002 | 1198946.0
[10 empty] | 6545000 | 97113869328.8 | 1.309219e-10 | 1.073668e-22 | 7.244494e-11 | 1.482046e-12 | 1.482212e-09 | 0.09754871 | 0.002438718 | 0.002 | 1199129.2
[10 empty] | 6546000 | 97128707200.3 | 1.309027e-10 | 1.07351e-22 | 7.245048e-11 | 1.481716e-12 | 1.481881e-09 | 0.09754872 | 0.002438718 | 0.002 | 1199312.5
[10 empty] | 6547000 | 97143545071.9 | 1.308835e-10 | 1.073353e-22 | 7.245601e-11 | 1.481385e-12 | 1.48155e-09 | 0.09754872 | 0.002438718 | 0.002 | 1199495.7
[10 empty] | 6548000 | 97158382943.4 | 1.308643e-10 | 1.073195e-22 | 7.246154e-11 | 1.481055e-12 | 1.48122e-09 | 0.09754872 | 0.002438718 | 0.002 | 1199678.9
[10 empty] | 6549000 | 97173220815.0 | 1.308451e-10 | 1.073038e-22 | 7.246708e-11 | 1.480724e-12 | 1.48089e-09 | 0.09754872 | 0.002438718 | 0.002 | 1199862.1
[10 empty] | 6550000 | 97188058686.5 | 1.308259e-10 | 1.07288e-22 | 7.247261e-11 | 1.480394e-12 | 1.480559e-09 | 0.09754872 | 0.002438718 | 0.002 | 1200045.3
[10 empty] | 6551000 | 97202896558.1 | 1.308067e-10 | 1.072723e-22 | 7.247814e-11 | 1.480064e-12 | 1.480229e-09 | 0.09754872 | 0.002438718 | 0.002 | 1200228.5
[10 empty] | 6552000 | 97217734429.7 | 1.307876e-10 | 1.072566e-22 | 7.248367e-11 | 1.479734e-12 | 1.479899e-09 | 0.09754872 | 0.002438718 | 0.002 | 1200411.7
[10 empty] | 6553000 | 97232572301.2 | 1.307684e-10 | 1.072408e-22 | 7.248921e-11 | 1.479404e-12 | 1.479569e-09 | 0.09754873 | 0.002438718 | 0.002 | 1200595.0
[10 empty] | 6554000 | 97247410172.8 | 1.307492e-10 | 1.072251e-22 | 7.249474e-11 | 1.479075e-12 | 1.479239e-09 | 0.09754873 | 0.002438718 | 0.002 | 1200778.2
[10 empty] | 6555000 | 97262248044.3 | 1.3073e-10 | 1.072094e-22 | 7.250027e-11 | 1.478745e-12 | 1.47891e-09 | 0.09754873 | 0.002438718 | 0.002 | 1200961.4
[10 empty] | 6556000 | 97277085915.9 | 1.307109e-10 | 1.071937e-22 | 7.25058e-11 | 1.478416e-12 | 1.47858e-09 | 0.09754873 | 0.002438718 | 0.002 | 1201144.6
[10 empty] | 6557000 | 97291923787.4 | 1.306917e-10 | 1.07178e-22 | 7.251133e-11 | 1.478086e-12 | 1.478251e-09 | 0.09754873 | 0.002438718 | 0.002 | 1201327.8
[10 empty] | 6558000 | 97306761659.0 | 1.306726e-10 | 1.071623e-22 | 7.251685e-11 | 1.477757e-12 | 1.477922e-09 | 0.09754873 | 0.002438718 | 0.002 | 1201511.0
[10 empty] | 6559000 | 97321599530.5 | 1.306535e-10 | 1.071466e-22 | 7.252238e-11 | 1.477428e-12 | 1.477593e-09 | 0.09754873 | 0.002438718 | 0.002 | 1201694.2
[10 empty] | 6560000 | 97336437402.1 | 1.306343e-10 | 1.071309e-22 | 7.252791e-11 | 1.477099e-12 | 1.477264e-09 | 0.09754874 | 0.002438718 | 0.002 | 1201877.4
[10 empty] | 6561000 | 97351275273.6 | 1.306152e-10 | 1.071152e-22 | 7.253344e-11 | 1.47677e-12 | 1.476935e-09 | 0.09754874 | 0.002438718 | 0.002 | 1202060.7
[10 empty] | 6562000 | 97366113145.2 | 1.305961e-10 | 1.070995e-22 | 7.253897e-11 | 1.476441e-12 | 1.476606e-09 | 0.09754874 | 0.002438718 | 0.002 | 1202243.9
[10 empty] | 6563000 | 97380951016.8 | 1.30577e-10 | 1.070839e-22 | 7.254449e-11 | 1.476113e-12 | 1.476277e-09 | 0.09754874 | 0.002438719 | 0.002 | 1202427.1
[10 empty] | 6564000 | 97395788888.3 | 1.305578e-10 | 1.070682e-22 | 7.255002e-11 | 1.475784e-12 | 1.475949e-09 | 0.09754874 | 0.002438719 | 0.002 | 1202610.3
[10 empty] | 6565000 | 97410626759.9 | 1.305387e-10 | 1.070525e-22 | 7.255555e-11 | 1.475456e-12 | 1.47562e-09 | 0.09754874 | 0.002438719 | 0.002 | 1202793.5
[10 empty] | 6566000 | 97425464631.4 | 1.305196e-10 | 1.070369e-22 | 7.256107e-11 | 1.475128e-12 | 1.475292e-09 | 0.09754875 | 0.002438719 | 0.002 | 1202976.7
[10 empty] | 6567000 | 97440302503.0 | 1.305005e-10 | 1.070212e-22 | 7.25666e-11 | 1.4748e-12 | 1.474964e-09 | 0.09754875 | 0.002438719 | 0.002 | 1203159.9
[10 empty] | 6568000 | 97455140374.5 | 1.304815e-10 | 1.070055e-22 | 7.257212e-11 | 1.474472e-12 | 1.474636e-09 | 0.09754875 | 0.002438719 | 0.002 | 1203343.1
[10 empty] | 6569000 | 97469978246.1 | 1.304624e-10 | 1.069899e-22 | 7.257765e-11 | 1.474144e-12 | 1.474308e-09 | 0.09754875 | 0.002438719 | 0.002 | 1203526.4
[10 empty] | 6570000 | 97484816117.6 | 1.304433e-10 | 1.069743e-22 | 7.258317e-11 | 1.473816e-12 | 1.47398e-09 | 0.09754875 | 0.002438719 | 0.002 | 1203709.6
[10 empty] | 6571000 | 97499653989.2 | 1.304242e-10 | 1.069586e-22 | 7.258869e-11 | 1.473489e-12 | 1.473652e-09 | 0.09754875 | 0.002438719 | 0.002 | 1203892.8
[10 empty] | 6572000 | 97514491860.8 | 1.304052e-10 | 1.06943e-22 | 7.259422e-11 | 1.473161e-12 | 1.473325e-09 | 0.09754875 | 0.002438719 | 0.002 | 1204076.0
[10 empty] | 6573000 | 97529329732.3 | 1.303861e-10 | 1.069273e-22 | 7.259974e-11 | 1.472834e-12 | 1.472997e-09 | 0.09754876 | 0.002438719 | 0.002 | 1204259.2
[10 empty] | 6574000 | 97544167603.9 | 1.303671e-10 | 1.069117e-22 | 7.260526e-11 | 1.472507e-12 | 1.47267e-09 | 0.09754876 | 0.002438719 | 0.002 | 1204442.4
[10 empty] | 6575000 | 97559005475.4 | 1.30348e-10 | 1.068961e-22 | 7.261078e-11 | 1.472179e-12 | 1.472343e-09 | 0.09754876 | 0.002438719 | 0.002 | 1204625.6
[10 empty] | 6576000 | 97573843347.0 | 1.30329e-10 | 1.068805e-22 | 7.261631e-11 | 1.471852e-12 | 1.472016e-09 | 0.09754876 | 0.002438719 | 0.002 | 1204808.9
[10 empty] | 6577000 | 97588681218.5 | 1.303099e-10 | 1.068649e-22 | 7.262183e-11 | 1.471526e-12 | 1.471689e-09 | 0.09754876 | 0.002438719 | 0.002 | 1204992.1
[10 empty] | 6578000 | 97603519090.1 | 1.302909e-10 | 1.068493e-22 | 7.262735e-11 | 1.471199e-12 | 1.471362e-09 | 0.09754876 | 0.002438719 | 0.002 | 1205175.3
[10 empty] | 6579000 | 97618356961.6 | 1.302719e-10 | 1.068337e-22 | 7.263287e-11 | 1.470872e-12 | 1.471035e-09 | 0.09754876 | 0.002438719 | 0.002 | 1205358.5
[10 empty] | 6580000 | 97633194833.2 | 1.302528e-10 | 1.068181e-22 | 7.263839e-11 | 1.470546e-12 | 1.470709e-09 | 0.09754877 | 0.002438719 | 0.002 | 1205541.7
[10 empty] | 6581000 | 97648032704.8 | 1.302338e-10 | 1.068025e-22 | 7.264391e-11 | 1.470219e-12 | 1.470382e-09 | 0.09754877 | 0.002438719 | 0.002 | 1205724.9
[10 empty] | 6582000 | 97662870576.3 | 1.302148e-10 | 1.067869e-22 | 7.264943e-11 | 1.469893e-12 | 1.470056e-09 | 0.09754877 | 0.002438719 | 0.002 | 1205908.1
[10 empty] | 6583000 | 97677708447.9 | 1.301958e-10 | 1.067713e-22 | 7.265495e-11 | 1.469567e-12 | 1.46973e-09 | 0.09754877 | 0.002438719 | 0.002 | 1206091.3
[10 empty] | 6584000 | 97692546319.4 | 1.301768e-10 | 1.067557e-22 | 7.266046e-11 | 1.469241e-12 | 1.469404e-09 | 0.09754877 | 0.002438719 | 0.002 | 1206274.6
[10 empty] | 6585000 | 97707384191.0 | 1.301578e-10 | 1.067401e-22 | 7.266598e-11 | 1.468915e-12 | 1.469078e-09 | 0.09754877 | 0.002438719 | 0.002 | 1206457.8
[10 empty] | 6586000 | 97722222062.5 | 1.301388e-10 | 1.067246e-22 | 7.26715e-11 | 1.468589e-12 | 1.468752e-09 | 0.09754877 | 0.002438719 | 0.002 | 1206641.0
[10 empty] | 6587000 | 97737059934.1 | 1.301199e-10 | 1.06709e-22 | 7.267702e-11 | 1.468264e-12 | 1.468426e-09 | 0.09754878 | 0.002438719 | 0.002 | 1206824.2
[10 empty] | 6588000 | 97751897805.6 | 1.301009e-10 | 1.066935e-22 | 7.268253e-11 | 1.467938e-12 | 1.468101e-09 | 0.09754878 | 0.002438719 | 0.002 | 1207007.4
[10 empty] | 6589000 | 97766735677.2 | 1.300819e-10 | 1.066779e-22 | 7.268805e-11 | 1.467613e-12 | 1.467775e-09 | 0.09754878 | 0.002438719 | 0.002 | 1207190.6
[10 empty] | 6590000 | 97781573548.8 | 1.30063e-10 | 1.066623e-22 | 7.269356e-11 | 1.467287e-12 | 1.46745e-09 | 0.09754878 | 0.00243872 | 0.002 | 1207373.8
[10 empty] | 6591000 | 97796411420.3 | 1.30044e-10 | 1.066468e-22 | 7.269908e-11 | 1.466962e-12 | 1.467125e-09 | 0.09754878 | 0.00243872 | 0.002 | 1207557.0
[10 empty] | 6592000 | 97811249291.9 | 1.300251e-10 | 1.066313e-22 | 7.270459e-11 | 1.466637e-12 | 1.4668e-09 | 0.09754878 | 0.00243872 | 0.002 | 1207740.3
[10 empty] | 6593000 | 97826087163.4 | 1.300061e-10 | 1.066157e-22 | 7.271011e-11 | 1.466312e-12 | 1.466475e-09 | 0.09754878 | 0.00243872 | 0.002 | 1207923.5
[10 empty] | 6594000 | 97840925035.0 | 1.299872e-10 | 1.066002e-22 | 7.271562e-11 | 1.465987e-12 | 1.46615e-09 | 0.09754879 | 0.00243872 | 0.002 | 1208106.7
[10 empty] | 6595000 | 97855762906.5 | 1.299682e-10 | 1.065847e-22 | 7.272114e-11 | 1.465663e-12 | 1.465825e-09 | 0.09754879 | 0.00243872 | 0.002 | 1208289.9
[10 empty] | 6596000 | 97870600778.1 | 1.299493e-10 | 1.065691e-22 | 7.272665e-11 | 1.465338e-12 | 1.4655e-09 | 0.09754879 | 0.00243872 | 0.002 | 1208473.1
[10 empty] | 6597000 | 97885438649.6 | 1.299304e-10 | 1.065536e-22 | 7.273216e-11 | 1.465014e-12 | 1.465176e-09 | 0.09754879 | 0.00243872 | 0.002 | 1208656.3
[10 empty] | 6598000 | 97900276521.2 | 1.299115e-10 | 1.065381e-22 | 7.273767e-11 | 1.464689e-12 | 1.464852e-09 | 0.09754879 | 0.00243872 | 0.002 | 1208839.5
[10 empty] | 6599000 | 97915114392.7 | 1.298925e-10 | 1.065226e-22 | 7.274319e-11 | 1.464365e-12 | 1.464527e-09 | 0.09754879 | 0.00243872 | 0.002 | 1209022.8
[10 empty] | 6600000 | 97929952264.3 | 1.298736e-10 | 1.065071e-22 | 7.27487e-11 | 1.464041e-12 | 1.464203e-09 | 0.0975488 | 0.00243872 | 0.002 | 1209206.0
[10 empty] | 6601000 | 97944790135.9 | 1.298547e-10 | 1.064916e-22 | 7.275421e-11 | 1.463717e-12 | 1.463879e-09 | 0.0975488 | 0.00243872 | 0.002 | 1209389.2
[10 empty] | 6602000 | 97959628007.4 | 1.298358e-10 | 1.064761e-22 | 7.275972e-11 | 1.463393e-12 | 1.463555e-09 | 0.0975488 | 0.00243872 | 0.002 | 1209572.4
[10 empty] | 6603000 | 97974465879.0 | 1.29817e-10 | 1.064606e-22 | 7.276523e-11 | 1.46307e-12 | 1.463231e-09 | 0.0975488 | 0.00243872 | 0.002 | 1209755.6
[10 empty] | 6604000 | 97989303750.5 | 1.297981e-10 | 1.064451e-22 | 7.277074e-11 | 1.462746e-12 | 1.462908e-09 | 0.0975488 | 0.00243872 | 0.002 | 1209938.8
[10 empty] | 6605000 | 98004141622.1 | 1.297792e-10 | 1.064296e-22 | 7.277625e-11 | 1.462423e-12 | 1.462584e-09 | 0.0975488 | 0.00243872 | 0.002 | 1210122.0
[10 empty] | 6606000 | 98018979493.6 | 1.297603e-10 | 1.064141e-22 | 7.278176e-11 | 1.462099e-12 | 1.462261e-09 | 0.0975488 | 0.00243872 | 0.002 | 1210305.2
[10 empty] | 6607000 | 98033817365.2 | 1.297414e-10 | 1.063987e-22 | 7.278727e-11 | 1.461776e-12 | 1.461938e-09 | 0.09754881 | 0.00243872 | 0.002 | 1210488.5
[10 empty] | 6608000 | 98048655236.7 | 1.297226e-10 | 1.063832e-22 | 7.279277e-11 | 1.461453e-12 | 1.461614e-09 | 0.09754881 | 0.00243872 | 0.002 | 1210671.7
[10 empty] | 6609000 | 98063493108.3 | 1.297037e-10 | 1.063677e-22 | 7.279828e-11 | 1.46113e-12 | 1.461291e-09 | 0.09754881 | 0.00243872 | 0.002 | 1210854.9
[10 empty] | 6610000 | 98078330979.9 | 1.296849e-10 | 1.063523e-22 | 7.280379e-11 | 1.460807e-12 | 1.460968e-09 | 0.09754881 | 0.00243872 | 0.002 | 1211038.1
[10 empty] | 6611000 | 98093168851.4 | 1.29666e-10 | 1.063368e-22 | 7.28093e-11 | 1.460484e-12 | 1.460646e-09 | 0.09754881 | 0.00243872 | 0.002 | 1211221.3
[10 empty] | 6612000 | 98108006723.0 | 1.296472e-10 | 1.063214e-22 | 7.28148e-11 | 1.460162e-12 | 1.460323e-09 | 0.09754881 | 0.00243872 | 0.002 | 1211404.5
[10 empty] | 6613000 | 98122844594.5 | 1.296284e-10 | 1.063059e-22 | 7.282031e-11 | 1.459839e-12 | 1.46e-09 | 0.09754881 | 0.00243872 | 0.002 | 1211587.7
[10 empty] | 6614000 | 98137682466.1 | 1.296095e-10 | 1.062905e-22 | 7.282581e-11 | 1.459517e-12 | 1.459678e-09 | 0.09754882 | 0.00243872 | 0.002 | 1211770.9
[10 empty] | 6615000 | 98152520337.6 | 1.295907e-10 | 1.062751e-22 | 7.283132e-11 | 1.459194e-12 | 1.459356e-09 | 0.09754882 | 0.00243872 | 0.002 | 1211954.2
[10 empty] | 6616000 | 98167358209.2 | 1.295719e-10 | 1.062596e-22 | 7.283682e-11 | 1.458872e-12 | 1.459033e-09 | 0.09754882 | 0.00243872 | 0.002 | 1212137.4
[10 empty] | 6617000 | 98182196080.7 | 1.295531e-10 | 1.062442e-22 | 7.284233e-11 | 1.45855e-12 | 1.458711e-09 | 0.09754882 | 0.00243872 | 0.002 | 1212320.6
[10 empty] | 6618000 | 98197033952.3 | 1.295343e-10 | 1.062288e-22 | 7.284783e-11 | 1.458228e-12 | 1.458389e-09 | 0.09754882 | 0.002438721 | 0.002 | 1212503.8
[10 empty] | 6619000 | 98211871823.9 | 1.295155e-10 | 1.062134e-22 | 7.285334e-11 | 1.457907e-12 | 1.458067e-09 | 0.09754882 | 0.002438721 | 0.002 | 1212687.0
[10 empty] | 6620000 | 98226709695.4 | 1.294967e-10 | 1.061979e-22 | 7.285884e-11 | 1.457585e-12 | 1.457746e-09 | 0.09754882 | 0.002438721 | 0.002 | 1212870.2
[10 empty] | 6621000 | 98241547567.0 | 1.294779e-10 | 1.061825e-22 | 7.286434e-11 | 1.457263e-12 | 1.457424e-09 | 0.09754883 | 0.002438721 | 0.002 | 1213053.4
[10 empty] | 6622000 | 98256385438.5 | 1.294591e-10 | 1.061671e-22 | 7.286984e-11 | 1.456942e-12 | 1.457103e-09 | 0.09754883 | 0.002438721 | 0.002 | 1213236.7
[10 empty] | 6623000 | 98271223310.1 | 1.294403e-10 | 1.061517e-22 | 7.287535e-11 | 1.456621e-12 | 1.456781e-09 | 0.09754883 | 0.002438721 | 0.002 | 1213419.9
[10 empty] | 6624000 | 98286061181.6 | 1.294215e-10 | 1.061363e-22 | 7.288085e-11 | 1.456299e-12 | 1.45646e-09 | 0.09754883 | 0.002438721 | 0.002 | 1213603.1
[10 empty] | 6625000 | 98300899053.2 | 1.294028e-10 | 1.061209e-22 | 7.288635e-11 | 1.455978e-12 | 1.456139e-09 | 0.09754883 | 0.002438721 | 0.002 | 1213786.3
[10 empty] | 6626000 | 98315736924.7 | 1.29384e-10 | 1.061056e-22 | 7.289185e-11 | 1.455657e-12 | 1.455818e-09 | 0.09754883 | 0.002438721 | 0.002 | 1213969.5
[10 empty] | 6627000 | 98330574796.3 | 1.293653e-10 | 1.060902e-22 | 7.289735e-11 | 1.455336e-12 | 1.455497e-09 | 0.09754883 | 0.002438721 | 0.002 | 1214152.7
[10 empty] | 6628000 | 98345412667.8 | 1.293465e-10 | 1.060748e-22 | 7.290285e-11 | 1.455016e-12 | 1.455176e-09 | 0.09754884 | 0.002438721 | 0.002 | 1214335.9
[10 empty] | 6629000 | 98360250539.4 | 1.293278e-10 | 1.060594e-22 | 7.290835e-11 | 1.454695e-12 | 1.454855e-09 | 0.09754884 | 0.002438721 | 0.002 | 1214519.1
[10 empty] | 6630000 | 98375088411.0 | 1.29309e-10 | 1.060441e-22 | 7.291385e-11 | 1.454375e-12 | 1.454535e-09 | 0.09754884 | 0.002438721 | 0.002 | 1214702.4
[10 empty] | 6631000 | 98389926282.5 | 1.292903e-10 | 1.060287e-22 | 7.291935e-11 | 1.454054e-12 | 1.454214e-09 | 0.09754884 | 0.002438721 | 0.002 | 1214885.6
[10 empty] | 6632000 | 98404764154.1 | 1.292716e-10 | 1.060133e-22 | 7.292484e-11 | 1.453734e-12 | 1.453894e-09 | 0.09754884 | 0.002438721 | 0.002 | 1215068.8
[10 empty] | 6633000 | 98419602025.6 | 1.292528e-10 | 1.05998e-22 | 7.293034e-11 | 1.453414e-12 | 1.453574e-09 | 0.09754884 | 0.002438721 | 0.002 | 1215252.0
[10 empty] | 6634000 | 98434439897.2 | 1.292341e-10 | 1.059826e-22 | 7.293584e-11 | 1.453094e-12 | 1.453254e-09 | 0.09754884 | 0.002438721 | 0.002 | 1215435.2
[10 empty] | 6635000 | 98449277768.7 | 1.292154e-10 | 1.059673e-22 | 7.294134e-11 | 1.452774e-12 | 1.452934e-09 | 0.09754885 | 0.002438721 | 0.002 | 1215618.4
[10 empty] | 6636000 | 98464115640.3 | 1.291967e-10 | 1.059519e-22 | 7.294683e-11 | 1.452454e-12 | 1.452614e-09 | 0.09754885 | 0.002438721 | 0.002 | 1215801.6
[10 empty] | 6637000 | 98478953511.8 | 1.29178e-10 | 1.059366e-22 | 7.295233e-11 | 1.452135e-12 | 1.452294e-09 | 0.09754885 | 0.002438721 | 0.002 | 1215984.8
[10 empty] | 6638000 | 98493791383.4 | 1.291593e-10 | 1.059213e-22 | 7.295782e-11 | 1.451815e-12 | 1.451975e-09 | 0.09754885 | 0.002438721 | 0.002 | 1216168.1
[10 empty] | 6639000 | 98508629255.0 | 1.291406e-10 | 1.059059e-22 | 7.296332e-11 | 1.451496e-12 | 1.451655e-09 | 0.09754885 | 0.002438721 | 0.002 | 1216351.3
[10 empty] | 6640000 | 98523467126.5 | 1.291219e-10 | 1.058906e-22 | 7.296881e-11 | 1.451176e-12 | 1.451336e-09 | 0.09754885 | 0.002438721 | 0.002 | 1216534.5
[10 empty] | 6641000 | 98538304998.1 | 1.291033e-10 | 1.058753e-22 | 7.297431e-11 | 1.450857e-12 | 1.451017e-09 | 0.09754885 | 0.002438721 | 0.002 | 1216717.7
[10 empty] | 6642000 | 98553142869.6 | 1.290846e-10 | 1.0586e-22 | 7.29798e-11 | 1.450538e-12 | 1.450698e-09 | 0.09754886 | 0.002438721 | 0.002 | 1216900.9
[10 empty] | 6643000 | 98567980741.2 | 1.290659e-10 | 1.058447e-22 | 7.29853e-11 | 1.450219e-12 | 1.450379e-09 | 0.09754886 | 0.002438721 | 0.002 | 1217084.1
[10 empty] | 6644000 | 98582818612.7 | 1.290472e-10 | 1.058294e-22 | 7.299079e-11 | 1.4499e-12 | 1.45006e-09 | 0.09754886 | 0.002438721 | 0.002 | 1217267.3
[10 empty] | 6645000 | 98597656484.3 | 1.290286e-10 | 1.058141e-22 | 7.299628e-11 | 1.449582e-12 | 1.449741e-09 | 0.09754886 | 0.002438722 | 0.002 | 1217450.6
[10 empty] | 6646000 | 98612494355.8 | 1.290099e-10 | 1.057988e-22 | 7.300178e-11 | 1.449263e-12 | 1.449422e-09 | 0.09754886 | 0.002438722 | 0.002 | 1217633.8
[10 empty] | 6647000 | 98627332227.4 | 1.289913e-10 | 1.057835e-22 | 7.300727e-11 | 1.448945e-12 | 1.449104e-09 | 0.09754886 | 0.002438722 | 0.002 | 1217817.0
[10 empty] | 6648000 | 98642170099.0 | 1.289727e-10 | 1.057682e-22 | 7.301276e-11 | 1.448626e-12 | 1.448785e-09 | 0.09754887 | 0.002438722 | 0.002 | 1218000.2
[10 empty] | 6649000 | 98657007970.5 | 1.28954e-10 | 1.057529e-22 | 7.301825e-11 | 1.448308e-12 | 1.448467e-09 | 0.09754887 | 0.002438722 | 0.002 | 1218183.4
[10 empty] | 6650000 | 98671845842.1 | 1.289354e-10 | 1.057376e-22 | 7.302374e-11 | 1.44799e-12 | 1.448149e-09 | 0.09754887 | 0.002438722 | 0.002 | 1218366.6
[10 empty] | 6651000 | 98686683713.6 | 1.289168e-10 | 1.057224e-22 | 7.302923e-11 | 1.447672e-12 | 1.447831e-09 | 0.09754887 | 0.002438722 | 0.002 | 1218549.8
[10 empty] | 6652000 | 98701521585.2 | 1.288981e-10 | 1.057071e-22 | 7.303472e-11 | 1.447354e-12 | 1.447513e-09 | 0.09754887 | 0.002438722 | 0.002 | 1218733.0
[10 empty] | 6653000 | 98716359456.7 | 1.288795e-10 | 1.056918e-22 | 7.304021e-11 | 1.447036e-12 | 1.447195e-09 | 0.09754887 | 0.002438722 | 0.002 | 1218916.3
[10 empty] | 6654000 | 98731197328.3 | 1.288609e-10 | 1.056766e-22 | 7.30457e-11 | 1.446719e-12 | 1.446877e-09 | 0.09754887 | 0.002438722 | 0.002 | 1219099.5
[10 empty] | 6655000 | 98746035199.8 | 1.288423e-10 | 1.056613e-22 | 7.305119e-11 | 1.446401e-12 | 1.44656e-09 | 0.09754888 | 0.002438722 | 0.002 | 1219282.7
[10 empty] | 6656000 | 98760873071.4 | 1.288237e-10 | 1.056461e-22 | 7.305668e-11 | 1.446084e-12 | 1.446242e-09 | 0.09754888 | 0.002438722 | 0.002 | 1219465.9
[10 empty] | 6657000 | 98775710942.9 | 1.288051e-10 | 1.056308e-22 | 7.306216e-11 | 1.445766e-12 | 1.445925e-09 | 0.09754888 | 0.002438722 | 0.002 | 1219649.1
[10 empty] | 6658000 | 98790548814.5 | 1.287865e-10 | 1.056156e-22 | 7.306765e-11 | 1.445449e-12 | 1.445608e-09 | 0.09754888 | 0.002438722 | 0.002 | 1219832.3
[10 empty] | 6659000 | 98805386686.1 | 1.28768e-10 | 1.056003e-22 | 7.307314e-11 | 1.445132e-12 | 1.445291e-09 | 0.09754888 | 0.002438722 | 0.002 | 1220015.5
[10 empty] | 6660000 | 98820224557.6 | 1.287494e-10 | 1.055851e-22 | 7.307863e-11 | 1.444815e-12 | 1.444974e-09 | 0.09754888 | 0.002438722 | 0.002 | 1220198.7
[10 empty] | 6661000 | 98835062429.2 | 1.287308e-10 | 1.055699e-22 | 7.308411e-11 | 1.444498e-12 | 1.444657e-09 | 0.09754888 | 0.002438722 | 0.002 | 1220382.0
[10 empty] | 6662000 | 98849900300.7 | 1.287123e-10 | 1.055547e-22 | 7.30896e-11 | 1.444182e-12 | 1.44434e-09 | 0.09754889 | 0.002438722 | 0.002 | 1220565.2
[10 empty] | 6663000 | 98864738172.3 | 1.286937e-10 | 1.055394e-22 | 7.309508e-11 | 1.443865e-12 | 1.444023e-09 | 0.09754889 | 0.002438722 | 0.002 | 1220748.4
[10 empty] | 6664000 | 98879576043.8 | 1.286752e-10 | 1.055242e-22 | 7.310057e-11 | 1.443549e-12 | 1.443707e-09 | 0.09754889 | 0.002438722 | 0.002 | 1220931.6
[10 empty] | 6665000 | 98894413915.4 | 1.286566e-10 | 1.05509e-22 | 7.310605e-11 | 1.443232e-12 | 1.44339e-09 | 0.09754889 | 0.002438722 | 0.002 | 1221114.8
[10 empty] | 6666000 | 98909251786.9 | 1.286381e-10 | 1.054938e-22 | 7.311154e-11 | 1.442916e-12 | 1.443074e-09 | 0.09754889 | 0.002438722 | 0.002 | 1221298.0
[10 empty] | 6667000 | 98924089658.5 | 1.286195e-10 | 1.054786e-22 | 7.311702e-11 | 1.4426e-12 | 1.442758e-09 | 0.09754889 | 0.002438722 | 0.002 | 1221481.2
[10 empty] | 6668000 | 98938927530.1 | 1.28601e-10 | 1.054634e-22 | 7.31225e-11 | 1.442284e-12 | 1.442442e-09 | 0.09754889 | 0.002438722 | 0.002 | 1221664.4
[10 empty] | 6669000 | 98953765401.6 | 1.285825e-10 | 1.054482e-22 | 7.312799e-11 | 1.441968e-12 | 1.442126e-09 | 0.0975489 | 0.002438722 | 0.002 | 1221847.7
[10 empty] | 6670000 | 98968603273.2 | 1.285639e-10 | 1.05433e-22 | 7.313347e-11 | 1.441652e-12 | 1.44181e-09 | 0.0975489 | 0.002438722 | 0.002 | 1222030.9
[10 empty] | 6671000 | 98983441144.7 | 1.285454e-10 | 1.054178e-22 | 7.313895e-11 | 1.441337e-12 | 1.441494e-09 | 0.0975489 | 0.002438722 | 0.002 | 1222214.1
[10 empty] | 6672000 | 98998279016.3 | 1.285269e-10 | 1.054027e-22 | 7.314443e-11 | 1.441021e-12 | 1.441179e-09 | 0.0975489 | 0.002438722 | 0.002 | 1222397.3
[10 empty] | 6673000 | 99013116887.8 | 1.285084e-10 | 1.053875e-22 | 7.314991e-11 | 1.440706e-12 | 1.440863e-09 | 0.0975489 | 0.002438723 | 0.002 | 1222580.5
[10 empty] | 6674000 | 99027954759.4 | 1.284899e-10 | 1.053723e-22 | 7.315539e-11 | 1.44039e-12 | 1.440548e-09 | 0.0975489 | 0.002438723 | 0.002 | 1222763.7
[10 empty] | 6675000 | 99042792630.9 | 1.284714e-10 | 1.053572e-22 | 7.316087e-11 | 1.440075e-12 | 1.440233e-09 | 0.0975489 | 0.002438723 | 0.002 | 1222946.9
[10 empty] | 6676000 | 99057630502.5 | 1.284529e-10 | 1.05342e-22 | 7.316635e-11 | 1.43976e-12 | 1.439918e-09 | 0.09754891 | 0.002438723 | 0.002 | 1223130.2
[10 empty] | 6677000 | 99072468374.1 | 1.284345e-10 | 1.053268e-22 | 7.317183e-11 | 1.439445e-12 | 1.439603e-09 | 0.09754891 | 0.002438723 | 0.002 | 1223313.4
[10 empty] | 6678000 | 99087306245.6 | 1.28416e-10 | 1.053117e-22 | 7.317731e-11 | 1.43913e-12 | 1.439288e-09 | 0.09754891 | 0.002438723 | 0.002 | 1223496.6
[10 empty] | 6679000 | 99102144117.2 | 1.283975e-10 | 1.052965e-22 | 7.318279e-11 | 1.438816e-12 | 1.438973e-09 | 0.09754891 | 0.002438723 | 0.002 | 1223679.8
[10 empty] | 6680000 | 99116981988.7 | 1.28379e-10 | 1.052814e-22 | 7.318827e-11 | 1.438501e-12 | 1.438658e-09 | 0.09754891 | 0.002438723 | 0.002 | 1223863.0
[10 empty] | 6681000 | 99131819860.3 | 1.283606e-10 | 1.052663e-22 | 7.319375e-11 | 1.438186e-12 | 1.438344e-09 | 0.09754891 | 0.002438723 | 0.002 | 1224046.2
[10 empty] | 6682000 | 99146657731.8 | 1.283421e-10 | 1.052511e-22 | 7.319923e-11 | 1.437872e-12 | 1.438029e-09 | 0.09754891 | 0.002438723 | 0.002 | 1224229.4
[10 empty] | 6683000 | 99161495603.4 | 1.283237e-10 | 1.05236e-22 | 7.32047e-11 | 1.437558e-12 | 1.437715e-09 | 0.09754892 | 0.002438723 | 0.002 | 1224412.6
[10 empty] | 6684000 | 99176333474.9 | 1.283052e-10 | 1.052209e-22 | 7.321018e-11 | 1.437244e-12 | 1.437401e-09 | 0.09754892 | 0.002438723 | 0.002 | 1224595.9
[10 empty] | 6685000 | 99191171346.5 | 1.282868e-10 | 1.052057e-22 | 7.321566e-11 | 1.43693e-12 | 1.437087e-09 | 0.09754892 | 0.002438723 | 0.002 | 1224779.1
[10 empty] | 6686000 | 99206009218.0 | 1.282684e-10 | 1.051906e-22 | 7.322113e-11 | 1.436616e-12 | 1.436773e-09 | 0.09754892 | 0.002438723 | 0.002 | 1224962.3
[10 empty] | 6687000 | 99220847089.6 | 1.282499e-10 | 1.051755e-22 | 7.322661e-11 | 1.436302e-12 | 1.436459e-09 | 0.09754892 | 0.002438723 | 0.002 | 1225145.5
[10 empty] | 6688000 | 99235684961.2 | 1.282315e-10 | 1.051604e-22 | 7.323208e-11 | 1.435988e-12 | 1.436145e-09 | 0.09754892 | 0.002438723 | 0.002 | 1225328.7
[10 empty] | 6689000 | 99250522832.7 | 1.282131e-10 | 1.051453e-22 | 7.323756e-11 | 1.435675e-12 | 1.435831e-09 | 0.09754892 | 0.002438723 | 0.002 | 1225511.9
[10 empty] | 6690000 | 99265360704.3 | 1.281947e-10 | 1.051302e-22 | 7.324303e-11 | 1.435361e-12 | 1.435518e-09 | 0.09754893 | 0.002438723 | 0.002 | 1225695.1
[10 empty] | 6691000 | 99280198575.8 | 1.281763e-10 | 1.051151e-22 | 7.324851e-11 | 1.435048e-12 | 1.435204e-09 | 0.09754893 | 0.002438723 | 0.002 | 1225878.3
[10 empty] | 6692000 | 99295036447.4 | 1.281579e-10 | 1.051e-22 | 7.325398e-11 | 1.434735e-12 | 1.434891e-09 | 0.09754893 | 0.002438723 | 0.002 | 1226061.6
[10 empty] | 6693000 | 99309874318.9 | 1.281395e-10 | 1.050849e-22 | 7.325945e-11 | 1.434421e-12 | 1.434578e-09 | 0.09754893 | 0.002438723 | 0.002 | 1226244.8
[10 empty] | 6694000 | 99324712190.5 | 1.281211e-10 | 1.050698e-22 | 7.326492e-11 | 1.434108e-12 | 1.434265e-09 | 0.09754893 | 0.002438723 | 0.002 | 1226428.0
[10 empty] | 6695000 | 99339550062.0 | 1.281027e-10 | 1.050548e-22 | 7.32704e-11 | 1.433796e-12 | 1.433952e-09 | 0.09754893 | 0.002438723 | 0.002 | 1226611.2
[10 empty] | 6696000 | 99354387933.6 | 1.280843e-10 | 1.050397e-22 | 7.327587e-11 | 1.433483e-12 | 1.433639e-09 | 0.09754893 | 0.002438723 | 0.002 | 1226794.4
[10 empty] | 6697000 | 99369225805.2 | 1.280659e-10 | 1.050246e-22 | 7.328134e-11 | 1.43317e-12 | 1.433326e-09 | 0.09754894 | 0.002438723 | 0.002 | 1226977.6
[10 empty] | 6698000 | 99384063676.7 | 1.280476e-10 | 1.050096e-22 | 7.328681e-11 | 1.432858e-12 | 1.433014e-09 | 0.09754894 | 0.002438723 | 0.002 | 1227160.8
[10 empty] | 6699000 | 99398901548.3 | 1.280292e-10 | 1.049945e-22 | 7.329228e-11 | 1.432545e-12 | 1.432701e-09 | 0.09754894 | 0.002438723 | 0.002 | 1227344.1
[10 empty] | 6700000 | 99413739419.8 | 1.280109e-10 | 1.049795e-22 | 7.329775e-11 | 1.432233e-12 | 1.432389e-09 | 0.09754894 | 0.002438723 | 0.002 | 1227527.3
[10 empty] | 6701000 | 99428577291.4 | 1.279925e-10 | 1.049644e-22 | 7.330322e-11 | 1.431921e-12 | 1.432077e-09 | 0.09754894 | 0.002438724 | 0.002 | 1227710.5
[10 empty] | 6702000 | 99443415162.9 | 1.279742e-10 | 1.049494e-22 | 7.330869e-11 | 1.431609e-12 | 1.431765e-09 | 0.09754894 | 0.002438724 | 0.002 | 1227893.7
[10 empty] | 6703000 | 99458253034.5 | 1.279558e-10 | 1.049343e-22 | 7.331416e-11 | 1.431297e-12 | 1.431453e-09 | 0.09754894 | 0.002438724 | 0.002 | 1228076.9
[10 empty] | 6704000 | 99473090906.0 | 1.279375e-10 | 1.049193e-22 | 7.331963e-11 | 1.430985e-12 | 1.431141e-09 | 0.09754895 | 0.002438724 | 0.002 | 1228260.1
[10 empty] | 6705000 | 99487928777.6 | 1.279191e-10 | 1.049042e-22 | 7.33251e-11 | 1.430673e-12 | 1.430829e-09 | 0.09754895 | 0.002438724 | 0.002 | 1228443.3
[10 empty] | 6706000 | 99502766649.2 | 1.279008e-10 | 1.048892e-22 | 7.333056e-11 | 1.430361e-12 | 1.430517e-09 | 0.09754895 | 0.002438724 | 0.002 | 1228626.5
[10 empty] | 6707000 | 99517604520.7 | 1.278825e-10 | 1.048742e-22 | 7.333603e-11 | 1.43005e-12 | 1.430206e-09 | 0.09754895 | 0.002438724 | 0.002 | 1228809.8
[10 empty] | 6708000 | 99532442392.3 | 1.278642e-10 | 1.048592e-22 | 7.33415e-11 | 1.429739e-12 | 1.429894e-09 | 0.09754895 | 0.002438724 | 0.002 | 1228993.0
[10 empty] | 6709000 | 99547280263.8 | 1.278459e-10 | 1.048442e-22 | 7.334697e-11 | 1.429427e-12 | 1.429583e-09 | 0.09754895 | 0.002438724 | 0.002 | 1229176.2
[10 empty] | 6710000 | 99562118135.4 | 1.278276e-10 | 1.048291e-22 | 7.335243e-11 | 1.429116e-12 | 1.429272e-09 | 0.09754895 | 0.002438724 | 0.002 | 1229359.4
[10 empty] | 6711000 | 99576956006.9 | 1.278093e-10 | 1.048141e-22 | 7.33579e-11 | 1.428805e-12 | 1.428961e-09 | 0.09754896 | 0.002438724 | 0.002 | 1229542.6
[10 empty] | 6712000 | 99591793878.5 | 1.27791e-10 | 1.047991e-22 | 7.336336e-11 | 1.428494e-12 | 1.42865e-09 | 0.09754896 | 0.002438724 | 0.002 | 1229725.8
[10 empty] | 6713000 | 99606631750.0 | 1.277727e-10 | 1.047841e-22 | 7.336883e-11 | 1.428183e-12 | 1.428339e-09 | 0.09754896 | 0.002438724 | 0.002 | 1229909.0
[10 empty] | 6714000 | 99621469621.6 | 1.277544e-10 | 1.047691e-22 | 7.337429e-11 | 1.427873e-12 | 1.428028e-09 | 0.09754896 | 0.002438724 | 0.002 | 1230092.2
[10 empty] | 6715000 | 99636307493.1 | 1.277361e-10 | 1.047542e-22 | 7.337976e-11 | 1.427562e-12 | 1.427717e-09 | 0.09754896 | 0.002438724 | 0.002 | 1230275.5
[10 empty] | 6716000 | 99651145364.7 | 1.277179e-10 | 1.047392e-22 | 7.338522e-11 | 1.427252e-12 | 1.427407e-09 | 0.09754896 | 0.002438724 | 0.002 | 1230458.7
[10 empty] | 6717000 | 99665983236.3 | 1.276996e-10 | 1.047242e-22 | 7.339068e-11 | 1.426941e-12 | 1.427096e-09 | 0.09754896 | 0.002438724 | 0.002 | 1230641.9
[10 empty] | 6718000 | 99680821107.8 | 1.276813e-10 | 1.047092e-22 | 7.339615e-11 | 1.426631e-12 | 1.426786e-09 | 0.09754897 | 0.002438724 | 0.002 | 1230825.1
[10 empty] | 6719000 | 99695658979.4 | 1.276631e-10 | 1.046942e-22 | 7.340161e-11 | 1.426321e-12 | 1.426476e-09 | 0.09754897 | 0.002438724 | 0.002 | 1231008.3
[10 empty] | 6720000 | 99710496850.9 | 1.276448e-10 | 1.046793e-22 | 7.340707e-11 | 1.426011e-12 | 1.426166e-09 | 0.09754897 | 0.002438724 | 0.002 | 1231191.5
[10 empty] | 6721000 | 99725334722.5 | 1.276266e-10 | 1.046643e-22 | 7.341253e-11 | 1.425701e-12 | 1.425856e-09 | 0.09754897 | 0.002438724 | 0.002 | 1231374.7
[10 empty] | 6722000 | 99740172594.0 | 1.276083e-10 | 1.046493e-22 | 7.341799e-11 | 1.425391e-12 | 1.425546e-09 | 0.09754897 | 0.002438724 | 0.002 | 1231558.0
[10 empty] | 6723000 | 99755010465.6 | 1.275901e-10 | 1.046344e-22 | 7.342345e-11 | 1.425081e-12 | 1.425236e-09 | 0.09754897 | 0.002438724 | 0.002 | 1231741.2
[10 empty] | 6724000 | 99769848337.1 | 1.275719e-10 | 1.046194e-22 | 7.342891e-11 | 1.424772e-12 | 1.424927e-09 | 0.09754897 | 0.002438724 | 0.002 | 1231924.4
[10 empty] | 6725000 | 99784686208.7 | 1.275536e-10 | 1.046045e-22 | 7.343437e-11 | 1.424462e-12 | 1.424617e-09 | 0.09754898 | 0.002438724 | 0.002 | 1232107.6
[10 empty] | 6726000 | 99799524080.3 | 1.275354e-10 | 1.045896e-22 | 7.343983e-11 | 1.424153e-12 | 1.424308e-09 | 0.09754898 | 0.002438724 | 0.002 | 1232290.8
[10 empty] | 6727000 | 99814361951.8 | 1.275172e-10 | 1.045746e-22 | 7.344529e-11 | 1.423844e-12 | 1.423998e-09 | 0.09754898 | 0.002438724 | 0.002 | 1232474.0
[10 empty] | 6728000 | 99829199823.4 | 1.27499e-10 | 1.045597e-22 | 7.345075e-11 | 1.423535e-12 | 1.423689e-09 | 0.09754898 | 0.002438724 | 0.002 | 1232657.2
[10 empty] | 6729000 | 99844037694.9 | 1.274808e-10 | 1.045448e-22 | 7.345621e-11 | 1.423226e-12 | 1.42338e-09 | 0.09754898 | 0.002438725 | 0.002 | 1232840.4
[10 empty] | 6730000 | 99858875566.5 | 1.274626e-10 | 1.045298e-22 | 7.346167e-11 | 1.422917e-12 | 1.423071e-09 | 0.09754898 | 0.002438725 | 0.002 | 1233023.7
[10 empty] | 6731000 | 99873713438.0 | 1.274444e-10 | 1.045149e-22 | 7.346713e-11 | 1.422608e-12 | 1.422762e-09 | 0.09754898 | 0.002438725 | 0.002 | 1233206.9
[10 empty] | 6732000 | 99888551309.6 | 1.274262e-10 | 1.045e-22 | 7.347258e-11 | 1.422299e-12 | 1.422454e-09 | 0.09754899 | 0.002438725 | 0.002 | 1233390.1
[10 empty] | 6733000 | 99903389181.1 | 1.27408e-10 | 1.044851e-22 | 7.347804e-11 | 1.421991e-12 | 1.422145e-09 | 0.09754899 | 0.002438725 | 0.002 | 1233573.3
[10 empty] | 6734000 | 99918227052.7 | 1.273899e-10 | 1.044702e-22 | 7.34835e-11 | 1.421682e-12 | 1.421836e-09 | 0.09754899 | 0.002438725 | 0.002 | 1233756.5
[10 empty] | 6735000 | 99933064924.3 | 1.273717e-10 | 1.044553e-22 | 7.348895e-11 | 1.421374e-12 | 1.421528e-09 | 0.09754899 | 0.002438725 | 0.002 | 1233939.7
[10 empty] | 6736000 | 99947902795.8 | 1.273535e-10 | 1.044404e-22 | 7.349441e-11 | 1.421066e-12 | 1.42122e-09 | 0.09754899 | 0.002438725 | 0.002 | 1234122.9
[10 empty] | 6737000 | 99962740667.4 | 1.273354e-10 | 1.044255e-22 | 7.349986e-11 | 1.420758e-12 | 1.420912e-09 | 0.09754899 | 0.002438725 | 0.002 | 1234306.1
[10 empty] | 6738000 | 99977578538.9 | 1.273172e-10 | 1.044106e-22 | 7.350532e-11 | 1.42045e-12 | 1.420604e-09 | 0.09754899 | 0.002438725 | 0.002 | 1234489.4
[10 empty] | 6739000 | 99992416410.5 | 1.272991e-10 | 1.043957e-22 | 7.351077e-11 | 1.420142e-12 | 1.420296e-09 | 0.097549 | 0.002438725 | 0.002 | 1234672.6
[10 empty] | 6740000 | 100007254282.0 | 1.272809e-10 | 1.043808e-22 | 7.351623e-11 | 1.419834e-12 | 1.419988e-09 | 0.097549 | 0.002438725 | 0.002 | 1234855.8
[10 empty] | 6741000 | 100022092153.6 | 1.272628e-10 | 1.04366e-22 | 7.352168e-11 | 1.419526e-12 | 1.41968e-09 | 0.097549 | 0.002438725 | 0.002 | 1235039.0
[10 empty] | 6742000 | 100036930025.1 | 1.272446e-10 | 1.043511e-22 | 7.352713e-11 | 1.419219e-12 | 1.419373e-09 | 0.097549 | 0.002438725 | 0.002 | 1235222.2
[10 empty] | 6743000 | 100051767896.7 | 1.272265e-10 | 1.043362e-22 | 7.353258e-11 | 1.418911e-12 | 1.419065e-09 | 0.097549 | 0.002438725 | 0.002 | 1235405.4
[10 empty] | 6744000 | 100066605768.3 | 1.272084e-10 | 1.043214e-22 | 7.353804e-11 | 1.418604e-12 | 1.418758e-09 | 0.097549 | 0.002438725 | 0.002 | 1235588.6
[10 empty] | 6745000 | 100081443639.8 | 1.271903e-10 | 1.043065e-22 | 7.354349e-11 | 1.418297e-12 | 1.41845e-09 | 0.097549 | 0.002438725 | 0.002 | 1235771.9
[10 empty] | 6746000 | 100096281511.4 | 1.271721e-10 | 1.042916e-22 | 7.354894e-11 | 1.41799e-12 | 1.418143e-09 | 0.09754901 | 0.002438725 | 0.002 | 1235955.1
[10 empty] | 6747000 | 100111119382.9 | 1.27154e-10 | 1.042768e-22 | 7.355439e-11 | 1.417683e-12 | 1.417836e-09 | 0.09754901 | 0.002438725 | 0.002 | 1236138.3
[10 empty] | 6748000 | 100125957254.5 | 1.271359e-10 | 1.042619e-22 | 7.355984e-11 | 1.417376e-12 | 1.417529e-09 | 0.09754901 | 0.002438725 | 0.002 | 1236321.5
[10 empty] | 6749000 | 100140795126.0 | 1.271178e-10 | 1.042471e-22 | 7.356529e-11 | 1.417069e-12 | 1.417222e-09 | 0.09754901 | 0.002438725 | 0.002 | 1236504.7
[10 empty] | 6750000 | 100155632997.6 | 1.270997e-10 | 1.042323e-22 | 7.357074e-11 | 1.416762e-12 | 1.416916e-09 | 0.09754901 | 0.002438725 | 0.002 | 1236687.9
[10 empty] | 6751000 | 100170470869.1 | 1.270817e-10 | 1.042174e-22 | 7.357619e-11 | 1.416456e-12 | 1.416609e-09 | 0.09754901 | 0.002438725 | 0.002 | 1236871.1
[10 empty] | 6752000 | 100185308740.7 | 1.270636e-10 | 1.042026e-22 | 7.358164e-11 | 1.416149e-12 | 1.416303e-09 | 0.09754901 | 0.002438725 | 0.002 | 1237054.3
[10 empty] | 6753000 | 100200146612.2 | 1.270455e-10 | 1.041878e-22 | 7.358709e-11 | 1.415843e-12 | 1.415996e-09 | 0.09754902 | 0.002438725 | 0.002 | 1237237.6
[10 empty] | 6754000 | 100214984483.8 | 1.270274e-10 | 1.04173e-22 | 7.359254e-11 | 1.415537e-12 | 1.41569e-09 | 0.09754902 | 0.002438725 | 0.002 | 1237420.8
[10 empty] | 6755000 | 100229822355.4 | 1.270094e-10 | 1.041581e-22 | 7.359799e-11 | 1.415231e-12 | 1.415384e-09 | 0.09754902 | 0.002438725 | 0.002 | 1237604.0
[10 empty] | 6756000 | 100244660226.9 | 1.269913e-10 | 1.041433e-22 | 7.360343e-11 | 1.414925e-12 | 1.415078e-09 | 0.09754902 | 0.002438725 | 0.002 | 1237787.2
[10 empty] | 6757000 | 100259498098.5 | 1.269732e-10 | 1.041285e-22 | 7.360888e-11 | 1.414619e-12 | 1.414772e-09 | 0.09754902 | 0.002438726 | 0.002 | 1237970.4
[10 empty] | 6758000 | 100274335970.0 | 1.269552e-10 | 1.041137e-22 | 7.361433e-11 | 1.414313e-12 | 1.414466e-09 | 0.09754902 | 0.002438726 | 0.002 | 1238153.6
[10 empty] | 6759000 | 100289173841.6 | 1.269371e-10 | 1.040989e-22 | 7.361977e-11 | 1.414008e-12 | 1.41416e-09 | 0.09754902 | 0.002438726 | 0.002 | 1238336.8
[10 empty] | 6760000 | 100304011713.1 | 1.269191e-10 | 1.040841e-22 | 7.362522e-11 | 1.413702e-12 | 1.413855e-09 | 0.09754903 | 0.002438726 | 0.002 | 1238520.0
[10 empty] | 6761000 | 100318849584.7 | 1.269011e-10 | 1.040693e-22 | 7.363066e-11 | 1.413397e-12 | 1.413549e-09 | 0.09754903 | 0.002438726 | 0.002 | 1238703.3
[10 empty] | 6762000 | 100333687456.2 | 1.26883e-10 | 1.040546e-22 | 7.363611e-11 | 1.413091e-12 | 1.413244e-09 | 0.09754903 | 0.002438726 | 0.002 | 1238886.5
[10 empty] | 6763000 | 100348525327.8 | 1.26865e-10 | 1.040398e-22 | 7.364155e-11 | 1.412786e-12 | 1.412939e-09 | 0.09754903 | 0.002438726 | 0.002 | 1239069.7
[10 empty] | 6764000 | 100363363199.4 | 1.26847e-10 | 1.04025e-22 | 7.3647e-11 | 1.412481e-12 | 1.412634e-09 | 0.09754903 | 0.002438726 | 0.002 | 1239252.9
[10 empty] | 6765000 | 100378201070.9 | 1.26829e-10 | 1.040102e-22 | 7.365244e-11 | 1.412176e-12 | 1.412329e-09 | 0.09754903 | 0.002438726 | 0.002 | 1239436.1
[10 empty] | 6766000 | 100393038942.5 | 1.26811e-10 | 1.039954e-22 | 7.365789e-11 | 1.411871e-12 | 1.412024e-09 | 0.09754903 | 0.002438726 | 0.002 | 1239619.3
[10 empty] | 6767000 | 100407876814.0 | 1.26793e-10 | 1.039807e-22 | 7.366333e-11 | 1.411566e-12 | 1.411719e-09 | 0.09754904 | 0.002438726 | 0.002 | 1239802.5
[10 empty] | 6768000 | 100422714685.6 | 1.26775e-10 | 1.039659e-22 | 7.366877e-11 | 1.411262e-12 | 1.411414e-09 | 0.09754904 | 0.002438726 | 0.002 | 1239985.8
[10 empty] | 6769000 | 100437552557.1 | 1.26757e-10 | 1.039512e-22 | 7.367421e-11 | 1.410957e-12 | 1.41111e-09 | 0.09754904 | 0.002438726 | 0.002 | 1240169.0
[10 empty] | 6770000 | 100452390428.7 | 1.26739e-10 | 1.039364e-22 | 7.367966e-11 | 1.410653e-12 | 1.410805e-09 | 0.09754904 | 0.002438726 | 0.002 | 1240352.2
[10 empty] | 6771000 | 100467228300.2 | 1.26721e-10 | 1.039217e-22 | 7.36851e-11 | 1.410349e-12 | 1.410501e-09 | 0.09754904 | 0.002438726 | 0.002 | 1240535.4
[10 empty] | 6772000 | 100482066171.8 | 1.26703e-10 | 1.039069e-22 | 7.369054e-11 | 1.410044e-12 | 1.410196e-09 | 0.09754904 | 0.002438726 | 0.002 | 1240718.6
[10 empty] | 6773000 | 100496904043.4 | 1.266851e-10 | 1.038922e-22 | 7.369598e-11 | 1.40974e-12 | 1.409892e-09 | 0.09754904 | 0.002438726 | 0.002 | 1240901.8
[10 empty] | 6774000 | 100511741914.9 | 1.266671e-10 | 1.038775e-22 | 7.370142e-11 | 1.409436e-12 | 1.409588e-09 | 0.09754905 | 0.002438726 | 0.002 | 1241085.0
[10 empty] | 6775000 | 100526579786.5 | 1.266491e-10 | 1.038627e-22 | 7.370686e-11 | 1.409132e-12 | 1.409284e-09 | 0.09754905 | 0.002438726 | 0.002 | 1241268.2
[10 empty] | 6776000 | 100541417658.0 | 1.266312e-10 | 1.03848e-22 | 7.37123e-11 | 1.408829e-12 | 1.408981e-09 | 0.09754905 | 0.002438726 | 0.002 | 1241451.5
[10 empty] | 6777000 | 100556255529.6 | 1.266132e-10 | 1.038333e-22 | 7.371774e-11 | 1.408525e-12 | 1.408677e-09 | 0.09754905 | 0.002438726 | 0.002 | 1241634.7
[10 empty] | 6778000 | 100571093401.1 | 1.265953e-10 | 1.038186e-22 | 7.372318e-11 | 1.408221e-12 | 1.408373e-09 | 0.09754905 | 0.002438726 | 0.002 | 1241817.9
[10 empty] | 6779000 | 100585931272.7 | 1.265773e-10 | 1.038038e-22 | 7.372861e-11 | 1.407918e-12 | 1.40807e-09 | 0.09754905 | 0.002438726 | 0.002 | 1242001.1
[10 empty] | 6780000 | 100600769144.2 | 1.265594e-10 | 1.037891e-22 | 7.373405e-11 | 1.407615e-12 | 1.407766e-09 | 0.09754905 | 0.002438726 | 0.002 | 1242184.3
[10 empty] | 6781000 | 100615607015.8 | 1.265415e-10 | 1.037744e-22 | 7.373949e-11 | 1.407311e-12 | 1.407463e-09 | 0.09754905 | 0.002438726 | 0.002 | 1242367.5
[10 empty] | 6782000 | 100630444887.3 | 1.265235e-10 | 1.037597e-22 | 7.374493e-11 | 1.407008e-12 | 1.40716e-09 | 0.09754906 | 0.002438726 | 0.002 | 1242550.7
[10 empty] | 6783000 | 100645282758.9 | 1.265056e-10 | 1.03745e-22 | 7.375036e-11 | 1.406705e-12 | 1.406857e-09 | 0.09754906 | 0.002438726 | 0.002 | 1242733.9
[10 empty] | 6784000 | 100660120630.5 | 1.264877e-10 | 1.037303e-22 | 7.37558e-11 | 1.406403e-12 | 1.406554e-09 | 0.09754906 | 0.002438726 | 0.002 | 1242917.2
[10 empty] | 6785000 | 100674958502.0 | 1.264698e-10 | 1.037157e-22 | 7.376123e-11 | 1.4061e-12 | 1.406251e-09 | 0.09754906 | 0.002438727 | 0.002 | 1243100.4
[10 empty] | 6786000 | 100689796373.6 | 1.264519e-10 | 1.03701e-22 | 7.376667e-11 | 1.405797e-12 | 1.405948e-09 | 0.09754906 | 0.002438727 | 0.002 | 1243283.6
[10 empty] | 6787000 | 100704634245.1 | 1.26434e-10 | 1.036863e-22 | 7.377211e-11 | 1.405495e-12 | 1.405646e-09 | 0.09754906 | 0.002438727 | 0.002 | 1243466.8
[10 empty] | 6788000 | 100719472116.7 | 1.264161e-10 | 1.036716e-22 | 7.377754e-11 | 1.405192e-12 | 1.405343e-09 | 0.09754906 | 0.002438727 | 0.002 | 1243650.0
[10 empty] | 6789000 | 100734309988.2 | 1.263982e-10 | 1.036569e-22 | 7.378297e-11 | 1.40489e-12 | 1.405041e-09 | 0.09754907 | 0.002438727 | 0.002 | 1243833.2
[10 empty] | 6790000 | 100749147859.8 | 1.263803e-10 | 1.036423e-22 | 7.378841e-11 | 1.404588e-12 | 1.404739e-09 | 0.09754907 | 0.002438727 | 0.002 | 1244016.4
[10 empty] | 6791000 | 100763985731.3 | 1.263624e-10 | 1.036276e-22 | 7.379384e-11 | 1.404285e-12 | 1.404436e-09 | 0.09754907 | 0.002438727 | 0.002 | 1244199.7
[10 empty] | 6792000 | 100778823602.9 | 1.263446e-10 | 1.03613e-22 | 7.379927e-11 | 1.403983e-12 | 1.404134e-09 | 0.09754907 | 0.002438727 | 0.002 | 1244382.9
[10 empty] | 6793000 | 100793661474.5 | 1.263267e-10 | 1.035983e-22 | 7.380471e-11 | 1.403682e-12 | 1.403832e-09 | 0.09754907 | 0.002438727 | 0.002 | 1244566.1
[10 empty] | 6794000 | 100808499346.0 | 1.263088e-10 | 1.035837e-22 | 7.381014e-11 | 1.40338e-12 | 1.403531e-09 | 0.09754907 | 0.002438727 | 0.002 | 1244749.3
[10 empty] | 6795000 | 100823337217.6 | 1.26291e-10 | 1.03569e-22 | 7.381557e-11 | 1.403078e-12 | 1.403229e-09 | 0.09754907 | 0.002438727 | 0.002 | 1244932.5
[10 empty] | 6796000 | 100838175089.1 | 1.262731e-10 | 1.035544e-22 | 7.3821e-11 | 1.402776e-12 | 1.402927e-09 | 0.09754908 | 0.002438727 | 0.002 | 1245115.7
[10 empty] | 6797000 | 100853012960.7 | 1.262553e-10 | 1.035397e-22 | 7.382643e-11 | 1.402475e-12 | 1.402626e-09 | 0.09754908 | 0.002438727 | 0.002 | 1245298.9
[10 empty] | 6798000 | 100867850832.2 | 1.262374e-10 | 1.035251e-22 | 7.383186e-11 | 1.402174e-12 | 1.402324e-09 | 0.09754908 | 0.002438727 | 0.002 | 1245482.1
[10 empty] | 6799000 | 100882688703.8 | 1.262196e-10 | 1.035105e-22 | 7.383729e-11 | 1.401872e-12 | 1.402023e-09 | 0.09754908 | 0.002438727 | 0.002 | 1245665.4
[10 empty] | 6800000 | 100897526575.3 | 1.262018e-10 | 1.034958e-22 | 7.384272e-11 | 1.401571e-12 | 1.401722e-09 | 0.09754908 | 0.002438727 | 0.002 | 1245848.6
[10 empty] | 6801000 | 100912364446.9 | 1.261839e-10 | 1.034812e-22 | 7.384815e-11 | 1.40127e-12 | 1.401421e-09 | 0.09754908 | 0.002438727 | 0.002 | 1246031.8
[10 empty] | 6802000 | 100927202318.5 | 1.261661e-10 | 1.034666e-22 | 7.385358e-11 | 1.400969e-12 | 1.40112e-09 | 0.09754908 | 0.002438727 | 0.002 | 1246215.0
[10 empty] | 6803000 | 100942040190.0 | 1.261483e-10 | 1.03452e-22 | 7.385901e-11 | 1.400669e-12 | 1.400819e-09 | 0.09754909 | 0.002438727 | 0.002 | 1246398.2
[10 empty] | 6804000 | 100956878061.6 | 1.261305e-10 | 1.034374e-22 | 7.386444e-11 | 1.400368e-12 | 1.400518e-09 | 0.09754909 | 0.002438727 | 0.002 | 1246581.4
[10 empty] | 6805000 | 100971715933.1 | 1.261127e-10 | 1.034228e-22 | 7.386987e-11 | 1.400067e-12 | 1.400218e-09 | 0.09754909 | 0.002438727 | 0.002 | 1246764.6
[10 empty] | 6806000 | 100986553804.7 | 1.260949e-10 | 1.034082e-22 | 7.387529e-11 | 1.399767e-12 | 1.399917e-09 | 0.09754909 | 0.002438727 | 0.002 | 1246947.8
[10 empty] | 6807000 | 101001391676.2 | 1.260771e-10 | 1.033936e-22 | 7.388072e-11 | 1.399466e-12 | 1.399617e-09 | 0.09754909 | 0.002438727 | 0.002 | 1247131.1
[10 empty] | 6808000 | 101016229547.8 | 1.260593e-10 | 1.03379e-22 | 7.388615e-11 | 1.399166e-12 | 1.399316e-09 | 0.09754909 | 0.002438727 | 0.002 | 1247314.3
[10 empty] | 6809000 | 101031067419.3 | 1.260415e-10 | 1.033644e-22 | 7.389157e-11 | 1.398866e-12 | 1.399016e-09 | 0.09754909 | 0.002438727 | 0.002 | 1247497.5
[10 empty] | 6810000 | 101045905290.9 | 1.260237e-10 | 1.033498e-22 | 7.3897e-11 | 1.398566e-12 | 1.398716e-09 | 0.0975491 | 0.002438727 | 0.002 | 1247680.7
[10 empty] | 6811000 | 101060743162.4 | 1.260059e-10 | 1.033353e-22 | 7.390243e-11 | 1.398266e-12 | 1.398416e-09 | 0.0975491 | 0.002438727 | 0.002 | 1247863.9
[10 empty] | 6812000 | 101075581034.0 | 1.259882e-10 | 1.033207e-22 | 7.390785e-11 | 1.397966e-12 | 1.398116e-09 | 0.0975491 | 0.002438727 | 0.002 | 1248047.1
[10 empty] | 6813000 | 101090418905.6 | 1.259704e-10 | 1.033061e-22 | 7.391328e-11 | 1.397666e-12 | 1.397816e-09 | 0.0975491 | 0.002438727 | 0.002 | 1248230.3
[10 empty] | 6814000 | 101105256777.1 | 1.259526e-10 | 1.032915e-22 | 7.39187e-11 | 1.397367e-12 | 1.397517e-09 | 0.0975491 | 0.002438728 | 0.002 | 1248413.6
[10 empty] | 6815000 | 101120094648.7 | 1.259349e-10 | 1.03277e-22 | 7.392412e-11 | 1.397067e-12 | 1.397217e-09 | 0.0975491 | 0.002438728 | 0.002 | 1248596.8
[10 empty] | 6816000 | 101134932520.2 | 1.259171e-10 | 1.032624e-22 | 7.392955e-11 | 1.396768e-12 | 1.396918e-09 | 0.0975491 | 0.002438728 | 0.002 | 1248780.0
[10 empty] | 6817000 | 101149770391.8 | 1.258994e-10 | 1.032479e-22 | 7.393497e-11 | 1.396469e-12 | 1.396618e-09 | 0.09754911 | 0.002438728 | 0.002 | 1248963.2
[10 empty] | 6818000 | 101164608263.3 | 1.258816e-10 | 1.032333e-22 | 7.394039e-11 | 1.39617e-12 | 1.396319e-09 | 0.09754911 | 0.002438728 | 0.002 | 1249146.4
[10 empty] | 6819000 | 101179446134.9 | 1.258639e-10 | 1.032188e-22 | 7.394581e-11 | 1.39587e-12 | 1.39602e-09 | 0.09754911 | 0.002438728 | 0.002 | 1249329.6
[10 empty] | 6820000 | 101194284006.4 | 1.258462e-10 | 1.032042e-22 | 7.395124e-11 | 1.395571e-12 | 1.395721e-09 | 0.09754911 | 0.002438728 | 0.002 | 1249512.8
[10 empty] | 6821000 | 101209121878.0 | 1.258285e-10 | 1.031897e-22 | 7.395666e-11 | 1.395273e-12 | 1.395422e-09 | 0.09754911 | 0.002438728 | 0.002 | 1249696.0
[10 empty] | 6822000 | 101223959749.6 | 1.258107e-10 | 1.031752e-22 | 7.396208e-11 | 1.394974e-12 | 1.395123e-09 | 0.09754911 | 0.002438728 | 0.002 | 1249879.3
[10 empty] | 6823000 | 101238797621.1 | 1.25793e-10 | 1.031606e-22 | 7.39675e-11 | 1.394675e-12 | 1.394825e-09 | 0.09754911 | 0.002438728 | 0.002 | 1250062.5
[10 empty] | 6824000 | 101253635492.7 | 1.257753e-10 | 1.031461e-22 | 7.397292e-11 | 1.394377e-12 | 1.394526e-09 | 0.09754912 | 0.002438728 | 0.002 | 1250245.7
[10 empty] | 6825000 | 101268473364.2 | 1.257576e-10 | 1.031316e-22 | 7.397834e-11 | 1.394078e-12 | 1.394227e-09 | 0.09754912 | 0.002438728 | 0.002 | 1250428.9
[10 empty] | 6826000 | 101283311235.8 | 1.257399e-10 | 1.031171e-22 | 7.398376e-11 | 1.39378e-12 | 1.393929e-09 | 0.09754912 | 0.002438728 | 0.002 | 1250612.1
[10 empty] | 6827000 | 101298149107.3 | 1.257222e-10 | 1.031026e-22 | 7.398918e-11 | 1.393482e-12 | 1.393631e-09 | 0.09754912 | 0.002438728 | 0.002 | 1250795.3
[10 empty] | 6828000 | 101312986978.9 | 1.257045e-10 | 1.030881e-22 | 7.39946e-11 | 1.393184e-12 | 1.393333e-09 | 0.09754912 | 0.002438728 | 0.002 | 1250978.5
[10 empty] | 6829000 | 101327824850.4 | 1.256868e-10 | 1.030736e-22 | 7.400002e-11 | 1.392886e-12 | 1.393035e-09 | 0.09754912 | 0.002438728 | 0.002 | 1251161.7
[10 empty] | 6830000 | 101342662722.0 | 1.256692e-10 | 1.030591e-22 | 7.400543e-11 | 1.392588e-12 | 1.392737e-09 | 0.09754912 | 0.002438728 | 0.002 | 1251345.0
[10 empty] | 6831000 | 101357500593.6 | 1.256515e-10 | 1.030446e-22 | 7.401085e-11 | 1.39229e-12 | 1.392439e-09 | 0.09754912 | 0.002438728 | 0.002 | 1251528.2
[10 empty] | 6832000 | 101372338465.1 | 1.256338e-10 | 1.030301e-22 | 7.401627e-11 | 1.391992e-12 | 1.392141e-09 | 0.09754913 | 0.002438728 | 0.002 | 1251711.4
[10 empty] | 6833000 | 101387176336.7 | 1.256161e-10 | 1.030156e-22 | 7.402168e-11 | 1.391695e-12 | 1.391844e-09 | 0.09754913 | 0.002438728 | 0.002 | 1251894.6
[10 empty] | 6834000 | 101402014208.2 | 1.255985e-10 | 1.030011e-22 | 7.40271e-11 | 1.391397e-12 | 1.391546e-09 | 0.09754913 | 0.002438728 | 0.002 | 1252077.8
[10 empty] | 6835000 | 101416852079.8 | 1.255808e-10 | 1.029866e-22 | 7.403252e-11 | 1.3911e-12 | 1.391249e-09 | 0.09754913 | 0.002438728 | 0.002 | 1252261.0
[10 empty] | 6836000 | 101431689951.3 | 1.255632e-10 | 1.029722e-22 | 7.403793e-11 | 1.390803e-12 | 1.390951e-09 | 0.09754913 | 0.002438728 | 0.002 | 1252444.2
[10 empty] | 6837000 | 101446527822.9 | 1.255455e-10 | 1.029577e-22 | 7.404335e-11 | 1.390506e-12 | 1.390654e-09 | 0.09754913 | 0.002438728 | 0.002 | 1252627.5
[10 empty] | 6838000 | 101461365694.4 | 1.255279e-10 | 1.029432e-22 | 7.404876e-11 | 1.390209e-12 | 1.390357e-09 | 0.09754913 | 0.002438728 | 0.002 | 1252810.7
[10 empty] | 6839000 | 101476203566.0 | 1.255103e-10 | 1.029288e-22 | 7.405418e-11 | 1.389912e-12 | 1.39006e-09 | 0.09754914 | 0.002438728 | 0.002 | 1252993.9
[10 empty] | 6840000 | 101491041437.5 | 1.254926e-10 | 1.029143e-22 | 7.405959e-11 | 1.389615e-12 | 1.389763e-09 | 0.09754914 | 0.002438728 | 0.002 | 1253177.1
[10 empty] | 6841000 | 101505879309.1 | 1.25475e-10 | 1.028998e-22 | 7.4065e-11 | 1.389318e-12 | 1.389466e-09 | 0.09754914 | 0.002438728 | 0.002 | 1253360.3
[10 empty] | 6842000 | 101520717180.7 | 1.254574e-10 | 1.028854e-22 | 7.407042e-11 | 1.389021e-12 | 1.38917e-09 | 0.09754914 | 0.002438729 | 0.002 | 1253543.5
[10 empty] | 6843000 | 101535555052.2 | 1.254398e-10 | 1.02871e-22 | 7.407583e-11 | 1.388725e-12 | 1.388873e-09 | 0.09754914 | 0.002438729 | 0.002 | 1253726.7
[10 empty] | 6844000 | 101550392923.8 | 1.254222e-10 | 1.028565e-22 | 7.408124e-11 | 1.388429e-12 | 1.388577e-09 | 0.09754914 | 0.002438729 | 0.002 | 1253909.9
[10 empty] | 6845000 | 101565230795.3 | 1.254046e-10 | 1.028421e-22 | 7.408665e-11 | 1.388132e-12 | 1.38828e-09 | 0.09754914 | 0.002438729 | 0.002 | 1254093.2
[10 empty] | 6846000 | 101580068666.9 | 1.25387e-10 | 1.028276e-22 | 7.409207e-11 | 1.387836e-12 | 1.387984e-09 | 0.09754915 | 0.002438729 | 0.002 | 1254276.4
[10 empty] | 6847000 | 101594906538.4 | 1.253694e-10 | 1.028132e-22 | 7.409748e-11 | 1.38754e-12 | 1.387688e-09 | 0.09754915 | 0.002438729 | 0.002 | 1254459.6
[10 empty] | 6848000 | 101609744410.0 | 1.253518e-10 | 1.027988e-22 | 7.410289e-11 | 1.387244e-12 | 1.387392e-09 | 0.09754915 | 0.002438729 | 0.002 | 1254642.8
[10 empty] | 6849000 | 101624582281.5 | 1.253342e-10 | 1.027844e-22 | 7.41083e-11 | 1.386948e-12 | 1.387096e-09 | 0.09754915 | 0.002438729 | 0.002 | 1254826.0
[10 empty] | 6850000 | 101639420153.1 | 1.253166e-10 | 1.0277e-22 | 7.411371e-11 | 1.386652e-12 | 1.3868e-09 | 0.09754915 | 0.002438729 | 0.002 | 1255009.2
[10 empty] | 6851000 | 101654258024.7 | 1.25299e-10 | 1.027555e-22 | 7.411912e-11 | 1.386357e-12 | 1.386505e-09 | 0.09754915 | 0.002438729 | 0.002 | 1255192.4
[10 empty] | 6852000 | 101669095896.2 | 1.252815e-10 | 1.027411e-22 | 7.412453e-11 | 1.386061e-12 | 1.386209e-09 | 0.09754915 | 0.002438729 | 0.002 | 1255375.6
[10 empty] | 6853000 | 101683933767.8 | 1.252639e-10 | 1.027267e-22 | 7.412993e-11 | 1.385766e-12 | 1.385914e-09 | 0.09754916 | 0.002438729 | 0.002 | 1255558.9
[10 empty] | 6854000 | 101698771639.3 | 1.252464e-10 | 1.027123e-22 | 7.413534e-11 | 1.385471e-12 | 1.385618e-09 | 0.09754916 | 0.002438729 | 0.002 | 1255742.1
[10 empty] | 6855000 | 101713609510.9 | 1.252288e-10 | 1.026979e-22 | 7.414075e-11 | 1.385175e-12 | 1.385323e-09 | 0.09754916 | 0.002438729 | 0.002 | 1255925.3
[10 empty] | 6856000 | 101728447382.4 | 1.252113e-10 | 1.026835e-22 | 7.414616e-11 | 1.38488e-12 | 1.385028e-09 | 0.09754916 | 0.002438729 | 0.002 | 1256108.5
[10 empty] | 6857000 | 101743285254.0 | 1.251937e-10 | 1.026692e-22 | 7.415157e-11 | 1.384585e-12 | 1.384733e-09 | 0.09754916 | 0.002438729 | 0.002 | 1256291.7
[10 empty] | 6858000 | 101758123125.5 | 1.251762e-10 | 1.026548e-22 | 7.415697e-11 | 1.38429e-12 | 1.384438e-09 | 0.09754916 | 0.002438729 | 0.002 | 1256474.9
[10 empty] | 6859000 | 101772960997.1 | 1.251586e-10 | 1.026404e-22 | 7.416238e-11 | 1.383995e-12 | 1.384143e-09 | 0.09754916 | 0.002438729 | 0.002 | 1256658.1
[10 empty] | 6860000 | 101787798868.7 | 1.251411e-10 | 1.02626e-22 | 7.416779e-11 | 1.383701e-12 | 1.383848e-09 | 0.09754917 | 0.002438729 | 0.002 | 1256841.4
[10 empty] | 6861000 | 101802636740.2 | 1.251236e-10 | 1.026117e-22 | 7.417319e-11 | 1.383406e-12 | 1.383553e-09 | 0.09754917 | 0.002438729 | 0.002 | 1257024.6
[10 empty] | 6862000 | 101817474611.8 | 1.251061e-10 | 1.025973e-22 | 7.41786e-11 | 1.383112e-12 | 1.383259e-09 | 0.09754917 | 0.002438729 | 0.002 | 1257207.8
[10 empty] | 6863000 | 101832312483.3 | 1.250886e-10 | 1.025829e-22 | 7.4184e-11 | 1.382817e-12 | 1.382964e-09 | 0.09754917 | 0.002438729 | 0.002 | 1257391.0
[10 empty] | 6864000 | 101847150354.9 | 1.25071e-10 | 1.025686e-22 | 7.418941e-11 | 1.382523e-12 | 1.38267e-09 | 0.09754917 | 0.002438729 | 0.002 | 1257574.2
[10 empty] | 6865000 | 101861988226.4 | 1.250535e-10 | 1.025542e-22 | 7.419481e-11 | 1.382229e-12 | 1.382376e-09 | 0.09754917 | 0.002438729 | 0.002 | 1257757.4
[10 empty] | 6866000 | 101876826098.0 | 1.25036e-10 | 1.025399e-22 | 7.420021e-11 | 1.381935e-12 | 1.382082e-09 | 0.09754917 | 0.002438729 | 0.002 | 1257940.6
[10 empty] | 6867000 | 101891663969.5 | 1.250186e-10 | 1.025255e-22 | 7.420562e-11 | 1.381641e-12 | 1.381788e-09 | 0.09754917 | 0.002438729 | 0.002 | 1258123.8
[10 empty] | 6868000 | 101906501841.1 | 1.250011e-10 | 1.025112e-22 | 7.421102e-11 | 1.381347e-12 | 1.381494e-09 | 0.09754918 | 0.002438729 | 0.002 | 1258307.1
[10 empty] | 6869000 | 101921339712.7 | 1.249836e-10 | 1.024968e-22 | 7.421642e-11 | 1.381053e-12 | 1.3812e-09 | 0.09754918 | 0.002438729 | 0.002 | 1258490.3
[10 empty] | 6870000 | 101936177584.2 | 1.249661e-10 | 1.024825e-22 | 7.422182e-11 | 1.38076e-12 | 1.380906e-09 | 0.09754918 | 0.002438729 | 0.002 | 1258673.5
[10 empty] | 6871000 | 101951015455.8 | 1.249486e-10 | 1.024682e-22 | 7.422723e-11 | 1.380466e-12 | 1.380613e-09 | 0.09754918 | 0.00243873 | 0.002 | 1258856.7
[10 empty] | 6872000 | 101965853327.3 | 1.249312e-10 | 1.024538e-22 | 7.423263e-11 | 1.380173e-12 | 1.380319e-09 | 0.09754918 | 0.00243873 | 0.002 | 1259039.9
[10 empty] | 6873000 | 101980691198.9 | 1.249137e-10 | 1.024395e-22 | 7.423803e-11 | 1.379879e-12 | 1.380026e-09 | 0.09754918 | 0.00243873 | 0.002 | 1259223.1
[10 empty] | 6874000 | 101995529070.4 | 1.248962e-10 | 1.024252e-22 | 7.424343e-11 | 1.379586e-12 | 1.379733e-09 | 0.09754918 | 0.00243873 | 0.002 | 1259406.3
[10 empty] | 6875000 | 102010366942.0 | 1.248788e-10 | 1.024109e-22 | 7.424883e-11 | 1.379293e-12 | 1.37944e-09 | 0.09754919 | 0.00243873 | 0.002 | 1259589.5
[10 empty] | 6876000 | 102025204813.5 | 1.248613e-10 | 1.023966e-22 | 7.425423e-11 | 1.379e-12 | 1.379146e-09 | 0.09754919 | 0.00243873 | 0.002 | 1259772.8
[10 empty] | 6877000 | 102040042685.1 | 1.248439e-10 | 1.023823e-22 | 7.425963e-11 | 1.378707e-12 | 1.378854e-09 | 0.09754919 | 0.00243873 | 0.002 | 1259956.0
[10 empty] | 6878000 | 102054880556.6 | 1.248264e-10 | 1.02368e-22 | 7.426503e-11 | 1.378414e-12 | 1.378561e-09 | 0.09754919 | 0.00243873 | 0.002 | 1260139.2
[10 empty] | 6879000 | 102069718428.2 | 1.24809e-10 | 1.023537e-22 | 7.427042e-11 | 1.378122e-12 | 1.378268e-09 | 0.09754919 | 0.00243873 | 0.002 | 1260322.4
[10 empty] | 6880000 | 102084556299.8 | 1.247916e-10 | 1.023394e-22 | 7.427582e-11 | 1.377829e-12 | 1.377975e-09 | 0.09754919 | 0.00243873 | 0.002 | 1260505.6
[10 empty] | 6881000 | 102099394171.3 | 1.247742e-10 | 1.023251e-22 | 7.428122e-11 | 1.377537e-12 | 1.377683e-09 | 0.09754919 | 0.00243873 | 0.002 | 1260688.8
[10 empty] | 6882000 | 102114232042.9 | 1.247567e-10 | 1.023108e-22 | 7.428662e-11 | 1.377244e-12 | 1.37739e-09 | 0.0975492 | 0.00243873 | 0.002 | 1260872.0
[10 empty] | 6883000 | 102129069914.4 | 1.247393e-10 | 1.022965e-22 | 7.429202e-11 | 1.376952e-12 | 1.377098e-09 | 0.0975492 | 0.00243873 | 0.002 | 1261055.3
[10 empty] | 6884000 | 102143907786.0 | 1.247219e-10 | 1.022823e-22 | 7.429741e-11 | 1.37666e-12 | 1.376806e-09 | 0.0975492 | 0.00243873 | 0.002 | 1261238.5
[10 empty] | 6885000 | 102158745657.5 | 1.247045e-10 | 1.02268e-22 | 7.430281e-11 | 1.376368e-12 | 1.376514e-09 | 0.0975492 | 0.00243873 | 0.002 | 1261421.7
[10 empty] | 6886000 | 102173583529.1 | 1.246871e-10 | 1.022537e-22 | 7.43082e-11 | 1.376076e-12 | 1.376222e-09 | 0.0975492 | 0.00243873 | 0.002 | 1261604.9
[10 empty] | 6887000 | 102188421400.6 | 1.246697e-10 | 1.022394e-22 | 7.43136e-11 | 1.375784e-12 | 1.37593e-09 | 0.0975492 | 0.00243873 | 0.002 | 1261788.1
[10 empty] | 6888000 | 102203259272.2 | 1.246523e-10 | 1.022252e-22 | 7.431899e-11 | 1.375492e-12 | 1.375638e-09 | 0.0975492 | 0.00243873 | 0.002 | 1261971.3
[10 empty] | 6889000 | 102218097143.8 | 1.24635e-10 | 1.022109e-22 | 7.432439e-11 | 1.3752e-12 | 1.375346e-09 | 0.09754921 | 0.00243873 | 0.002 | 1262154.5
[10 empty] | 6890000 | 102232935015.3 | 1.246176e-10 | 1.021967e-22 | 7.432978e-11 | 1.374909e-12 | 1.375055e-09 | 0.09754921 | 0.00243873 | 0.002 | 1262337.7
[10 empty] | 6891000 | 102247772886.9 | 1.246002e-10 | 1.021824e-22 | 7.433518e-11 | 1.374617e-12 | 1.374763e-09 | 0.09754921 | 0.00243873 | 0.002 | 1262521.0
[10 empty] | 6892000 | 102262610758.4 | 1.245828e-10 | 1.021682e-22 | 7.434057e-11 | 1.374326e-12 | 1.374472e-09 | 0.09754921 | 0.00243873 | 0.002 | 1262704.2
[10 empty] | 6893000 | 102277448630.0 | 1.245655e-10 | 1.021539e-22 | 7.434596e-11 | 1.374035e-12 | 1.37418e-09 | 0.09754921 | 0.00243873 | 0.002 | 1262887.4
[10 empty] | 6894000 | 102292286501.5 | 1.245481e-10 | 1.021397e-22 | 7.435136e-11 | 1.373744e-12 | 1.373889e-09 | 0.09754921 | 0.00243873 | 0.002 | 1263070.6
[10 empty] | 6895000 | 102307124373.1 | 1.245307e-10 | 1.021255e-22 | 7.435675e-11 | 1.373453e-12 | 1.373598e-09 | 0.09754921 | 0.00243873 | 0.002 | 1263253.8
[10 empty] | 6896000 | 102321962244.6 | 1.245134e-10 | 1.021112e-22 | 7.436214e-11 | 1.373162e-12 | 1.373307e-09 | 0.09754921 | 0.00243873 | 0.002 | 1263437.0
[10 empty] | 6897000 | 102336800116.2 | 1.244961e-10 | 1.02097e-22 | 7.436753e-11 | 1.372871e-12 | 1.373016e-09 | 0.09754922 | 0.00243873 | 0.002 | 1263620.2
[10 empty] | 6898000 | 102351637987.8 | 1.244787e-10 | 1.020828e-22 | 7.437292e-11 | 1.37258e-12 | 1.372726e-09 | 0.09754922 | 0.00243873 | 0.002 | 1263803.4
[10 empty] | 6899000 | 102366475859.3 | 1.244614e-10 | 1.020686e-22 | 7.437831e-11 | 1.37229e-12 | 1.372435e-09 | 0.09754922 | 0.00243873 | 0.002 | 1263986.7
[10 empty] | 6900000 | 102381313730.9 | 1.24444e-10 | 1.020544e-22 | 7.43837e-11 | 1.371999e-12 | 1.372144e-09 | 0.09754922 | 0.002438731 | 0.002 | 1264169.9
[10 empty] | 6901000 | 102396151602.4 | 1.244267e-10 | 1.020402e-22 | 7.438909e-11 | 1.371709e-12 | 1.371854e-09 | 0.09754922 | 0.002438731 | 0.002 | 1264353.1
[10 empty] | 6902000 | 102410989474.0 | 1.244094e-10 | 1.02026e-22 | 7.439448e-11 | 1.371418e-12 | 1.371564e-09 | 0.09754922 | 0.002438731 | 0.002 | 1264536.3
[10 empty] | 6903000 | 102425827345.5 | 1.243921e-10 | 1.020118e-22 | 7.439987e-11 | 1.371128e-12 | 1.371273e-09 | 0.09754922 | 0.002438731 | 0.002 | 1264719.5
[10 empty] | 6904000 | 102440665217.1 | 1.243748e-10 | 1.019976e-22 | 7.440526e-11 | 1.370838e-12 | 1.370983e-09 | 0.09754923 | 0.002438731 | 0.002 | 1264902.7
[10 empty] | 6905000 | 102455503088.6 | 1.243575e-10 | 1.019834e-22 | 7.441065e-11 | 1.370548e-12 | 1.370693e-09 | 0.09754923 | 0.002438731 | 0.002 | 1265085.9
[10 empty] | 6906000 | 102470340960.2 | 1.243402e-10 | 1.019692e-22 | 7.441604e-11 | 1.370258e-12 | 1.370403e-09 | 0.09754923 | 0.002438731 | 0.002 | 1265269.1
[10 empty] | 6907000 | 102485178831.7 | 1.243229e-10 | 1.01955e-22 | 7.442142e-11 | 1.369968e-12 | 1.370113e-09 | 0.09754923 | 0.002438731 | 0.002 | 1265452.4
[10 empty] | 6908000 | 102500016703.3 | 1.243056e-10 | 1.019408e-22 | 7.442681e-11 | 1.369679e-12 | 1.369824e-09 | 0.09754923 | 0.002438731 | 0.002 | 1265635.6
[10 empty] | 6909000 | 102514854574.9 | 1.242883e-10 | 1.019266e-22 | 7.44322e-11 | 1.369389e-12 | 1.369534e-09 | 0.09754923 | 0.002438731 | 0.002 | 1265818.8
[10 empty] | 6910000 | 102529692446.4 | 1.24271e-10 | 1.019125e-22 | 7.443759e-11 | 1.3691e-12 | 1.369244e-09 | 0.09754923 | 0.002438731 | 0.002 | 1266002.0
[10 empty] | 6911000 | 102544530318.0 | 1.242537e-10 | 1.018983e-22 | 7.444297e-11 | 1.36881e-12 | 1.368955e-09 | 0.09754924 | 0.002438731 | 0.002 | 1266185.2
[10 empty] | 6912000 | 102559368189.5 | 1.242365e-10 | 1.018841e-22 | 7.444836e-11 | 1.368521e-12 | 1.368666e-09 | 0.09754924 | 0.002438731 | 0.002 | 1266368.4
[10 empty] | 6913000 | 102574206061.1 | 1.242192e-10 | 1.0187e-22 | 7.445374e-11 | 1.368232e-12 | 1.368376e-09 | 0.09754924 | 0.002438731 | 0.002 | 1266551.6
[10 empty] | 6914000 | 102589043932.6 | 1.242019e-10 | 1.018558e-22 | 7.445913e-11 | 1.367943e-12 | 1.368087e-09 | 0.09754924 | 0.002438731 | 0.002 | 1266734.9
[10 empty] | 6915000 | 102603881804.2 | 1.241847e-10 | 1.018417e-22 | 7.446451e-11 | 1.367654e-12 | 1.367798e-09 | 0.09754924 | 0.002438731 | 0.002 | 1266918.1
[10 empty] | 6916000 | 102618719675.7 | 1.241674e-10 | 1.018275e-22 | 7.44699e-11 | 1.367365e-12 | 1.367509e-09 | 0.09754924 | 0.002438731 | 0.002 | 1267101.3
[10 empty] | 6917000 | 102633557547.3 | 1.241502e-10 | 1.018134e-22 | 7.447528e-11 | 1.367076e-12 | 1.367221e-09 | 0.09754924 | 0.002438731 | 0.002 | 1267284.5
[10 empty] | 6918000 | 102648395418.9 | 1.241329e-10 | 1.017992e-22 | 7.448066e-11 | 1.366788e-12 | 1.366932e-09 | 0.09754924 | 0.002438731 | 0.002 | 1267467.7
[10 empty] | 6919000 | 102663233290.4 | 1.241157e-10 | 1.017851e-22 | 7.448605e-11 | 1.366499e-12 | 1.366643e-09 | 0.09754925 | 0.002438731 | 0.002 | 1267650.9
[10 empty] | 6920000 | 102678071162.0 | 1.240985e-10 | 1.01771e-22 | 7.449143e-11 | 1.366211e-12 | 1.366355e-09 | 0.09754925 | 0.002438731 | 0.002 | 1267834.1
[10 empty] | 6921000 | 102692909033.5 | 1.240813e-10 | 1.017568e-22 | 7.449681e-11 | 1.365922e-12 | 1.366066e-09 | 0.09754925 | 0.002438731 | 0.002 | 1268017.3
[10 empty] | 6922000 | 102707746905.1 | 1.24064e-10 | 1.017427e-22 | 7.450219e-11 | 1.365634e-12 | 1.365778e-09 | 0.09754925 | 0.002438731 | 0.002 | 1268200.6
[10 empty] | 6923000 | 102722584776.6 | 1.240468e-10 | 1.017286e-22 | 7.450757e-11 | 1.365346e-12 | 1.36549e-09 | 0.09754925 | 0.002438731 | 0.002 | 1268383.8
[10 empty] | 6924000 | 102737422648.2 | 1.240296e-10 | 1.017145e-22 | 7.451295e-11 | 1.365058e-12 | 1.365202e-09 | 0.09754925 | 0.002438731 | 0.002 | 1268567.0
[10 empty] | 6925000 | 102752260519.7 | 1.240124e-10 | 1.017004e-22 | 7.451833e-11 | 1.36477e-12 | 1.364914e-09 | 0.09754925 | 0.002438731 | 0.002 | 1268750.2
[10 empty] | 6926000 | 102767098391.3 | 1.239952e-10 | 1.016863e-22 | 7.452372e-11 | 1.364482e-12 | 1.364626e-09 | 0.09754926 | 0.002438731 | 0.002 | 1268933.4
[10 empty] | 6927000 | 102781936262.9 | 1.23978e-10 | 1.016722e-22 | 7.452909e-11 | 1.364194e-12 | 1.364338e-09 | 0.09754926 | 0.002438731 | 0.002 | 1269116.6
[10 empty] | 6928000 | 102796774134.4 | 1.239608e-10 | 1.016581e-22 | 7.453447e-11 | 1.363907e-12 | 1.36405e-09 | 0.09754926 | 0.002438731 | 0.002 | 1269299.8
[10 empty] | 6929000 | 102811612006.0 | 1.239436e-10 | 1.01644e-22 | 7.453985e-11 | 1.363619e-12 | 1.363763e-09 | 0.09754926 | 0.002438731 | 0.002 | 1269483.0
[10 empty] | 6930000 | 102826449877.5 | 1.239264e-10 | 1.016299e-22 | 7.454523e-11 | 1.363332e-12 | 1.363475e-09 | 0.09754926 | 0.002438732 | 0.002 | 1269666.3
[10 empty] | 6931000 | 102841287749.1 | 1.239092e-10 | 1.016158e-22 | 7.455061e-11 | 1.363044e-12 | 1.363188e-09 | 0.09754926 | 0.002438732 | 0.002 | 1269849.5
[10 empty] | 6932000 | 102856125620.6 | 1.238921e-10 | 1.016017e-22 | 7.455599e-11 | 1.362757e-12 | 1.362901e-09 | 0.09754926 | 0.002438732 | 0.002 | 1270032.7
[10 empty] | 6933000 | 102870963492.2 | 1.238749e-10 | 1.015876e-22 | 7.456137e-11 | 1.36247e-12 | 1.362614e-09 | 0.09754927 | 0.002438732 | 0.002 | 1270215.9
[10 empty] | 6934000 | 102885801363.7 | 1.238577e-10 | 1.015736e-22 | 7.456674e-11 | 1.362183e-12 | 1.362327e-09 | 0.09754927 | 0.002438732 | 0.002 | 1270399.1
[10 empty] | 6935000 | 102900639235.3 | 1.238406e-10 | 1.015595e-22 | 7.457212e-11 | 1.361896e-12 | 1.36204e-09 | 0.09754927 | 0.002438732 | 0.002 | 1270582.3
[10 empty] | 6936000 | 102915477106.8 | 1.238234e-10 | 1.015454e-22 | 7.45775e-11 | 1.361609e-12 | 1.361753e-09 | 0.09754927 | 0.002438732 | 0.002 | 1270765.5
[10 empty] | 6937000 | 102930314978.4 | 1.238063e-10 | 1.015313e-22 | 7.458287e-11 | 1.361323e-12 | 1.361466e-09 | 0.09754927 | 0.002438732 | 0.002 | 1270948.8
[10 empty] | 6938000 | 102945152850.0 | 1.237891e-10 | 1.015173e-22 | 7.458825e-11 | 1.361036e-12 | 1.361179e-09 | 0.09754927 | 0.002438732 | 0.002 | 1271132.0
[10 empty] | 6939000 | 102959990721.5 | 1.23772e-10 | 1.015032e-22 | 7.459362e-11 | 1.360749e-12 | 1.360893e-09 | 0.09754927 | 0.002438732 | 0.002 | 1271315.2
[10 empty] | 6940000 | 102974828593.1 | 1.237549e-10 | 1.014892e-22 | 7.4599e-11 | 1.360463e-12 | 1.360606e-09 | 0.09754927 | 0.002438732 | 0.002 | 1271498.4
[10 empty] | 6941000 | 102989666464.6 | 1.237377e-10 | 1.014751e-22 | 7.460437e-11 | 1.360177e-12 | 1.36032e-09 | 0.09754928 | 0.002438732 | 0.002 | 1271681.6
[10 empty] | 6942000 | 103004504336.2 | 1.237206e-10 | 1.014611e-22 | 7.460975e-11 | 1.359891e-12 | 1.360034e-09 | 0.09754928 | 0.002438732 | 0.002 | 1271864.8
[10 empty] | 6943000 | 103019342207.7 | 1.237035e-10 | 1.01447e-22 | 7.461512e-11 | 1.359604e-12 | 1.359748e-09 | 0.09754928 | 0.002438732 | 0.002 | 1272048.0
[10 empty] | 6944000 | 103034180079.3 | 1.236864e-10 | 1.01433e-22 | 7.462049e-11 | 1.359318e-12 | 1.359461e-09 | 0.09754928 | 0.002438732 | 0.002 | 1272231.2
[10 empty] | 6945000 | 103049017950.8 | 1.236693e-10 | 1.01419e-22 | 7.462587e-11 | 1.359033e-12 | 1.359176e-09 | 0.09754928 | 0.002438732 | 0.002 | 1272414.5
[10 empty] | 6946000 | 103063855822.4 | 1.236522e-10 | 1.01405e-22 | 7.463124e-11 | 1.358747e-12 | 1.35889e-09 | 0.09754928 | 0.002438732 | 0.002 | 1272597.7
[10 empty] | 6947000 | 103078693694.0 | 1.236351e-10 | 1.013909e-22 | 7.463661e-11 | 1.358461e-12 | 1.358604e-09 | 0.09754928 | 0.002438732 | 0.002 | 1272780.9
[10 empty] | 6948000 | 103093531565.5 | 1.23618e-10 | 1.013769e-22 | 7.464198e-11 | 1.358175e-12 | 1.358318e-09 | 0.09754929 | 0.002438732 | 0.002 | 1272964.1
[10 empty] | 6949000 | 103108369437.1 | 1.236009e-10 | 1.013629e-22 | 7.464735e-11 | 1.35789e-12 | 1.358033e-09 | 0.09754929 | 0.002438732 | 0.002 | 1273147.3
[10 empty] | 6950000 | 103123207308.6 | 1.235838e-10 | 1.013489e-22 | 7.465272e-11 | 1.357605e-12 | 1.357747e-09 | 0.09754929 | 0.002438732 | 0.002 | 1273330.5
[10 empty] | 6951000 | 103138045180.2 | 1.235667e-10 | 1.013349e-22 | 7.465809e-11 | 1.357319e-12 | 1.357462e-09 | 0.09754929 | 0.002438732 | 0.002 | 1273513.7
[10 empty] | 6952000 | 103152883051.7 | 1.235496e-10 | 1.013209e-22 | 7.466346e-11 | 1.357034e-12 | 1.357177e-09 | 0.09754929 | 0.002438732 | 0.002 | 1273696.9
[10 empty] | 6953000 | 103167720923.3 | 1.235325e-10 | 1.013069e-22 | 7.466883e-11 | 1.356749e-12 | 1.356892e-09 | 0.09754929 | 0.002438732 | 0.002 | 1273880.2
[10 empty] | 6954000 | 103182558794.8 | 1.235155e-10 | 1.012929e-22 | 7.46742e-11 | 1.356464e-12 | 1.356606e-09 | 0.09754929 | 0.002438732 | 0.002 | 1274063.4
[10 empty] | 6955000 | 103197396666.4 | 1.234984e-10 | 1.012789e-22 | 7.467957e-11 | 1.356179e-12 | 1.356322e-09 | 0.0975493 | 0.002438732 | 0.002 | 1274246.6
[10 empty] | 6956000 | 103212234538.0 | 1.234814e-10 | 1.012649e-22 | 7.468494e-11 | 1.355894e-12 | 1.356037e-09 | 0.0975493 | 0.002438732 | 0.002 | 1274429.8
[10 empty] | 6957000 | 103227072409.5 | 1.234643e-10 | 1.012509e-22 | 7.469031e-11 | 1.35561e-12 | 1.355752e-09 | 0.0975493 | 0.002438732 | 0.002 | 1274613.0
[10 empty] | 6958000 | 103241910281.1 | 1.234473e-10 | 1.012369e-22 | 7.469568e-11 | 1.355325e-12 | 1.355467e-09 | 0.0975493 | 0.002438732 | 0.002 | 1274796.2
[10 empty] | 6959000 | 103256748152.6 | 1.234302e-10 | 1.012229e-22 | 7.470104e-11 | 1.355041e-12 | 1.355183e-09 | 0.0975493 | 0.002438733 | 0.002 | 1274979.4
[10 empty] | 6960000 | 103271586024.2 | 1.234132e-10 | 1.01209e-22 | 7.470641e-11 | 1.354756e-12 | 1.354898e-09 | 0.0975493 | 0.002438733 | 0.002 | 1275162.7
[10 empty] | 6961000 | 103286423895.7 | 1.233961e-10 | 1.01195e-22 | 7.471178e-11 | 1.354472e-12 | 1.354614e-09 | 0.0975493 | 0.002438733 | 0.002 | 1275345.9
[10 empty] | 6962000 | 103301261767.3 | 1.233791e-10 | 1.01181e-22 | 7.471714e-11 | 1.354188e-12 | 1.35433e-09 | 0.0975493 | 0.002438733 | 0.002 | 1275529.1
[10 empty] | 6963000 | 103316099638.8 | 1.233621e-10 | 1.011671e-22 | 7.472251e-11 | 1.353904e-12 | 1.354046e-09 | 0.09754931 | 0.002438733 | 0.002 | 1275712.3
[10 empty] | 6964000 | 103330937510.4 | 1.233451e-10 | 1.011531e-22 | 7.472788e-11 | 1.35362e-12 | 1.353762e-09 | 0.09754931 | 0.002438733 | 0.002 | 1275895.5
[10 empty] | 6965000 | 103345775381.9 | 1.233281e-10 | 1.011392e-22 | 7.473324e-11 | 1.353336e-12 | 1.353478e-09 | 0.09754931 | 0.002438733 | 0.002 | 1276078.7
[10 empty] | 6966000 | 103360613253.5 | 1.23311e-10 | 1.011252e-22 | 7.473861e-11 | 1.353052e-12 | 1.353194e-09 | 0.09754931 | 0.002438733 | 0.002 | 1276261.9
[10 empty] | 6967000 | 103375451125.1 | 1.23294e-10 | 1.011113e-22 | 7.474397e-11 | 1.352768e-12 | 1.35291e-09 | 0.09754931 | 0.002438733 | 0.002 | 1276445.1
[10 empty] | 6968000 | 103390288996.6 | 1.23277e-10 | 1.010973e-22 | 7.474933e-11 | 1.352485e-12 | 1.352626e-09 | 0.09754931 | 0.002438733 | 0.002 | 1276628.4
[10 empty] | 6969000 | 103405126868.2 | 1.2326e-10 | 1.010834e-22 | 7.47547e-11 | 1.352201e-12 | 1.352343e-09 | 0.09754931 | 0.002438733 | 0.002 | 1276811.6
[10 empty] | 6970000 | 103419964739.7 | 1.232431e-10 | 1.010695e-22 | 7.476006e-11 | 1.351918e-12 | 1.35206e-09 | 0.09754932 | 0.002438733 | 0.002 | 1276994.8
[10 empty] | 6971000 | 103434802611.3 | 1.232261e-10 | 1.010555e-22 | 7.476542e-11 | 1.351635e-12 | 1.351776e-09 | 0.09754932 | 0.002438733 | 0.002 | 1277178.0
[10 empty] | 6972000 | 103449640482.8 | 1.232091e-10 | 1.010416e-22 | 7.477079e-11 | 1.351351e-12 | 1.351493e-09 | 0.09754932 | 0.002438733 | 0.002 | 1277361.2
[10 empty] | 6973000 | 103464478354.4 | 1.231921e-10 | 1.010277e-22 | 7.477615e-11 | 1.351068e-12 | 1.35121e-09 | 0.09754932 | 0.002438733 | 0.002 | 1277544.4
[10 empty] | 6974000 | 103479316225.9 | 1.231751e-10 | 1.010138e-22 | 7.478151e-11 | 1.350785e-12 | 1.350927e-09 | 0.09754932 | 0.002438733 | 0.002 | 1277727.6
[10 empty] | 6975000 | 103494154097.5 | 1.231582e-10 | 1.009998e-22 | 7.478687e-11 | 1.350502e-12 | 1.350644e-09 | 0.09754932 | 0.002438733 | 0.002 | 1277910.8
[10 empty] | 6976000 | 103508991969.1 | 1.231412e-10 | 1.009859e-22 | 7.479223e-11 | 1.35022e-12 | 1.350361e-09 | 0.09754932 | 0.002438733 | 0.002 | 1278094.1
[10 empty] | 6977000 | 103523829840.6 | 1.231243e-10 | 1.00972e-22 | 7.479759e-11 | 1.349937e-12 | 1.350078e-09 | 0.09754933 | 0.002438733 | 0.002 | 1278277.3
[10 empty] | 6978000 | 103538667712.2 | 1.231073e-10 | 1.009581e-22 | 7.480295e-11 | 1.349654e-12 | 1.349796e-09 | 0.09754933 | 0.002438733 | 0.002 | 1278460.5
[10 empty] | 6979000 | 103553505583.7 | 1.230904e-10 | 1.009442e-22 | 7.480831e-11 | 1.349372e-12 | 1.349513e-09 | 0.09754933 | 0.002438733 | 0.002 | 1278643.7
[10 empty] | 6980000 | 103568343455.3 | 1.230734e-10 | 1.009303e-22 | 7.481367e-11 | 1.349089e-12 | 1.349231e-09 | 0.09754933 | 0.002438733 | 0.002 | 1278826.9
[10 empty] | 6981000 | 103583181326.8 | 1.230565e-10 | 1.009164e-22 | 7.481903e-11 | 1.348807e-12 | 1.348948e-09 | 0.09754933 | 0.002438733 | 0.002 | 1279010.1
[10 empty] | 6982000 | 103598019198.4 | 1.230395e-10 | 1.009026e-22 | 7.482439e-11 | 1.348525e-12 | 1.348666e-09 | 0.09754933 | 0.002438733 | 0.002 | 1279193.3
[10 empty] | 6983000 | 103612857069.9 | 1.230226e-10 | 1.008887e-22 | 7.482975e-11 | 1.348243e-12 | 1.348384e-09 | 0.09754933 | 0.002438733 | 0.002 | 1279376.6
[10 empty] | 6984000 | 103627694941.5 | 1.230057e-10 | 1.008748e-22 | 7.48351e-11 | 1.347961e-12 | 1.348102e-09 | 0.09754933 | 0.002438733 | 0.002 | 1279559.8
[10 empty] | 6985000 | 103642532813.1 | 1.229888e-10 | 1.008609e-22 | 7.484046e-11 | 1.347679e-12 | 1.34782e-09 | 0.09754934 | 0.002438733 | 0.002 | 1279743.0
[10 empty] | 6986000 | 103657370684.6 | 1.229718e-10 | 1.00847e-22 | 7.484582e-11 | 1.347397e-12 | 1.347538e-09 | 0.09754934 | 0.002438733 | 0.002 | 1279926.2
[10 empty] | 6987000 | 103672208556.2 | 1.229549e-10 | 1.008332e-22 | 7.485118e-11 | 1.347116e-12 | 1.347256e-09 | 0.09754934 | 0.002438733 | 0.002 | 1280109.4
[10 empty] | 6988000 | 103687046427.7 | 1.22938e-10 | 1.008193e-22 | 7.485653e-11 | 1.346834e-12 | 1.346975e-09 | 0.09754934 | 0.002438733 | 0.002 | 1280292.6
[10 empty] | 6989000 | 103701884299.3 | 1.229211e-10 | 1.008055e-22 | 7.486189e-11 | 1.346552e-12 | 1.346693e-09 | 0.09754934 | 0.002438734 | 0.002 | 1280475.8
[10 empty] | 6990000 | 103716722170.8 | 1.229042e-10 | 1.007916e-22 | 7.486724e-11 | 1.346271e-12 | 1.346412e-09 | 0.09754934 | 0.002438734 | 0.002 | 1280659.0
[10 empty] | 6991000 | 103731560042.4 | 1.228873e-10 | 1.007778e-22 | 7.48726e-11 | 1.34599e-12 | 1.34613e-09 | 0.09754934 | 0.002438734 | 0.002 | 1280842.3
[10 empty] | 6992000 | 103746397913.9 | 1.228705e-10 | 1.007639e-22 | 7.487795e-11 | 1.345709e-12 | 1.345849e-09 | 0.09754935 | 0.002438734 | 0.002 | 1281025.5
[10 empty] | 6993000 | 103761235785.5 | 1.228536e-10 | 1.007501e-22 | 7.488331e-11 | 1.345427e-12 | 1.345568e-09 | 0.09754935 | 0.002438734 | 0.002 | 1281208.7
[10 empty] | 6994000 | 103776073657.0 | 1.228367e-10 | 1.007362e-22 | 7.488866e-11 | 1.345146e-12 | 1.345287e-09 | 0.09754935 | 0.002438734 | 0.002 | 1281391.9
[10 empty] | 6995000 | 103790911528.6 | 1.228198e-10 | 1.007224e-22 | 7.489401e-11 | 1.344866e-12 | 1.345006e-09 | 0.09754935 | 0.002438734 | 0.002 | 1281575.1
[10 empty] | 6996000 | 103805749400.2 | 1.22803e-10 | 1.007085e-22 | 7.489937e-11 | 1.344585e-12 | 1.344725e-09 | 0.09754935 | 0.002438734 | 0.002 | 1281758.3
[10 empty] | 6997000 | 103820587271.7 | 1.227861e-10 | 1.006947e-22 | 7.490472e-11 | 1.344304e-12 | 1.344444e-09 | 0.09754935 | 0.002438734 | 0.002 | 1281941.5
[10 empty] | 6998000 | 103835425143.3 | 1.227692e-10 | 1.006809e-22 | 7.491007e-11 | 1.344023e-12 | 1.344164e-09 | 0.09754935 | 0.002438734 | 0.002 | 1282124.7
[10 empty] | 6999000 | 103850263014.8 | 1.227524e-10 | 1.006671e-22 | 7.491543e-11 | 1.343743e-12 | 1.343883e-09 | 0.09754935 | 0.002438734 | 0.002 | 1282308.0
[10 empty] | 7000000 | 103865100886.4 | 1.227355e-10 | 1.006533e-22 | 7.492078e-11 | 1.343463e-12 | 1.343603e-09 | 0.09754936 | 0.002438734 | 0.002 | 1282491.2
[10 empty] | 7001000 | 103879938757.9 | 1.227187e-10 | 1.006394e-22 | 7.492613e-11 | 1.343182e-12 | 1.343322e-09 | 0.09754936 | 0.002438734 | 0.002 | 1282674.4
[10 empty] | 7002000 | 103894776629.5 | 1.227019e-10 | 1.006256e-22 | 7.493148e-11 | 1.342902e-12 | 1.343042e-09 | 0.09754936 | 0.002438734 | 0.002 | 1282857.6
[10 empty] | 7003000 | 103909614501.0 | 1.22685e-10 | 1.006118e-22 | 7.493683e-11 | 1.342622e-12 | 1.342762e-09 | 0.09754936 | 0.002438734 | 0.002 | 1283040.8
[10 empty] | 7004000 | 103924452372.6 | 1.226682e-10 | 1.00598e-22 | 7.494218e-11 | 1.342342e-12 | 1.342482e-09 | 0.09754936 | 0.002438734 | 0.002 | 1283224.0
[10 empty] | 7005000 | 103939290244.2 | 1.226514e-10 | 1.005842e-22 | 7.494753e-11 | 1.342062e-12 | 1.342202e-09 | 0.09754936 | 0.002438734 | 0.002 | 1283407.2
[10 empty] | 7006000 | 103954128115.7 | 1.226346e-10 | 1.005704e-22 | 7.495288e-11 | 1.341782e-12 | 1.341922e-09 | 0.09754936 | 0.002438734 | 0.002 | 1283590.5
[10 empty] | 7007000 | 103968965987.3 | 1.226177e-10 | 1.005566e-22 | 7.495823e-11 | 1.341502e-12 | 1.341642e-09 | 0.09754937 | 0.002438734 | 0.002 | 1283773.7
[10 empty] | 7008000 | 103983803858.8 | 1.226009e-10 | 1.005429e-22 | 7.496358e-11 | 1.341223e-12 | 1.341363e-09 | 0.09754937 | 0.002438734 | 0.002 | 1283956.9
[10 empty] | 7009000 | 103998641730.4 | 1.225841e-10 | 1.005291e-22 | 7.496892e-11 | 1.340943e-12 | 1.341083e-09 | 0.09754937 | 0.002438734 | 0.002 | 1284140.1
[10 empty] | 7010000 | 104013479601.9 | 1.225673e-10 | 1.005153e-22 | 7.497427e-11 | 1.340664e-12 | 1.340804e-09 | 0.09754937 | 0.002438734 | 0.002 | 1284323.3
[10 empty] | 7011000 | 104028317473.5 | 1.225505e-10 | 1.005015e-22 | 7.497962e-11 | 1.340385e-12 | 1.340524e-09 | 0.09754937 | 0.002438734 | 0.002 | 1284506.5
[10 empty] | 7012000 | 104043155345.0 | 1.225337e-10 | 1.004878e-22 | 7.498497e-11 | 1.340105e-12 | 1.340245e-09 | 0.09754937 | 0.002438734 | 0.002 | 1284689.7
[10 empty] | 7013000 | 104057993216.6 | 1.225169e-10 | 1.00474e-22 | 7.499031e-11 | 1.339826e-12 | 1.339966e-09 | 0.09754937 | 0.002438734 | 0.002 | 1284872.9
[10 empty] | 7014000 | 104072831088.2 | 1.225002e-10 | 1.004602e-22 | 7.499566e-11 | 1.339547e-12 | 1.339687e-09 | 0.09754937 | 0.002438734 | 0.002 | 1285056.2
[10 empty] | 7015000 | 104087668959.7 | 1.224834e-10 | 1.004465e-22 | 7.500101e-11 | 1.339268e-12 | 1.339408e-09 | 0.09754938 | 0.002438734 | 0.002 | 1285239.4
[10 empty] | 7016000 | 104102506831.3 | 1.224666e-10 | 1.004327e-22 | 7.500635e-11 | 1.338989e-12 | 1.339129e-09 | 0.09754938 | 0.002438734 | 0.002 | 1285422.6
[10 empty] | 7017000 | 104117344702.8 | 1.224498e-10 | 1.00419e-22 | 7.50117e-11 | 1.338711e-12 | 1.33885e-09 | 0.09754938 | 0.002438734 | 0.002 | 1285605.8
[10 empty] | 7018000 | 104132182574.4 | 1.224331e-10 | 1.004052e-22 | 7.501704e-11 | 1.338432e-12 | 1.338571e-09 | 0.09754938 | 0.002438735 | 0.002 | 1285789.0
[10 empty] | 7019000 | 104147020445.9 | 1.224163e-10 | 1.003915e-22 | 7.502239e-11 | 1.338153e-12 | 1.338293e-09 | 0.09754938 | 0.002438735 | 0.002 | 1285972.2
[10 empty] | 7020000 | 104161858317.5 | 1.223996e-10 | 1.003777e-22 | 7.502773e-11 | 1.337875e-12 | 1.338014e-09 | 0.09754938 | 0.002438735 | 0.002 | 1286155.4
[10 empty] | 7021000 | 104176696189.0 | 1.223828e-10 | 1.00364e-22 | 7.503307e-11 | 1.337597e-12 | 1.337736e-09 | 0.09754938 | 0.002438735 | 0.002 | 1286338.6
[10 empty] | 7022000 | 104191534060.6 | 1.223661e-10 | 1.003503e-22 | 7.503842e-11 | 1.337318e-12 | 1.337458e-09 | 0.09754939 | 0.002438735 | 0.002 | 1286521.9
[10 empty] | 7023000 | 104206371932.2 | 1.223493e-10 | 1.003365e-22 | 7.504376e-11 | 1.33704e-12 | 1.337179e-09 | 0.09754939 | 0.002438735 | 0.002 | 1286705.1
[10 empty] | 7024000 | 104221209803.7 | 1.223326e-10 | 1.003228e-22 | 7.50491e-11 | 1.336762e-12 | 1.336901e-09 | 0.09754939 | 0.002438735 | 0.002 | 1286888.3
[10 empty] | 7025000 | 104236047675.3 | 1.223159e-10 | 1.003091e-22 | 7.505444e-11 | 1.336484e-12 | 1.336623e-09 | 0.09754939 | 0.002438735 | 0.002 | 1287071.5
[10 empty] | 7026000 | 104250885546.8 | 1.222991e-10 | 1.002954e-22 | 7.505979e-11 | 1.336206e-12 | 1.336345e-09 | 0.09754939 | 0.002438735 | 0.002 | 1287254.7
[10 empty] | 7027000 | 104265723418.4 | 1.222824e-10 | 1.002817e-22 | 7.506513e-11 | 1.335929e-12 | 1.336068e-09 | 0.09754939 | 0.002438735 | 0.002 | 1287437.9
[10 empty] | 7028000 | 104280561289.9 | 1.222657e-10 | 1.002679e-22 | 7.507047e-11 | 1.335651e-12 | 1.33579e-09 | 0.09754939 | 0.002438735 | 0.002 | 1287621.1
[10 empty] | 7029000 | 104295399161.5 | 1.22249e-10 | 1.002542e-22 | 7.507581e-11 | 1.335373e-12 | 1.335512e-09 | 0.09754939 | 0.002438735 | 0.002 | 1287804.4
[10 empty] | 7030000 | 104310237033.0 | 1.222323e-10 | 1.002405e-22 | 7.508115e-11 | 1.335096e-12 | 1.335235e-09 | 0.0975494 | 0.002438735 | 0.002 | 1287987.6
[10 empty] | 7031000 | 104325074904.6 | 1.222156e-10 | 1.002268e-22 | 7.508649e-11 | 1.334819e-12 | 1.334957e-09 | 0.0975494 | 0.002438735 | 0.002 | 1288170.8
[10 empty] | 7032000 | 104339912776.1 | 1.221989e-10 | 1.002131e-22 | 7.509183e-11 | 1.334541e-12 | 1.33468e-09 | 0.0975494 | 0.002438735 | 0.002 | 1288354.0
[10 empty] | 7033000 | 104354750647.7 | 1.221822e-10 | 1.001995e-22 | 7.509717e-11 | 1.334264e-12 | 1.334403e-09 | 0.0975494 | 0.002438735 | 0.002 | 1288537.2
[10 empty] | 7034000 | 104369588519.3 | 1.221655e-10 | 1.001858e-22 | 7.510251e-11 | 1.333987e-12 | 1.334126e-09 | 0.0975494 | 0.002438735 | 0.002 | 1288720.4
[10 empty] | 7035000 | 104384426390.8 | 1.221488e-10 | 1.001721e-22 | 7.510785e-11 | 1.33371e-12 | 1.333849e-09 | 0.0975494 | 0.002438735 | 0.002 | 1288903.6
[10 empty] | 7036000 | 104399264262.4 | 1.221321e-10 | 1.001584e-22 | 7.511318e-11 | 1.333433e-12 | 1.333572e-09 | 0.0975494 | 0.002438735 | 0.002 | 1289086.8
[10 empty] | 7037000 | 104414102133.9 | 1.221155e-10 | 1.001447e-22 | 7.511852e-11 | 1.333156e-12 | 1.333295e-09 | 0.09754941 | 0.002438735 | 0.002 | 1289270.1
[10 empty] | 7038000 | 104428940005.5 | 1.220988e-10 | 1.001311e-22 | 7.512386e-11 | 1.33288e-12 | 1.333018e-09 | 0.09754941 | 0.002438735 | 0.002 | 1289453.3
[10 empty] | 7039000 | 104443777877.0 | 1.220821e-10 | 1.001174e-22 | 7.51292e-11 | 1.332603e-12 | 1.332741e-09 | 0.09754941 | 0.002438735 | 0.002 | 1289636.5
[10 empty] | 7040000 | 104458615748.6 | 1.220655e-10 | 1.001037e-22 | 7.513453e-11 | 1.332327e-12 | 1.332465e-09 | 0.09754941 | 0.002438735 | 0.002 | 1289819.7
[10 empty] | 7041000 | 104473453620.1 | 1.220488e-10 | 1.000901e-22 | 7.513987e-11 | 1.33205e-12 | 1.332188e-09 | 0.09754941 | 0.002438735 | 0.002 | 1290002.9
[10 empty] | 7042000 | 104488291491.7 | 1.220321e-10 | 1.000764e-22 | 7.51452e-11 | 1.331774e-12 | 1.331912e-09 | 0.09754941 | 0.002438735 | 0.002 | 1290186.1
[10 empty] | 7043000 | 104503129363.3 | 1.220155e-10 | 1.000628e-22 | 7.515054e-11 | 1.331498e-12 | 1.331636e-09 | 0.09754941 | 0.002438735 | 0.002 | 1290369.3
[10 empty] | 7044000 | 104517967234.8 | 1.219989e-10 | 1.000491e-22 | 7.515587e-11 | 1.331222e-12 | 1.33136e-09 | 0.09754941 | 0.002438735 | 0.002 | 1290552.5
[10 empty] | 7045000 | 104532805106.4 | 1.219822e-10 | 1.000355e-22 | 7.516121e-11 | 1.330945e-12 | 1.331083e-09 | 0.09754942 | 0.002438735 | 0.002 | 1290735.8
[10 empty] | 7046000 | 104547642977.9 | 1.219656e-10 | 1.000218e-22 | 7.516654e-11 | 1.33067e-12 | 1.330808e-09 | 0.09754942 | 0.002438735 | 0.002 | 1290919.0
[10 empty] | 7047000 | 104562480849.5 | 1.21949e-10 | 1.000082e-22 | 7.517188e-11 | 1.330394e-12 | 1.330532e-09 | 0.09754942 | 0.002438735 | 0.002 | 1291102.2
[10 empty] | 7048000 | 104577318721.0 | 1.219323e-10 | 9.999456e-23 | 7.517721e-11 | 1.330118e-12 | 1.330256e-09 | 0.09754942 | 0.002438736 | 0.002 | 1291285.4
[10 empty] | 7049000 | 104592156592.6 | 1.219157e-10 | 9.998093e-23 | 7.518254e-11 | 1.329842e-12 | 1.32998e-09 | 0.09754942 | 0.002438736 | 0.002 | 1291468.6
[10 empty] | 7050000 | 104606994464.1 | 1.218991e-10 | 9.99673e-23 | 7.518788e-11 | 1.329567e-12 | 1.329705e-09 | 0.09754942 | 0.002438736 | 0.002 | 1291651.8
[10 empty] | 7051000 | 104621832335.7 | 1.218825e-10 | 9.995368e-23 | 7.519321e-11 | 1.329291e-12 | 1.329429e-09 | 0.09754942 | 0.002438736 | 0.002 | 1291835.0
[10 empty] | 7052000 | 104636670207.3 | 1.218659e-10 | 9.994006e-23 | 7.519854e-11 | 1.329016e-12 | 1.329154e-09 | 0.09754943 | 0.002438736 | 0.002 | 1292018.3
[10 empty] | 7053000 | 104651508078.8 | 1.218493e-10 | 9.992645e-23 | 7.520387e-11 | 1.328741e-12 | 1.328878e-09 | 0.09754943 | 0.002438736 | 0.002 | 1292201.5
[10 empty] | 7054000 | 104666345950.4 | 1.218327e-10 | 9.991284e-23 | 7.52092e-11 | 1.328466e-12 | 1.328603e-09 | 0.09754943 | 0.002438736 | 0.002 | 1292384.7
[10 empty] | 7055000 | 104681183821.9 | 1.218161e-10 | 9.989923e-23 | 7.521453e-11 | 1.328191e-12 | 1.328328e-09 | 0.09754943 | 0.002438736 | 0.002 | 1292567.9
[10 empty] | 7056000 | 104696021693.5 | 1.217995e-10 | 9.988563e-23 | 7.521986e-11 | 1.327916e-12 | 1.328053e-09 | 0.09754943 | 0.002438736 | 0.002 | 1292751.1
[10 empty] | 7057000 | 104710859565.0 | 1.217829e-10 | 9.987203e-23 | 7.522519e-11 | 1.327641e-12 | 1.327778e-09 | 0.09754943 | 0.002438736 | 0.002 | 1292934.3
[10 empty] | 7058000 | 104725697436.6 | 1.217663e-10 | 9.985844e-23 | 7.523052e-11 | 1.327366e-12 | 1.327503e-09 | 0.09754943 | 0.002438736 | 0.002 | 1293117.5
[10 empty] | 7059000 | 104740535308.1 | 1.217498e-10 | 9.984484e-23 | 7.523585e-11 | 1.327091e-12 | 1.327229e-09 | 0.09754943 | 0.002438736 | 0.002 | 1293300.7
[10 empty] | 7060000 | 104755373179.7 | 1.217332e-10 | 9.983126e-23 | 7.524118e-11 | 1.326817e-12 | 1.326954e-09 | 0.09754944 | 0.002438736 | 0.002 | 1293484.0
[10 empty] | 7061000 | 104770211051.2 | 1.217166e-10 | 9.981767e-23 | 7.524651e-11 | 1.326542e-12 | 1.326679e-09 | 0.09754944 | 0.002438736 | 0.002 | 1293667.2
[10 empty] | 7062000 | 104785048922.8 | 1.217001e-10 | 9.980409e-23 | 7.525184e-11 | 1.326268e-12 | 1.326405e-09 | 0.09754944 | 0.002438736 | 0.002 | 1293850.4
[10 empty] | 7063000 | 104799886794.4 | 1.216835e-10 | 9.979051e-23 | 7.525717e-11 | 1.325994e-12 | 1.326131e-09 | 0.09754944 | 0.002438736 | 0.002 | 1294033.6
[10 empty] | 7064000 | 104814724665.9 | 1.21667e-10 | 9.977694e-23 | 7.526249e-11 | 1.325719e-12 | 1.325856e-09 | 0.09754944 | 0.002438736 | 0.002 | 1294216.8
[10 empty] | 7065000 | 104829562537.5 | 1.216504e-10 | 9.976337e-23 | 7.526782e-11 | 1.325445e-12 | 1.325582e-09 | 0.09754944 | 0.002438736 | 0.002 | 1294400.0
[10 empty] | 7066000 | 104844400409.0 | 1.216339e-10 | 9.974981e-23 | 7.527315e-11 | 1.325171e-12 | 1.325308e-09 | 0.09754944 | 0.002438736 | 0.002 | 1294583.2
[10 empty] | 7067000 | 104859238280.6 | 1.216173e-10 | 9.973625e-23 | 7.527847e-11 | 1.324897e-12 | 1.325034e-09 | 0.09754945 | 0.002438736 | 0.002 | 1294766.4
[10 empty] | 7068000 | 104874076152.1 | 1.216008e-10 | 9.972269e-23 | 7.52838e-11 | 1.324623e-12 | 1.32476e-09 | 0.09754945 | 0.002438736 | 0.002 | 1294949.7
[10 empty] | 7069000 | 104888914023.7 | 1.215843e-10 | 9.970913e-23 | 7.528912e-11 | 1.32435e-12 | 1.324487e-09 | 0.09754945 | 0.002438736 | 0.002 | 1295132.9
[10 empty] | 7070000 | 104903751895.2 | 1.215678e-10 | 9.969558e-23 | 7.529445e-11 | 1.324076e-12 | 1.324213e-09 | 0.09754945 | 0.002438736 | 0.002 | 1295316.1
[10 empty] | 7071000 | 104918589766.8 | 1.215512e-10 | 9.968204e-23 | 7.529977e-11 | 1.323803e-12 | 1.323939e-09 | 0.09754945 | 0.002438736 | 0.002 | 1295499.3
[10 empty] | 7072000 | 104933427638.4 | 1.215347e-10 | 9.96685e-23 | 7.53051e-11 | 1.323529e-12 | 1.323666e-09 | 0.09754945 | 0.002438736 | 0.002 | 1295682.5
[10 empty] | 7073000 | 104948265509.9 | 1.215182e-10 | 9.965496e-23 | 7.531042e-11 | 1.323256e-12 | 1.323393e-09 | 0.09754945 | 0.002438736 | 0.002 | 1295865.7
[10 empty] | 7074000 | 104963103381.5 | 1.215017e-10 | 9.964142e-23 | 7.531575e-11 | 1.322983e-12 | 1.323119e-09 | 0.09754945 | 0.002438736 | 0.002 | 1296048.9
[10 empty] | 7075000 | 104977941253.0 | 1.214852e-10 | 9.962789e-23 | 7.532107e-11 | 1.322709e-12 | 1.322846e-09 | 0.09754946 | 0.002438736 | 0.002 | 1296232.2
[10 empty] | 7076000 | 104992779124.6 | 1.214687e-10 | 9.961436e-23 | 7.532639e-11 | 1.322436e-12 | 1.322573e-09 | 0.09754946 | 0.002438736 | 0.002 | 1296415.4
[10 empty] | 7077000 | 105007616996.1 | 1.214522e-10 | 9.960084e-23 | 7.533171e-11 | 1.322163e-12 | 1.3223e-09 | 0.09754946 | 0.002438736 | 0.002 | 1296598.6
[10 empty] | 7078000 | 105022454867.7 | 1.214357e-10 | 9.958732e-23 | 7.533704e-11 | 1.321891e-12 | 1.322027e-09 | 0.09754946 | 0.002438736 | 0.002 | 1296781.8
[10 empty] | 7079000 | 105037292739.2 | 1.214193e-10 | 9.95738e-23 | 7.534236e-11 | 1.321618e-12 | 1.321754e-09 | 0.09754946 | 0.002438737 | 0.002 | 1296965.0
[10 empty] | 7080000 | 105052130610.8 | 1.214028e-10 | 9.956029e-23 | 7.534768e-11 | 1.321345e-12 | 1.321481e-09 | 0.09754946 | 0.002438737 | 0.002 | 1297148.2
[10 empty] | 7081000 | 105066968482.4 | 1.213863e-10 | 9.954678e-23 | 7.5353e-11 | 1.321073e-12 | 1.321209e-09 | 0.09754946 | 0.002438737 | 0.002 | 1297331.4
[10 empty] | 7082000 | 105081806353.9 | 1.213698e-10 | 9.953327e-23 | 7.535832e-11 | 1.3208e-12 | 1.320936e-09 | 0.09754947 | 0.002438737 | 0.002 | 1297514.6
[10 empty] | 7083000 | 105096644225.5 | 1.213534e-10 | 9.951977e-23 | 7.536364e-11 | 1.320528e-12 | 1.320664e-09 | 0.09754947 | 0.002438737 | 0.002 | 1297697.9
[10 empty] | 7084000 | 105111482097.0 | 1.213369e-10 | 9.950627e-23 | 7.536896e-11 | 1.320255e-12 | 1.320392e-09 | 0.09754947 | 0.002438737 | 0.002 | 1297881.1
[10 empty] | 7085000 | 105126319968.6 | 1.213205e-10 | 9.949278e-23 | 7.537428e-11 | 1.319983e-12 | 1.320119e-09 | 0.09754947 | 0.002438737 | 0.002 | 1298064.3
[10 empty] | 7086000 | 105141157840.1 | 1.21304e-10 | 9.947929e-23 | 7.53796e-11 | 1.319711e-12 | 1.319847e-09 | 0.09754947 | 0.002438737 | 0.002 | 1298247.5
[10 empty] | 7087000 | 105155995711.7 | 1.212876e-10 | 9.94658e-23 | 7.538492e-11 | 1.319439e-12 | 1.319575e-09 | 0.09754947 | 0.002438737 | 0.002 | 1298430.7
[10 empty] | 7088000 | 105170833583.2 | 1.212711e-10 | 9.945232e-23 | 7.539024e-11 | 1.319167e-12 | 1.319303e-09 | 0.09754947 | 0.002438737 | 0.002 | 1298613.9
[10 empty] | 7089000 | 105185671454.8 | 1.212547e-10 | 9.943884e-23 | 7.539555e-11 | 1.318895e-12 | 1.319031e-09 | 0.09754947 | 0.002438737 | 0.002 | 1298797.1
[10 empty] | 7090000 | 105200509326.3 | 1.212383e-10 | 9.942537e-23 | 7.540087e-11 | 1.318624e-12 | 1.318759e-09 | 0.09754948 | 0.002438737 | 0.002 | 1298980.3
[10 empty] | 7091000 | 105215347197.9 | 1.212218e-10 | 9.941189e-23 | 7.540619e-11 | 1.318352e-12 | 1.318488e-09 | 0.09754948 | 0.002438737 | 0.002 | 1299163.6
[10 empty] | 7092000 | 105230185069.5 | 1.212054e-10 | 9.939843e-23 | 7.541151e-11 | 1.31808e-12 | 1.318216e-09 | 0.09754948 | 0.002438737 | 0.002 | 1299346.8
[10 empty] | 7093000 | 105245022941.0 | 1.21189e-10 | 9.938496e-23 | 7.541682e-11 | 1.317809e-12 | 1.317945e-09 | 0.09754948 | 0.002438737 | 0.002 | 1299530.0
[10 empty] | 7094000 | 105259860812.6 | 1.211726e-10 | 9.93715e-23 | 7.542214e-11 | 1.317538e-12 | 1.317673e-09 | 0.09754948 | 0.002438737 | 0.002 | 1299713.2
[10 empty] | 7095000 | 105274698684.1 | 1.211562e-10 | 9.935804e-23 | 7.542745e-11 | 1.317266e-12 | 1.317402e-09 | 0.09754948 | 0.002438737 | 0.002 | 1299896.4
[10 empty] | 7096000 | 105289536555.7 | 1.211398e-10 | 9.934459e-23 | 7.543277e-11 | 1.316995e-12 | 1.317131e-09 | 0.09754948 | 0.002438737 | 0.002 | 1300079.6
[10 empty] | 7097000 | 105304374427.2 | 1.211234e-10 | 9.933114e-23 | 7.543809e-11 | 1.316724e-12 | 1.31686e-09 | 0.09754949 | 0.002438737 | 0.002 | 1300262.8
[10 empty] | 7098000 | 105319212298.8 | 1.21107e-10 | 9.93177e-23 | 7.54434e-11 | 1.316453e-12 | 1.316589e-09 | 0.09754949 | 0.002438737 | 0.002 | 1300446.1
[10 empty] | 7099000 | 105334050170.3 | 1.210906e-10 | 9.930425e-23 | 7.544871e-11 | 1.316182e-12 | 1.316318e-09 | 0.09754949 | 0.002438737 | 0.002 | 1300629.3
[10 empty] | 7100000 | 105348888041.9 | 1.210742e-10 | 9.929082e-23 | 7.545403e-11 | 1.315911e-12 | 1.316047e-09 | 0.09754949 | 0.002438737 | 0.002 | 1300812.5
[10 empty] | 7101000 | 105363725913.5 | 1.210578e-10 | 9.927738e-23 | 7.545934e-11 | 1.315641e-12 | 1.315776e-09 | 0.09754949 | 0.002438737 | 0.002 | 1300995.7
[10 empty] | 7102000 | 105378563785.0 | 1.210414e-10 | 9.926395e-23 | 7.546465e-11 | 1.31537e-12 | 1.315505e-09 | 0.09754949 | 0.002438737 | 0.002 | 1301178.9
[10 empty] | 7103000 | 105393401656.6 | 1.210251e-10 | 9.925052e-23 | 7.546997e-11 | 1.3151e-12 | 1.315235e-09 | 0.09754949 | 0.002438737 | 0.002 | 1301362.1
[10 empty] | 7104000 | 105408239528.1 | 1.210087e-10 | 9.92371e-23 | 7.547528e-11 | 1.314829e-12 | 1.314964e-09 | 0.09754949 | 0.002438737 | 0.002 | 1301545.3
[10 empty] | 7105000 | 105423077399.7 | 1.209923e-10 | 9.922368e-23 | 7.548059e-11 | 1.314559e-12 | 1.314694e-09 | 0.0975495 | 0.002438737 | 0.002 | 1301728.5
[10 empty] | 7106000 | 105437915271.2 | 1.20976e-10 | 9.921026e-23 | 7.54859e-11 | 1.314289e-12 | 1.314424e-09 | 0.0975495 | 0.002438737 | 0.002 | 1301911.8
[10 empty] | 7107000 | 105452753142.8 | 1.209596e-10 | 9.919685e-23 | 7.549121e-11 | 1.314019e-12 | 1.314154e-09 | 0.0975495 | 0.002438737 | 0.002 | 1302095.0
[10 empty] | 7108000 | 105467591014.3 | 1.209433e-10 | 9.918344e-23 | 7.549653e-11 | 1.313748e-12 | 1.313883e-09 | 0.0975495 | 0.002438737 | 0.002 | 1302278.2
[10 empty] | 7109000 | 105482428885.9 | 1.209269e-10 | 9.917004e-23 | 7.550184e-11 | 1.313479e-12 | 1.313613e-09 | 0.0975495 | 0.002438738 | 0.002 | 1302461.4
[10 empty] | 7110000 | 105497266757.5 | 1.209106e-10 | 9.915664e-23 | 7.550715e-11 | 1.313209e-12 | 1.313344e-09 | 0.0975495 | 0.002438738 | 0.002 | 1302644.6
[10 empty] | 7111000 | 105512104629.0 | 1.208942e-10 | 9.914324e-23 | 7.551246e-11 | 1.312939e-12 | 1.313074e-09 | 0.0975495 | 0.002438738 | 0.002 | 1302827.8
[10 empty] | 7112000 | 105526942500.6 | 1.208779e-10 | 9.912985e-23 | 7.551776e-11 | 1.312669e-12 | 1.312804e-09 | 0.0975495 | 0.002438738 | 0.002 | 1303011.0
[10 empty] | 7113000 | 105541780372.1 | 1.208616e-10 | 9.911646e-23 | 7.552307e-11 | 1.3124e-12 | 1.312534e-09 | 0.09754951 | 0.002438738 | 0.002 | 1303194.2
[10 empty] | 7114000 | 105556618243.7 | 1.208453e-10 | 9.910307e-23 | 7.552838e-11 | 1.31213e-12 | 1.312265e-09 | 0.09754951 | 0.002438738 | 0.002 | 1303377.5
[10 empty] | 7115000 | 105571456115.2 | 1.208289e-10 | 9.908969e-23 | 7.553369e-11 | 1.311861e-12 | 1.311995e-09 | 0.09754951 | 0.002438738 | 0.002 | 1303560.7
[10 empty] | 7116000 | 105586293986.8 | 1.208126e-10 | 9.907631e-23 | 7.5539e-11 | 1.311591e-12 | 1.311726e-09 | 0.09754951 | 0.002438738 | 0.002 | 1303743.9
[10 empty] | 7117000 | 105601131858.3 | 1.207963e-10 | 9.906293e-23 | 7.554431e-11 | 1.311322e-12 | 1.311457e-09 | 0.09754951 | 0.002438738 | 0.002 | 1303927.1
[10 empty] | 7118000 | 105615969729.9 | 1.2078e-10 | 9.904956e-23 | 7.554961e-11 | 1.311053e-12 | 1.311188e-09 | 0.09754951 | 0.002438738 | 0.002 | 1304110.3
[10 empty] | 7119000 | 105630807601.4 | 1.207637e-10 | 9.903619e-23 | 7.555492e-11 | 1.310784e-12 | 1.310919e-09 | 0.09754951 | 0.002438738 | 0.002 | 1304293.5
[10 empty] | 7120000 | 105645645473.0 | 1.207474e-10 | 9.902283e-23 | 7.556023e-11 | 1.310515e-12 | 1.31065e-09 | 0.09754952 | 0.002438738 | 0.002 | 1304476.7
[10 empty] | 7121000 | 105660483344.6 | 1.207311e-10 | 9.900947e-23 | 7.556553e-11 | 1.310246e-12 | 1.310381e-09 | 0.09754952 | 0.002438738 | 0.002 | 1304659.9
[10 empty] | 7122000 | 105675321216.1 | 1.207148e-10 | 9.899611e-23 | 7.557084e-11 | 1.309978e-12 | 1.310112e-09 | 0.09754952 | 0.002438738 | 0.002 | 1304843.2
[10 empty] | 7123000 | 105690159087.7 | 1.206986e-10 | 9.898276e-23 | 7.557614e-11 | 1.309709e-12 | 1.309843e-09 | 0.09754952 | 0.002438738 | 0.002 | 1305026.4
[10 empty] | 7124000 | 105704996959.2 | 1.206823e-10 | 9.896941e-23 | 7.558145e-11 | 1.30944e-12 | 1.309575e-09 | 0.09754952 | 0.002438738 | 0.002 | 1305209.6
[10 empty] | 7125000 | 105719834830.8 | 1.20666e-10 | 9.895606e-23 | 7.558675e-11 | 1.309172e-12 | 1.309306e-09 | 0.09754952 | 0.002438738 | 0.002 | 1305392.8
[10 empty] | 7126000 | 105734672702.3 | 1.206497e-10 | 9.894272e-23 | 7.559206e-11 | 1.308904e-12 | 1.309038e-09 | 0.09754952 | 0.002438738 | 0.002 | 1305576.0
[10 empty] | 7127000 | 105749510573.9 | 1.206335e-10 | 9.892938e-23 | 7.559736e-11 | 1.308635e-12 | 1.30877e-09 | 0.09754952 | 0.002438738 | 0.002 | 1305759.2
[10 empty] | 7128000 | 105764348445.4 | 1.206172e-10 | 9.891604e-23 | 7.560266e-11 | 1.308367e-12 | 1.308501e-09 | 0.09754953 | 0.002438738 | 0.002 | 1305942.4
[10 empty] | 7129000 | 105779186317.0 | 1.206009e-10 | 9.890271e-23 | 7.560797e-11 | 1.308099e-12 | 1.308233e-09 | 0.09754953 | 0.002438738 | 0.002 | 1306125.7
[10 empty] | 7130000 | 105794024188.6 | 1.205847e-10 | 9.888939e-23 | 7.561327e-11 | 1.307831e-12 | 1.307965e-09 | 0.09754953 | 0.002438738 | 0.002 | 1306308.9
[10 empty] | 7131000 | 105808862060.1 | 1.205684e-10 | 9.887606e-23 | 7.561857e-11 | 1.307563e-12 | 1.307697e-09 | 0.09754953 | 0.002438738 | 0.002 | 1306492.1
[10 empty] | 7132000 | 105823699931.7 | 1.205522e-10 | 9.886274e-23 | 7.562387e-11 | 1.307295e-12 | 1.307429e-09 | 0.09754953 | 0.002438738 | 0.002 | 1306675.3
[10 empty] | 7133000 | 105838537803.2 | 1.20536e-10 | 9.884942e-23 | 7.562918e-11 | 1.307028e-12 | 1.307162e-09 | 0.09754953 | 0.002438738 | 0.002 | 1306858.5
[10 empty] | 7134000 | 105853375674.8 | 1.205197e-10 | 9.883611e-23 | 7.563448e-11 | 1.30676e-12 | 1.306894e-09 | 0.09754953 | 0.002438738 | 0.002 | 1307041.7
[10 empty] | 7135000 | 105868213546.3 | 1.205035e-10 | 9.88228e-23 | 7.563978e-11 | 1.306492e-12 | 1.306626e-09 | 0.09754953 | 0.002438738 | 0.002 | 1307224.9
[10 empty] | 7136000 | 105883051417.9 | 1.204873e-10 | 9.88095e-23 | 7.564508e-11 | 1.306225e-12 | 1.306359e-09 | 0.09754954 | 0.002438738 | 0.002 | 1307408.1
[10 empty] | 7137000 | 105897889289.4 | 1.204711e-10 | 9.879619e-23 | 7.565038e-11 | 1.305958e-12 | 1.306091e-09 | 0.09754954 | 0.002438738 | 0.002 | 1307591.4
[10 empty] | 7138000 | 105912727161.0 | 1.204548e-10 | 9.87829e-23 | 7.565568e-11 | 1.30569e-12 | 1.305824e-09 | 0.09754954 | 0.002438738 | 0.002 | 1307774.6
[10 empty] | 7139000 | 105927565032.6 | 1.204386e-10 | 9.87696e-23 | 7.566098e-11 | 1.305423e-12 | 1.305557e-09 | 0.09754954 | 0.002438739 | 0.002 | 1307957.8
[10 empty] | 7140000 | 105942402904.1 | 1.204224e-10 | 9.875631e-23 | 7.566628e-11 | 1.305156e-12 | 1.30529e-09 | 0.09754954 | 0.002438739 | 0.002 | 1308141.0
[10 empty] | 7141000 | 105957240775.7 | 1.204062e-10 | 9.874302e-23 | 7.567157e-11 | 1.304889e-12 | 1.305023e-09 | 0.09754954 | 0.002438739 | 0.002 | 1308324.2
[10 empty] | 7142000 | 105972078647.2 | 1.2039e-10 | 9.872974e-23 | 7.567687e-11 | 1.304622e-12 | 1.304756e-09 | 0.09754954 | 0.002438739 | 0.002 | 1308507.4
[10 empty] | 7143000 | 105986916518.8 | 1.203738e-10 | 9.871646e-23 | 7.568217e-11 | 1.304356e-12 | 1.304489e-09 | 0.09754955 | 0.002438739 | 0.002 | 1308690.6
[10 empty] | 7144000 | 106001754390.3 | 1.203576e-10 | 9.870318e-23 | 7.568747e-11 | 1.304089e-12 | 1.304222e-09 | 0.09754955 | 0.002438739 | 0.002 | 1308873.8
[10 empty] | 7145000 | 106016592261.9 | 1.203415e-10 | 9.868991e-23 | 7.569276e-11 | 1.303822e-12 | 1.303956e-09 | 0.09754955 | 0.002438739 | 0.002 | 1309057.1
[10 empty] | 7146000 | 106031430133.4 | 1.203253e-10 | 9.867664e-23 | 7.569806e-11 | 1.303556e-12 | 1.303689e-09 | 0.09754955 | 0.002438739 | 0.002 | 1309240.3
[10 empty] | 7147000 | 106046268005.0 | 1.203091e-10 | 9.866337e-23 | 7.570336e-11 | 1.303289e-12 | 1.303422e-09 | 0.09754955 | 0.002438739 | 0.002 | 1309423.5
[10 empty] | 7148000 | 106061105876.6 | 1.202929e-10 | 9.865011e-23 | 7.570865e-11 | 1.303023e-12 | 1.303156e-09 | 0.09754955 | 0.002438739 | 0.002 | 1309606.7
[10 empty] | 7149000 | 106075943748.1 | 1.202768e-10 | 9.863685e-23 | 7.571395e-11 | 1.302757e-12 | 1.30289e-09 | 0.09754955 | 0.002438739 | 0.002 | 1309789.9
[10 empty] | 7150000 | 106090781619.7 | 1.202606e-10 | 9.86236e-23 | 7.571924e-11 | 1.302491e-12 | 1.302624e-09 | 0.09754955 | 0.002438739 | 0.002 | 1309973.1
[10 empty] | 7151000 | 106105619491.2 | 1.202444e-10 | 9.861035e-23 | 7.572454e-11 | 1.302224e-12 | 1.302357e-09 | 0.09754956 | 0.002438739 | 0.002 | 1310156.3
[10 empty] | 7152000 | 106120457362.8 | 1.202283e-10 | 9.85971e-23 | 7.572983e-11 | 1.301958e-12 | 1.302091e-09 | 0.09754956 | 0.002438739 | 0.002 | 1310339.6
[10 empty] | 7153000 | 106135295234.3 | 1.202121e-10 | 9.858386e-23 | 7.573513e-11 | 1.301693e-12 | 1.301826e-09 | 0.09754956 | 0.002438739 | 0.002 | 1310522.8
[10 empty] | 7154000 | 106150133105.9 | 1.20196e-10 | 9.857062e-23 | 7.574042e-11 | 1.301427e-12 | 1.30156e-09 | 0.09754956 | 0.002438739 | 0.002 | 1310706.0
[10 empty] | 7155000 | 106164970977.4 | 1.201799e-10 | 9.855738e-23 | 7.574572e-11 | 1.301161e-12 | 1.301294e-09 | 0.09754956 | 0.002438739 | 0.002 | 1310889.2
[10 empty] | 7156000 | 106179808849.0 | 1.201637e-10 | 9.854415e-23 | 7.575101e-11 | 1.300895e-12 | 1.301028e-09 | 0.09754956 | 0.002438739 | 0.002 | 1311072.4
[10 empty] | 7157000 | 106194646720.5 | 1.201476e-10 | 9.853092e-23 | 7.57563e-11 | 1.30063e-12 | 1.300763e-09 | 0.09754956 | 0.002438739 | 0.002 | 1311255.6
[10 empty] | 7158000 | 106209484592.1 | 1.201315e-10 | 9.851769e-23 | 7.576159e-11 | 1.300365e-12 | 1.300497e-09 | 0.09754956 | 0.002438739 | 0.002 | 1311438.8
[10 empty] | 7159000 | 106224322463.7 | 1.201153e-10 | 9.850447e-23 | 7.576689e-11 | 1.300099e-12 | 1.300232e-09 | 0.09754957 | 0.002438739 | 0.002 | 1311622.0
[10 empty] | 7160000 | 106239160335.2 | 1.200992e-10 | 9.849125e-23 | 7.577218e-11 | 1.299834e-12 | 1.299967e-09 | 0.09754957 | 0.002438739 | 0.002 | 1311805.3
[10 empty] | 7161000 | 106253998206.8 | 1.200831e-10 | 9.847804e-23 | 7.577747e-11 | 1.299569e-12 | 1.299701e-09 | 0.09754957 | 0.002438739 | 0.002 | 1311988.5
[10 empty] | 7162000 | 106268836078.3 | 1.20067e-10 | 9.846482e-23 | 7.578276e-11 | 1.299304e-12 | 1.299436e-09 | 0.09754957 | 0.002438739 | 0.002 | 1312171.7
[10 empty] | 7163000 | 106283673949.9 | 1.200509e-10 | 9.845162e-23 | 7.578805e-11 | 1.299039e-12 | 1.299171e-09 | 0.09754957 | 0.002438739 | 0.002 | 1312354.9
[10 empty] | 7164000 | 106298511821.4 | 1.200348e-10 | 9.843841e-23 | 7.579334e-11 | 1.298774e-12 | 1.298906e-09 | 0.09754957 | 0.002438739 | 0.002 | 1312538.1
[10 empty] | 7165000 | 106313349693.0 | 1.200187e-10 | 9.842521e-23 | 7.579863e-11 | 1.298509e-12 | 1.298642e-09 | 0.09754957 | 0.002438739 | 0.002 | 1312721.3
[10 empty] | 7166000 | 106328187564.5 | 1.200026e-10 | 9.841201e-23 | 7.580392e-11 | 1.298244e-12 | 1.298377e-09 | 0.09754958 | 0.002438739 | 0.002 | 1312904.5
[10 empty] | 7167000 | 106343025436.1 | 1.199865e-10 | 9.839882e-23 | 7.580921e-11 | 1.29798e-12 | 1.298112e-09 | 0.09754958 | 0.002438739 | 0.002 | 1313087.7
[10 empty] | 7168000 | 106357863307.7 | 1.199704e-10 | 9.838563e-23 | 7.58145e-11 | 1.297715e-12 | 1.297848e-09 | 0.09754958 | 0.002438739 | 0.002 | 1313271.0
[10 empty] | 7169000 | 106372701179.2 | 1.199543e-10 | 9.837245e-23 | 7.581978e-11 | 1.297451e-12 | 1.297583e-09 | 0.09754958 | 0.002438739 | 0.002 | 1313454.2
[10 empty] | 7170000 | 106387539050.8 | 1.199383e-10 | 9.835926e-23 | 7.582507e-11 | 1.297187e-12 | 1.297319e-09 | 0.09754958 | 0.00243874 | 0.002 | 1313637.4
[10 empty] | 7171000 | 106402376922.3 | 1.199222e-10 | 9.834608e-23 | 7.583036e-11 | 1.296922e-12 | 1.297054e-09 | 0.09754958 | 0.00243874 | 0.002 | 1313820.6
[10 empty] | 7172000 | 106417214793.9 | 1.199061e-10 | 9.833291e-23 | 7.583565e-11 | 1.296658e-12 | 1.29679e-09 | 0.09754958 | 0.00243874 | 0.002 | 1314003.8
[10 empty] | 7173000 | 106432052665.4 | 1.198901e-10 | 9.831974e-23 | 7.584093e-11 | 1.296394e-12 | 1.296526e-09 | 0.09754958 | 0.00243874 | 0.002 | 1314187.0
[10 empty] | 7174000 | 106446890537.0 | 1.19874e-10 | 9.830657e-23 | 7.584622e-11 | 1.29613e-12 | 1.296262e-09 | 0.09754959 | 0.00243874 | 0.002 | 1314370.2
[10 empty] | 7175000 | 106461728408.5 | 1.19858e-10 | 9.829341e-23 | 7.585151e-11 | 1.295866e-12 | 1.295998e-09 | 0.09754959 | 0.00243874 | 0.002 | 1314553.5
[10 empty] | 7176000 | 106476566280.1 | 1.198419e-10 | 9.828024e-23 | 7.585679e-11 | 1.295602e-12 | 1.295734e-09 | 0.09754959 | 0.00243874 | 0.002 | 1314736.7
[10 empty] | 7177000 | 106491404151.7 | 1.198259e-10 | 9.826709e-23 | 7.586208e-11 | 1.295339e-12 | 1.295471e-09 | 0.09754959 | 0.00243874 | 0.002 | 1314919.9
[10 empty] | 7178000 | 106506242023.2 | 1.198098e-10 | 9.825393e-23 | 7.586736e-11 | 1.295075e-12 | 1.295207e-09 | 0.09754959 | 0.00243874 | 0.002 | 1315103.1
[10 empty] | 7179000 | 106521079894.8 | 1.197938e-10 | 9.824078e-23 | 7.587265e-11 | 1.294812e-12 | 1.294943e-09 | 0.09754959 | 0.00243874 | 0.002 | 1315286.3
[10 empty] | 7180000 | 106535917766.3 | 1.197778e-10 | 9.822764e-23 | 7.587793e-11 | 1.294548e-12 | 1.29468e-09 | 0.09754959 | 0.00243874 | 0.002 | 1315469.5
[10 empty] | 7181000 | 106550755637.9 | 1.197617e-10 | 9.821449e-23 | 7.588321e-11 | 1.294285e-12 | 1.294417e-09 | 0.09754959 | 0.00243874 | 0.002 | 1315652.7
[10 empty] | 7182000 | 106565593509.4 | 1.197457e-10 | 9.820136e-23 | 7.58885e-11 | 1.294022e-12 | 1.294153e-09 | 0.0975496 | 0.00243874 | 0.002 | 1315835.9
[10 empty] | 7183000 | 106580431381.0 | 1.197297e-10 | 9.818822e-23 | 7.589378e-11 | 1.293758e-12 | 1.29389e-09 | 0.0975496 | 0.00243874 | 0.002 | 1316019.2
[10 empty] | 7184000 | 106595269252.5 | 1.197137e-10 | 9.817509e-23 | 7.589906e-11 | 1.293495e-12 | 1.293627e-09 | 0.0975496 | 0.00243874 | 0.002 | 1316202.4
[10 empty] | 7185000 | 106610107124.1 | 1.196977e-10 | 9.816196e-23 | 7.590435e-11 | 1.293232e-12 | 1.293364e-09 | 0.0975496 | 0.00243874 | 0.002 | 1316385.6
[10 empty] | 7186000 | 106624944995.6 | 1.196817e-10 | 9.814883e-23 | 7.590963e-11 | 1.29297e-12 | 1.293101e-09 | 0.0975496 | 0.00243874 | 0.002 | 1316568.8
[10 empty] | 7187000 | 106639782867.2 | 1.196657e-10 | 9.813571e-23 | 7.591491e-11 | 1.292707e-12 | 1.292838e-09 | 0.0975496 | 0.00243874 | 0.002 | 1316752.0
[10 empty] | 7188000 | 106654620738.8 | 1.196497e-10 | 9.812259e-23 | 7.592019e-11 | 1.292444e-12 | 1.292575e-09 | 0.0975496 | 0.00243874 | 0.002 | 1316935.2
[10 empty] | 7189000 | 106669458610.3 | 1.196337e-10 | 9.810948e-23 | 7.592547e-11 | 1.292181e-12 | 1.292313e-09 | 0.09754961 | 0.00243874 | 0.002 | 1317118.4
[10 empty] | 7190000 | 106684296481.9 | 1.196177e-10 | 9.809637e-23 | 7.593075e-11 | 1.291919e-12 | 1.29205e-09 | 0.09754961 | 0.00243874 | 0.002 | 1317301.6
[10 empty] | 7191000 | 106699134353.4 | 1.196017e-10 | 9.808326e-23 | 7.593603e-11 | 1.291656e-12 | 1.291788e-09 | 0.09754961 | 0.00243874 | 0.002 | 1317484.9
[10 empty] | 7192000 | 106713972225.0 | 1.195857e-10 | 9.807016e-23 | 7.594131e-11 | 1.291394e-12 | 1.291525e-09 | 0.09754961 | 0.00243874 | 0.002 | 1317668.1
[10 empty] | 7193000 | 106728810096.5 | 1.195698e-10 | 9.805706e-23 | 7.594659e-11 | 1.291132e-12 | 1.291263e-09 | 0.09754961 | 0.00243874 | 0.002 | 1317851.3
[10 empty] | 7194000 | 106743647968.1 | 1.195538e-10 | 9.804396e-23 | 7.595187e-11 | 1.29087e-12 | 1.291001e-09 | 0.09754961 | 0.00243874 | 0.002 | 1318034.5
[10 empty] | 7195000 | 106758485839.6 | 1.195378e-10 | 9.803087e-23 | 7.595715e-11 | 1.290608e-12 | 1.290739e-09 | 0.09754961 | 0.00243874 | 0.002 | 1318217.7
[10 empty] | 7196000 | 106773323711.2 | 1.195219e-10 | 9.801778e-23 | 7.596243e-11 | 1.290346e-12 | 1.290477e-09 | 0.09754961 | 0.00243874 | 0.002 | 1318400.9
[10 empty] | 7197000 | 106788161582.8 | 1.195059e-10 | 9.800469e-23 | 7.59677e-11 | 1.290084e-12 | 1.290215e-09 | 0.09754962 | 0.00243874 | 0.002 | 1318584.1
[10 empty] | 7198000 | 106802999454.3 | 1.1949e-10 | 9.799161e-23 | 7.597298e-11 | 1.289822e-12 | 1.289953e-09 | 0.09754962 | 0.00243874 | 0.002 | 1318767.4
[10 empty] | 7199000 | 106817837325.9 | 1.19474e-10 | 9.797853e-23 | 7.597826e-11 | 1.28956e-12 | 1.289691e-09 | 0.09754962 | 0.00243874 | 0.002 | 1318950.6
[10 empty] | 7200000 | 106832675197.4 | 1.194581e-10 | 9.796546e-23 | 7.598354e-11 | 1.289298e-12 | 1.289429e-09 | 0.09754962 | 0.00243874 | 0.002 | 1319133.8
[10 empty] | 7201000 | 106847513069.0 | 1.194421e-10 | 9.795239e-23 | 7.598881e-11 | 1.289037e-12 | 1.289168e-09 | 0.09754962 | 0.002438741 | 0.002 | 1319317.0
[10 empty] | 7202000 | 106862350940.5 | 1.194262e-10 | 9.793932e-23 | 7.599409e-11 | 1.288776e-12 | 1.288906e-09 | 0.09754962 | 0.002438741 | 0.002 | 1319500.2
[10 empty] | 7203000 | 106877188812.1 | 1.194103e-10 | 9.792626e-23 | 7.599936e-11 | 1.288514e-12 | 1.288645e-09 | 0.09754962 | 0.002438741 | 0.002 | 1319683.4
[10 empty] | 7204000 | 106892026683.6 | 1.193943e-10 | 9.791319e-23 | 7.600464e-11 | 1.288253e-12 | 1.288383e-09 | 0.09754962 | 0.002438741 | 0.002 | 1319866.6
[10 empty] | 7205000 | 106906864555.2 | 1.193784e-10 | 9.790014e-23 | 7.600991e-11 | 1.287992e-12 | 1.288122e-09 | 0.09754963 | 0.002438741 | 0.002 | 1320049.8
[10 empty] | 7206000 | 106921702426.8 | 1.193625e-10 | 9.788708e-23 | 7.601519e-11 | 1.287731e-12 | 1.287861e-09 | 0.09754963 | 0.002438741 | 0.002 | 1320233.1
[10 empty] | 7207000 | 106936540298.3 | 1.193466e-10 | 9.787403e-23 | 7.602046e-11 | 1.28747e-12 | 1.2876e-09 | 0.09754963 | 0.002438741 | 0.002 | 1320416.3
[10 empty] | 7208000 | 106951378169.9 | 1.193307e-10 | 9.786099e-23 | 7.602574e-11 | 1.287209e-12 | 1.287339e-09 | 0.09754963 | 0.002438741 | 0.002 | 1320599.5
[10 empty] | 7209000 | 106966216041.4 | 1.193148e-10 | 9.784794e-23 | 7.603101e-11 | 1.286948e-12 | 1.287078e-09 | 0.09754963 | 0.002438741 | 0.002 | 1320782.7
[10 empty] | 7210000 | 106981053913.0 | 1.192989e-10 | 9.78349e-23 | 7.603628e-11 | 1.286687e-12 | 1.286817e-09 | 0.09754963 | 0.002438741 | 0.002 | 1320965.9
[10 empty] | 7211000 | 106995891784.5 | 1.19283e-10 | 9.782187e-23 | 7.604156e-11 | 1.286426e-12 | 1.286557e-09 | 0.09754963 | 0.002438741 | 0.002 | 1321149.1
[10 empty] | 7212000 | 107010729656.1 | 1.192671e-10 | 9.780884e-23 | 7.604683e-11 | 1.286166e-12 | 1.286296e-09 | 0.09754963 | 0.002438741 | 0.002 | 1321332.3
[10 empty] | 7213000 | 107025567527.6 | 1.192512e-10 | 9.779581e-23 | 7.60521e-11 | 1.285905e-12 | 1.286036e-09 | 0.09754964 | 0.002438741 | 0.002 | 1321515.5
[10 empty] | 7214000 | 107040405399.2 | 1.192353e-10 | 9.778278e-23 | 7.605737e-11 | 1.285645e-12 | 1.285775e-09 | 0.09754964 | 0.002438741 | 0.002 | 1321698.8
[10 empty] | 7215000 | 107055243270.7 | 1.192194e-10 | 9.776976e-23 | 7.606264e-11 | 1.285385e-12 | 1.285515e-09 | 0.09754964 | 0.002438741 | 0.002 | 1321882.0
[10 empty] | 7216000 | 107070081142.3 | 1.192036e-10 | 9.775674e-23 | 7.606792e-11 | 1.285124e-12 | 1.285255e-09 | 0.09754964 | 0.002438741 | 0.002 | 1322065.2
[10 empty] | 7217000 | 107084919013.9 | 1.191877e-10 | 9.774373e-23 | 7.607319e-11 | 1.284864e-12 | 1.284994e-09 | 0.09754964 | 0.002438741 | 0.002 | 1322248.4
[10 empty] | 7218000 | 107099756885.4 | 1.191718e-10 | 9.773072e-23 | 7.607846e-11 | 1.284604e-12 | 1.284734e-09 | 0.09754964 | 0.002438741 | 0.002 | 1322431.6
[10 empty] | 7219000 | 107114594757.0 | 1.19156e-10 | 9.771771e-23 | 7.608373e-11 | 1.284344e-12 | 1.284474e-09 | 0.09754964 | 0.002438741 | 0.002 | 1322614.8
[10 empty] | 7220000 | 107129432628.5 | 1.191401e-10 | 9.77047e-23 | 7.6089e-11 | 1.284085e-12 | 1.284214e-09 | 0.09754964 | 0.002438741 | 0.002 | 1322798.0
[10 empty] | 7221000 | 107144270500.1 | 1.191243e-10 | 9.76917e-23 | 7.609426e-11 | 1.283825e-12 | 1.283955e-09 | 0.09754965 | 0.002438741 | 0.002 | 1322981.3
[10 empty] | 7222000 | 107159108371.6 | 1.191084e-10 | 9.767871e-23 | 7.609953e-11 | 1.283565e-12 | 1.283695e-09 | 0.09754965 | 0.002438741 | 0.002 | 1323164.5
[10 empty] | 7223000 | 107173946243.2 | 1.190926e-10 | 9.766571e-23 | 7.61048e-11 | 1.283306e-12 | 1.283435e-09 | 0.09754965 | 0.002438741 | 0.002 | 1323347.7
[10 empty] | 7224000 | 107188784114.7 | 1.190767e-10 | 9.765272e-23 | 7.611007e-11 | 1.283046e-12 | 1.283176e-09 | 0.09754965 | 0.002438741 | 0.002 | 1323530.9
[10 empty] | 7225000 | 107203621986.3 | 1.190609e-10 | 9.763974e-23 | 7.611534e-11 | 1.282787e-12 | 1.282916e-09 | 0.09754965 | 0.002438741 | 0.002 | 1323714.1
[10 empty] | 7226000 | 107218459857.9 | 1.190451e-10 | 9.762675e-23 | 7.612061e-11 | 1.282527e-12 | 1.282657e-09 | 0.09754965 | 0.002438741 | 0.002 | 1323897.3
[10 empty] | 7227000 | 107233297729.4 | 1.190292e-10 | 9.761377e-23 | 7.612587e-11 | 1.282268e-12 | 1.282398e-09 | 0.09754965 | 0.002438741 | 0.002 | 1324080.5
[10 empty] | 7228000 | 107248135601.0 | 1.190134e-10 | 9.76008e-23 | 7.613114e-11 | 1.282009e-12 | 1.282138e-09 | 0.09754966 | 0.002438741 | 0.002 | 1324263.7
[10 empty] | 7229000 | 107262973472.5 | 1.189976e-10 | 9.758783e-23 | 7.61364e-11 | 1.28175e-12 | 1.281879e-09 | 0.09754966 | 0.002438741 | 0.002 | 1324447.0
[10 empty] | 7230000 | 107277811344.1 | 1.189818e-10 | 9.757486e-23 | 7.614167e-11 | 1.281491e-12 | 1.28162e-09 | 0.09754966 | 0.002438741 | 0.002 | 1324630.2
[10 empty] | 7231000 | 107292649215.6 | 1.18966e-10 | 9.756189e-23 | 7.614694e-11 | 1.281232e-12 | 1.281361e-09 | 0.09754966 | 0.002438741 | 0.002 | 1324813.4
[10 empty] | 7232000 | 107307487087.2 | 1.189502e-10 | 9.754893e-23 | 7.61522e-11 | 1.280973e-12 | 1.281103e-09 | 0.09754966 | 0.002438742 | 0.002 | 1324996.6
[10 empty] | 7233000 | 107322324958.7 | 1.189344e-10 | 9.753597e-23 | 7.615747e-11 | 1.280714e-12 | 1.280844e-09 | 0.09754966 | 0.002438742 | 0.002 | 1325179.8
[10 empty] | 7234000 | 107337162830.3 | 1.189186e-10 | 9.752302e-23 | 7.616273e-11 | 1.280456e-12 | 1.280585e-09 | 0.09754966 | 0.002438742 | 0.002 | 1325363.0
[10 empty] | 7235000 | 107352000701.9 | 1.189028e-10 | 9.751006e-23 | 7.616799e-11 | 1.280197e-12 | 1.280327e-09 | 0.09754966 | 0.002438742 | 0.002 | 1325546.2
[10 empty] | 7236000 | 107366838573.4 | 1.18887e-10 | 9.749712e-23 | 7.617326e-11 | 1.279939e-12 | 1.280068e-09 | 0.09754967 | 0.002438742 | 0.002 | 1325729.4
[10 empty] | 7237000 | 107381676445.0 | 1.188712e-10 | 9.748417e-23 | 7.617852e-11 | 1.279681e-12 | 1.27981e-09 | 0.09754967 | 0.002438742 | 0.002 | 1325912.7
[10 empty] | 7238000 | 107396514316.5 | 1.188554e-10 | 9.747123e-23 | 7.618378e-11 | 1.279422e-12 | 1.279551e-09 | 0.09754967 | 0.002438742 | 0.002 | 1326095.9
[10 empty] | 7239000 | 107411352188.1 | 1.188396e-10 | 9.745829e-23 | 7.618905e-11 | 1.279164e-12 | 1.279293e-09 | 0.09754967 | 0.002438742 | 0.002 | 1326279.1
[10 empty] | 7240000 | 107426190059.6 | 1.188239e-10 | 9.744536e-23 | 7.619431e-11 | 1.278906e-12 | 1.279035e-09 | 0.09754967 | 0.002438742 | 0.002 | 1326462.3
[10 empty] | 7241000 | 107441027931.2 | 1.188081e-10 | 9.743243e-23 | 7.619957e-11 | 1.278648e-12 | 1.278777e-09 | 0.09754967 | 0.002438742 | 0.002 | 1326645.5
[10 empty] | 7242000 | 107455865802.7 | 1.187923e-10 | 9.74195e-23 | 7.620483e-11 | 1.27839e-12 | 1.278519e-09 | 0.09754967 | 0.002438742 | 0.002 | 1326828.7
[10 empty] | 7243000 | 107470703674.3 | 1.187766e-10 | 9.740658e-23 | 7.621009e-11 | 1.278132e-12 | 1.278261e-09 | 0.09754967 | 0.002438742 | 0.002 | 1327011.9
[10 empty] | 7244000 | 107485541545.8 | 1.187608e-10 | 9.739366e-23 | 7.621535e-11 | 1.277875e-12 | 1.278003e-09 | 0.09754968 | 0.002438742 | 0.002 | 1327195.2
[10 empty] | 7245000 | 107500379417.4 | 1.187451e-10 | 9.738074e-23 | 7.622061e-11 | 1.277617e-12 | 1.277746e-09 | 0.09754968 | 0.002438742 | 0.002 | 1327378.4
[10 empty] | 7246000 | 107515217289.0 | 1.187293e-10 | 9.736783e-23 | 7.622587e-11 | 1.277359e-12 | 1.277488e-09 | 0.09754968 | 0.002438742 | 0.002 | 1327561.6
[10 empty] | 7247000 | 107530055160.5 | 1.187136e-10 | 9.735492e-23 | 7.623113e-11 | 1.277102e-12 | 1.277231e-09 | 0.09754968 | 0.002438742 | 0.002 | 1327744.8
[10 empty] | 7248000 | 107544893032.1 | 1.186978e-10 | 9.734202e-23 | 7.623639e-11 | 1.276844e-12 | 1.276973e-09 | 0.09754968 | 0.002438742 | 0.002 | 1327928.0
[10 empty] | 7249000 | 107559730903.6 | 1.186821e-10 | 9.732911e-23 | 7.624165e-11 | 1.276587e-12 | 1.276716e-09 | 0.09754968 | 0.002438742 | 0.002 | 1328111.2
[10 empty] | 7250000 | 107574568775.2 | 1.186664e-10 | 9.731621e-23 | 7.624691e-11 | 1.27633e-12 | 1.276459e-09 | 0.09754968 | 0.002438742 | 0.002 | 1328294.4
[10 empty] | 7251000 | 107589406646.7 | 1.186507e-10 | 9.730332e-23 | 7.625217e-11 | 1.276073e-12 | 1.276201e-09 | 0.09754968 | 0.002438742 | 0.002 | 1328477.6
[10 empty] | 7252000 | 107604244518.3 | 1.186349e-10 | 9.729043e-23 | 7.625743e-11 | 1.275816e-12 | 1.275944e-09 | 0.09754969 | 0.002438742 | 0.002 | 1328660.9
[10 empty] | 7253000 | 107619082389.8 | 1.186192e-10 | 9.727754e-23 | 7.626269e-11 | 1.275559e-12 | 1.275687e-09 | 0.09754969 | 0.002438742 | 0.002 | 1328844.1
[10 empty] | 7254000 | 107633920261.4 | 1.186035e-10 | 9.726465e-23 | 7.626794e-11 | 1.275302e-12 | 1.27543e-09 | 0.09754969 | 0.002438742 | 0.002 | 1329027.3
[10 empty] | 7255000 | 107648758133.0 | 1.185878e-10 | 9.725177e-23 | 7.62732e-11 | 1.275045e-12 | 1.275174e-09 | 0.09754969 | 0.002438742 | 0.002 | 1329210.5
[10 empty] | 7256000 | 107663596004.5 | 1.185721e-10 | 9.723889e-23 | 7.627846e-11 | 1.274788e-12 | 1.274917e-09 | 0.09754969 | 0.002438742 | 0.002 | 1329393.7
[10 empty] | 7257000 | 107678433876.1 | 1.185564e-10 | 9.722602e-23 | 7.628371e-11 | 1.274532e-12 | 1.27466e-09 | 0.09754969 | 0.002438742 | 0.002 | 1329576.9
[10 empty] | 7258000 | 107693271747.6 | 1.185407e-10 | 9.721315e-23 | 7.628897e-11 | 1.274275e-12 | 1.274404e-09 | 0.09754969 | 0.002438742 | 0.002 | 1329760.1
[10 empty] | 7259000 | 107708109619.2 | 1.18525e-10 | 9.720028e-23 | 7.629422e-11 | 1.274019e-12 | 1.274147e-09 | 0.09754969 | 0.002438742 | 0.002 | 1329943.3
[10 empty] | 7260000 | 107722947490.7 | 1.185093e-10 | 9.718742e-23 | 7.629948e-11 | 1.273763e-12 | 1.273891e-09 | 0.0975497 | 0.002438742 | 0.002 | 1330126.6
[10 empty] | 7261000 | 107737785362.3 | 1.184937e-10 | 9.717456e-23 | 7.630473e-11 | 1.273506e-12 | 1.273634e-09 | 0.0975497 | 0.002438742 | 0.002 | 1330309.8
[10 empty] | 7262000 | 107752623233.8 | 1.18478e-10 | 9.71617e-23 | 7.630999e-11 | 1.27325e-12 | 1.273378e-09 | 0.0975497 | 0.002438742 | 0.002 | 1330493.0
[10 empty] | 7263000 | 107767461105.4 | 1.184623e-10 | 9.714884e-23 | 7.631524e-11 | 1.272994e-12 | 1.273122e-09 | 0.0975497 | 0.002438742 | 0.002 | 1330676.2
[10 empty] | 7264000 | 107782298977.0 | 1.184466e-10 | 9.713599e-23 | 7.632049e-11 | 1.272738e-12 | 1.272866e-09 | 0.0975497 | 0.002438743 | 0.002 | 1330859.4
[10 empty] | 7265000 | 107797136848.5 | 1.18431e-10 | 9.712315e-23 | 7.632575e-11 | 1.272482e-12 | 1.27261e-09 | 0.0975497 | 0.002438743 | 0.002 | 1331042.6
[10 empty] | 7266000 | 107811974720.1 | 1.184153e-10 | 9.71103e-23 | 7.6331e-11 | 1.272226e-12 | 1.272354e-09 | 0.0975497 | 0.002438743 | 0.002 | 1331225.8
[10 empty] | 7267000 | 107826812591.6 | 1.183996e-10 | 9.709746e-23 | 7.633625e-11 | 1.271971e-12 | 1.272098e-09 | 0.09754971 | 0.002438743 | 0.002 | 1331409.1
[10 empty] | 7268000 | 107841650463.2 | 1.18384e-10 | 9.708463e-23 | 7.63415e-11 | 1.271715e-12 | 1.271843e-09 | 0.09754971 | 0.002438743 | 0.002 | 1331592.3
[10 empty] | 7269000 | 107856488334.7 | 1.183683e-10 | 9.70718e-23 | 7.634676e-11 | 1.271459e-12 | 1.271587e-09 | 0.09754971 | 0.002438743 | 0.002 | 1331775.5
[10 empty] | 7270000 | 107871326206.3 | 1.183527e-10 | 9.705897e-23 | 7.635201e-11 | 1.271204e-12 | 1.271332e-09 | 0.09754971 | 0.002438743 | 0.002 | 1331958.7
[10 empty] | 7271000 | 107886164077.8 | 1.183371e-10 | 9.704614e-23 | 7.635726e-11 | 1.270948e-12 | 1.271076e-09 | 0.09754971 | 0.002438743 | 0.002 | 1332141.9
[10 empty] | 7272000 | 107901001949.4 | 1.183214e-10 | 9.703332e-23 | 7.636251e-11 | 1.270693e-12 | 1.270821e-09 | 0.09754971 | 0.002438743 | 0.002 | 1332325.1
[10 empty] | 7273000 | 107915839820.9 | 1.183058e-10 | 9.70205e-23 | 7.636776e-11 | 1.270438e-12 | 1.270566e-09 | 0.09754971 | 0.002438743 | 0.002 | 1332508.3
[10 empty] | 7274000 | 107930677692.5 | 1.182902e-10 | 9.700768e-23 | 7.637301e-11 | 1.270183e-12 | 1.27031e-09 | 0.09754971 | 0.002438743 | 0.002 | 1332691.5
[10 empty] | 7275000 | 107945515564.1 | 1.182745e-10 | 9.699487e-23 | 7.637826e-11 | 1.269928e-12 | 1.270055e-09 | 0.09754972 | 0.002438743 | 0.002 | 1332874.8
[10 empty] | 7276000 | 107960353435.6 | 1.182589e-10 | 9.698206e-23 | 7.638351e-11 | 1.269673e-12 | 1.2698e-09 | 0.09754972 | 0.002438743 | 0.002 | 1333058.0
[10 empty] | 7277000 | 107975191307.2 | 1.182433e-10 | 9.696926e-23 | 7.638876e-11 | 1.269418e-12 | 1.269545e-09 | 0.09754972 | 0.002438743 | 0.002 | 1333241.2
[10 empty] | 7278000 | 107990029178.7 | 1.182277e-10 | 9.695645e-23 | 7.639401e-11 | 1.269163e-12 | 1.269291e-09 | 0.09754972 | 0.002438743 | 0.002 | 1333424.4
[10 empty] | 7279000 | 108004867050.3 | 1.182121e-10 | 9.694366e-23 | 7.639925e-11 | 1.268908e-12 | 1.269036e-09 | 0.09754972 | 0.002438743 | 0.002 | 1333607.6
[10 empty] | 7280000 | 108019704921.8 | 1.181965e-10 | 9.693086e-23 | 7.64045e-11 | 1.268654e-12 | 1.268781e-09 | 0.09754972 | 0.002438743 | 0.002 | 1333790.8
[10 empty] | 7281000 | 108034542793.4 | 1.181809e-10 | 9.691807e-23 | 7.640975e-11 | 1.268399e-12 | 1.268527e-09 | 0.09754972 | 0.002438743 | 0.002 | 1333974.0
[10 empty] | 7282000 | 108049380664.9 | 1.181653e-10 | 9.690528e-23 | 7.6415e-11 | 1.268145e-12 | 1.268272e-09 | 0.09754972 | 0.002438743 | 0.002 | 1334157.2
[10 empty] | 7283000 | 108064218536.5 | 1.181497e-10 | 9.68925e-23 | 7.642024e-11 | 1.26789e-12 | 1.268018e-09 | 0.09754973 | 0.002438743 | 0.002 | 1334340.5
[10 empty] | 7284000 | 108079056408.1 | 1.181341e-10 | 9.687972e-23 | 7.642549e-11 | 1.267636e-12 | 1.267763e-09 | 0.09754973 | 0.002438743 | 0.002 | 1334523.7
[10 empty] | 7285000 | 108093894279.6 | 1.181185e-10 | 9.686694e-23 | 7.643073e-11 | 1.267382e-12 | 1.267509e-09 | 0.09754973 | 0.002438743 | 0.002 | 1334706.9
[10 empty] | 7286000 | 108108732151.2 | 1.18103e-10 | 9.685416e-23 | 7.643598e-11 | 1.267128e-12 | 1.267255e-09 | 0.09754973 | 0.002438743 | 0.002 | 1334890.1
[10 empty] | 7287000 | 108123570022.7 | 1.180874e-10 | 9.684139e-23 | 7.644122e-11 | 1.266874e-12 | 1.267001e-09 | 0.09754973 | 0.002438743 | 0.002 | 1335073.3
[10 empty] | 7288000 | 108138407894.3 | 1.180718e-10 | 9.682862e-23 | 7.644647e-11 | 1.26662e-12 | 1.266747e-09 | 0.09754973 | 0.002438743 | 0.002 | 1335256.5
[10 empty] | 7289000 | 108153245765.8 | 1.180563e-10 | 9.681586e-23 | 7.645171e-11 | 1.266366e-12 | 1.266493e-09 | 0.09754973 | 0.002438743 | 0.002 | 1335439.7
[10 empty] | 7290000 | 108168083637.4 | 1.180407e-10 | 9.68031e-23 | 7.645696e-11 | 1.266112e-12 | 1.266239e-09 | 0.09754973 | 0.002438743 | 0.002 | 1335623.0
[10 empty] | 7291000 | 108182921508.9 | 1.180251e-10 | 9.679034e-23 | 7.64622e-11 | 1.265859e-12 | 1.265986e-09 | 0.09754974 | 0.002438743 | 0.002 | 1335806.2
[10 empty] | 7292000 | 108197759380.5 | 1.180096e-10 | 9.677759e-23 | 7.646745e-11 | 1.265605e-12 | 1.265732e-09 | 0.09754974 | 0.002438743 | 0.002 | 1335989.4
[10 empty] | 7293000 | 108212597252.1 | 1.17994e-10 | 9.676484e-23 | 7.647269e-11 | 1.265352e-12 | 1.265478e-09 | 0.09754974 | 0.002438743 | 0.002 | 1336172.6
[10 empty] | 7294000 | 108227435123.6 | 1.179785e-10 | 9.675209e-23 | 7.647793e-11 | 1.265098e-12 | 1.265225e-09 | 0.09754974 | 0.002438743 | 0.002 | 1336355.8
[10 empty] | 7295000 | 108242272995.2 | 1.17963e-10 | 9.673935e-23 | 7.648317e-11 | 1.264845e-12 | 1.264972e-09 | 0.09754974 | 0.002438744 | 0.002 | 1336539.0
[10 empty] | 7296000 | 108257110866.7 | 1.179474e-10 | 9.672661e-23 | 7.648842e-11 | 1.264592e-12 | 1.264718e-09 | 0.09754974 | 0.002438744 | 0.002 | 1336722.2
[10 empty] | 7297000 | 108271948738.3 | 1.179319e-10 | 9.671387e-23 | 7.649366e-11 | 1.264338e-12 | 1.264465e-09 | 0.09754974 | 0.002438744 | 0.002 | 1336905.4
[10 empty] | 7298000 | 108286786609.8 | 1.179164e-10 | 9.670114e-23 | 7.64989e-11 | 1.264085e-12 | 1.264212e-09 | 0.09754974 | 0.002438744 | 0.002 | 1337088.7
[10 empty] | 7299000 | 108301624481.4 | 1.179008e-10 | 9.668841e-23 | 7.650414e-11 | 1.263832e-12 | 1.263959e-09 | 0.09754975 | 0.002438744 | 0.002 | 1337271.9
[10 empty] | 7300000 | 108316462352.9 | 1.178853e-10 | 9.667568e-23 | 7.650938e-11 | 1.263579e-12 | 1.263706e-09 | 0.09754975 | 0.002438744 | 0.002 | 1337455.1
[10 empty] | 7301000 | 108331300224.5 | 1.178698e-10 | 9.666296e-23 | 7.651462e-11 | 1.263327e-12 | 1.263453e-09 | 0.09754975 | 0.002438744 | 0.002 | 1337638.3
[10 empty] | 7302000 | 108346138096.1 | 1.178543e-10 | 9.665024e-23 | 7.651986e-11 | 1.263074e-12 | 1.2632e-09 | 0.09754975 | 0.002438744 | 0.002 | 1337821.5
[10 empty] | 7303000 | 108360975967.6 | 1.178388e-10 | 9.663752e-23 | 7.65251e-11 | 1.262821e-12 | 1.262948e-09 | 0.09754975 | 0.002438744 | 0.002 | 1338004.7
[10 empty] | 7304000 | 108375813839.2 | 1.178233e-10 | 9.662481e-23 | 7.653034e-11 | 1.262569e-12 | 1.262695e-09 | 0.09754975 | 0.002438744 | 0.002 | 1338187.9
[10 empty] | 7305000 | 108390651710.7 | 1.178078e-10 | 9.66121e-23 | 7.653558e-11 | 1.262316e-12 | 1.262442e-09 | 0.09754975 | 0.002438744 | 0.002 | 1338371.1
[10 empty] | 7306000 | 108405489582.3 | 1.177923e-10 | 9.65994e-23 | 7.654082e-11 | 1.262064e-12 | 1.26219e-09 | 0.09754975 | 0.002438744 | 0.002 | 1338554.4
[10 empty] | 7307000 | 108420327453.8 | 1.177768e-10 | 9.658669e-23 | 7.654605e-11 | 1.261812e-12 | 1.261938e-09 | 0.09754976 | 0.002438744 | 0.002 | 1338737.6
[10 empty] | 7308000 | 108435165325.4 | 1.177613e-10 | 9.657399e-23 | 7.655129e-11 | 1.261559e-12 | 1.261685e-09 | 0.09754976 | 0.002438744 | 0.002 | 1338920.8
[10 empty] | 7309000 | 108450003196.9 | 1.177459e-10 | 9.65613e-23 | 7.655653e-11 | 1.261307e-12 | 1.261433e-09 | 0.09754976 | 0.002438744 | 0.002 | 1339104.0
[10 empty] | 7310000 | 108464841068.5 | 1.177304e-10 | 9.654861e-23 | 7.656177e-11 | 1.261055e-12 | 1.261181e-09 | 0.09754976 | 0.002438744 | 0.002 | 1339287.2
[10 empty] | 7311000 | 108479678940.0 | 1.177149e-10 | 9.653592e-23 | 7.6567e-11 | 1.260803e-12 | 1.260929e-09 | 0.09754976 | 0.002438744 | 0.002 | 1339470.4
[10 empty] | 7312000 | 108494516811.6 | 1.176994e-10 | 9.652323e-23 | 7.657224e-11 | 1.260551e-12 | 1.260677e-09 | 0.09754976 | 0.002438744 | 0.002 | 1339653.6
[10 empty] | 7313000 | 108509354683.2 | 1.17684e-10 | 9.651055e-23 | 7.657747e-11 | 1.260299e-12 | 1.260425e-09 | 0.09754976 | 0.002438744 | 0.002 | 1339836.9
[10 empty] | 7314000 | 108524192554.7 | 1.176685e-10 | 9.649787e-23 | 7.658271e-11 | 1.260048e-12 | 1.260174e-09 | 0.09754976 | 0.002438744 | 0.002 | 1340020.1
[10 empty] | 7315000 | 108539030426.3 | 1.176531e-10 | 9.64852e-23 | 7.658795e-11 | 1.259796e-12 | 1.259922e-09 | 0.09754977 | 0.002438744 | 0.002 | 1340203.3
[10 empty] | 7316000 | 108553868297.8 | 1.176376e-10 | 9.647252e-23 | 7.659318e-11 | 1.259545e-12 | 1.25967e-09 | 0.09754977 | 0.002438744 | 0.002 | 1340386.5
[10 empty] | 7317000 | 108568706169.4 | 1.176222e-10 | 9.645986e-23 | 7.659841e-11 | 1.259293e-12 | 1.259419e-09 | 0.09754977 | 0.002438744 | 0.002 | 1340569.7
[10 empty] | 7318000 | 108583544040.9 | 1.176067e-10 | 9.644719e-23 | 7.660365e-11 | 1.259042e-12 | 1.259167e-09 | 0.09754977 | 0.002438744 | 0.002 | 1340752.9
[10 empty] | 7319000 | 108598381912.5 | 1.175913e-10 | 9.643453e-23 | 7.660888e-11 | 1.25879e-12 | 1.258916e-09 | 0.09754977 | 0.002438744 | 0.002 | 1340936.1
[10 empty] | 7320000 | 108613219784.0 | 1.175758e-10 | 9.642187e-23 | 7.661412e-11 | 1.258539e-12 | 1.258665e-09 | 0.09754977 | 0.002438744 | 0.002 | 1341119.3
[10 empty] | 7321000 | 108628057655.6 | 1.175604e-10 | 9.640922e-23 | 7.661935e-11 | 1.258288e-12 | 1.258414e-09 | 0.09754977 | 0.002438744 | 0.002 | 1341302.6
[10 empty] | 7322000 | 108642895527.2 | 1.17545e-10 | 9.639656e-23 | 7.662458e-11 | 1.258037e-12 | 1.258163e-09 | 0.09754977 | 0.002438744 | 0.002 | 1341485.8
[10 empty] | 7323000 | 108657733398.7 | 1.175296e-10 | 9.638392e-23 | 7.662981e-11 | 1.257786e-12 | 1.257912e-09 | 0.09754978 | 0.002438744 | 0.002 | 1341669.0
[10 empty] | 7324000 | 108672571270.3 | 1.175141e-10 | 9.637127e-23 | 7.663505e-11 | 1.257535e-12 | 1.257661e-09 | 0.09754978 | 0.002438744 | 0.002 | 1341852.2
[10 empty] | 7325000 | 108687409141.8 | 1.174987e-10 | 9.635863e-23 | 7.664028e-11 | 1.257284e-12 | 1.25741e-09 | 0.09754978 | 0.002438744 | 0.002 | 1342035.4
[10 empty] | 7326000 | 108702247013.4 | 1.174833e-10 | 9.634599e-23 | 7.664551e-11 | 1.257034e-12 | 1.257159e-09 | 0.09754978 | 0.002438744 | 0.002 | 1342218.6
[10 empty] | 7327000 | 108717084884.9 | 1.174679e-10 | 9.633336e-23 | 7.665074e-11 | 1.256783e-12 | 1.256908e-09 | 0.09754978 | 0.002438745 | 0.002 | 1342401.8
[10 empty] | 7328000 | 108731922756.5 | 1.174525e-10 | 9.632073e-23 | 7.665597e-11 | 1.256533e-12 | 1.256658e-09 | 0.09754978 | 0.002438745 | 0.002 | 1342585.0
[10 empty] | 7329000 | 108746760628.0 | 1.174371e-10 | 9.63081e-23 | 7.66612e-11 | 1.256282e-12 | 1.256407e-09 | 0.09754978 | 0.002438745 | 0.002 | 1342768.3
[10 empty] | 7330000 | 108761598499.6 | 1.174217e-10 | 9.629547e-23 | 7.666643e-11 | 1.256032e-12 | 1.256157e-09 | 0.09754978 | 0.002438745 | 0.002 | 1342951.5
[10 empty] | 7331000 | 108776436371.2 | 1.174063e-10 | 9.628285e-23 | 7.667166e-11 | 1.255782e-12 | 1.255907e-09 | 0.09754979 | 0.002438745 | 0.002 | 1343134.7
[10 empty] | 7332000 | 108791274242.7 | 1.173909e-10 | 9.627023e-23 | 7.667689e-11 | 1.255531e-12 | 1.255656e-09 | 0.09754979 | 0.002438745 | 0.002 | 1343317.9
[10 empty] | 7333000 | 108806112114.3 | 1.173755e-10 | 9.625762e-23 | 7.668212e-11 | 1.255281e-12 | 1.255406e-09 | 0.09754979 | 0.002438745 | 0.002 | 1343501.1
[10 empty] | 7334000 | 108820949985.8 | 1.173602e-10 | 9.624501e-23 | 7.668735e-11 | 1.255031e-12 | 1.255156e-09 | 0.09754979 | 0.002438745 | 0.002 | 1343684.3
[10 empty] | 7335000 | 108835787857.4 | 1.173448e-10 | 9.62324e-23 | 7.669257e-11 | 1.254781e-12 | 1.254906e-09 | 0.09754979 | 0.002438745 | 0.002 | 1343867.5
[10 empty] | 7336000 | 108850625728.9 | 1.173294e-10 | 9.62198e-23 | 7.66978e-11 | 1.254531e-12 | 1.254656e-09 | 0.09754979 | 0.002438745 | 0.002 | 1344050.8
[10 empty] | 7337000 | 108865463600.5 | 1.173141e-10 | 9.62072e-23 | 7.670303e-11 | 1.254282e-12 | 1.254406e-09 | 0.09754979 | 0.002438745 | 0.002 | 1344234.0
[10 empty] | 7338000 | 108880301472.0 | 1.172987e-10 | 9.61946e-23 | 7.670826e-11 | 1.254032e-12 | 1.254157e-09 | 0.09754979 | 0.002438745 | 0.002 | 1344417.2
[10 empty] | 7339000 | 108895139343.6 | 1.172833e-10 | 9.6182e-23 | 7.671348e-11 | 1.253782e-12 | 1.253907e-09 | 0.0975498 | 0.002438745 | 0.002 | 1344600.4
[10 empty] | 7340000 | 108909977215.1 | 1.17268e-10 | 9.616941e-23 | 7.671871e-11 | 1.253533e-12 | 1.253658e-09 | 0.0975498 | 0.002438745 | 0.002 | 1344783.6
[10 empty] | 7341000 | 108924815086.7 | 1.172526e-10 | 9.615683e-23 | 7.672393e-11 | 1.253283e-12 | 1.253408e-09 | 0.0975498 | 0.002438745 | 0.002 | 1344966.8
[10 empty] | 7342000 | 108939652958.3 | 1.172373e-10 | 9.614424e-23 | 7.672916e-11 | 1.253034e-12 | 1.253159e-09 | 0.0975498 | 0.002438745 | 0.002 | 1345150.0
[10 empty] | 7343000 | 108954490829.8 | 1.17222e-10 | 9.613166e-23 | 7.673439e-11 | 1.252785e-12 | 1.252909e-09 | 0.0975498 | 0.002438745 | 0.002 | 1345333.2
[10 empty] | 7344000 | 108969328701.4 | 1.172066e-10 | 9.611908e-23 | 7.673961e-11 | 1.252535e-12 | 1.25266e-09 | 0.0975498 | 0.002438745 | 0.002 | 1345516.5
[10 empty] | 7345000 | 108984166572.9 | 1.171913e-10 | 9.610651e-23 | 7.674483e-11 | 1.252286e-12 | 1.252411e-09 | 0.0975498 | 0.002438745 | 0.002 | 1345699.7
[10 empty] | 7346000 | 108999004444.5 | 1.17176e-10 | 9.609394e-23 | 7.675006e-11 | 1.252037e-12 | 1.252162e-09 | 0.0975498 | 0.002438745 | 0.002 | 1345882.9
[10 empty] | 7347000 | 109013842316.0 | 1.171606e-10 | 9.608137e-23 | 7.675528e-11 | 1.251788e-12 | 1.251913e-09 | 0.09754981 | 0.002438745 | 0.002 | 1346066.1
[10 empty] | 7348000 | 109028680187.6 | 1.171453e-10 | 9.606881e-23 | 7.676051e-11 | 1.25154e-12 | 1.251664e-09 | 0.09754981 | 0.002438745 | 0.002 | 1346249.3
[10 empty] | 7349000 | 109043518059.1 | 1.1713e-10 | 9.605625e-23 | 7.676573e-11 | 1.251291e-12 | 1.251415e-09 | 0.09754981 | 0.002438745 | 0.002 | 1346432.5
[10 empty] | 7350000 | 109058355930.7 | 1.171147e-10 | 9.604369e-23 | 7.677095e-11 | 1.251042e-12 | 1.251166e-09 | 0.09754981 | 0.002438745 | 0.002 | 1346615.7
[10 empty] | 7351000 | 109073193802.3 | 1.170994e-10 | 9.603114e-23 | 7.677617e-11 | 1.250793e-12 | 1.250918e-09 | 0.09754981 | 0.002438745 | 0.002 | 1346798.9
[10 empty] | 7352000 | 109088031673.8 | 1.170841e-10 | 9.601859e-23 | 7.67814e-11 | 1.250545e-12 | 1.250669e-09 | 0.09754981 | 0.002438745 | 0.002 | 1346982.2
[10 empty] | 7353000 | 109102869545.4 | 1.170688e-10 | 9.600604e-23 | 7.678662e-11 | 1.250296e-12 | 1.250421e-09 | 0.09754981 | 0.002438745 | 0.002 | 1347165.4
[10 empty] | 7354000 | 109117707416.9 | 1.170535e-10 | 9.599349e-23 | 7.679184e-11 | 1.250048e-12 | 1.250172e-09 | 0.09754981 | 0.002438745 | 0.002 | 1347348.6
[10 empty] | 7355000 | 109132545288.5 | 1.170382e-10 | 9.598095e-23 | 7.679706e-11 | 1.2498e-12 | 1.249924e-09 | 0.09754982 | 0.002438745 | 0.002 | 1347531.8
[10 empty] | 7356000 | 109147383160.0 | 1.170229e-10 | 9.596842e-23 | 7.680228e-11 | 1.249552e-12 | 1.249676e-09 | 0.09754982 | 0.002438745 | 0.002 | 1347715.0
[10 empty] | 7357000 | 109162221031.6 | 1.170076e-10 | 9.595588e-23 | 7.68075e-11 | 1.249304e-12 | 1.249428e-09 | 0.09754982 | 0.002438745 | 0.002 | 1347898.2
[10 empty] | 7358000 | 109177058903.1 | 1.169923e-10 | 9.594335e-23 | 7.681272e-11 | 1.249056e-12 | 1.24918e-09 | 0.09754982 | 0.002438745 | 0.002 | 1348081.4
[10 empty] | 7359000 | 109191896774.7 | 1.169771e-10 | 9.593082e-23 | 7.681794e-11 | 1.248808e-12 | 1.248932e-09 | 0.09754982 | 0.002438746 | 0.002 | 1348264.6
[10 empty] | 7360000 | 109206734646.3 | 1.169618e-10 | 9.59183e-23 | 7.682316e-11 | 1.24856e-12 | 1.248684e-09 | 0.09754982 | 0.002438746 | 0.002 | 1348447.9
[10 empty] | 7361000 | 109221572517.8 | 1.169465e-10 | 9.590578e-23 | 7.682838e-11 | 1.248312e-12 | 1.248436e-09 | 0.09754982 | 0.002438746 | 0.002 | 1348631.1
[10 empty] | 7362000 | 109236410389.4 | 1.169313e-10 | 9.589326e-23 | 7.68336e-11 | 1.248064e-12 | 1.248188e-09 | 0.09754982 | 0.002438746 | 0.002 | 1348814.3
[10 empty] | 7363000 | 109251248260.9 | 1.16916e-10 | 9.588075e-23 | 7.683881e-11 | 1.247817e-12 | 1.24794e-09 | 0.09754983 | 0.002438746 | 0.002 | 1348997.5
[10 empty] | 7364000 | 109266086132.5 | 1.169007e-10 | 9.586824e-23 | 7.684403e-11 | 1.247569e-12 | 1.247693e-09 | 0.09754983 | 0.002438746 | 0.002 | 1349180.7
[10 empty] | 7365000 | 109280924004.0 | 1.168855e-10 | 9.585573e-23 | 7.684925e-11 | 1.247322e-12 | 1.247445e-09 | 0.09754983 | 0.002438746 | 0.002 | 1349363.9
[10 empty] | 7366000 | 109295761875.6 | 1.168702e-10 | 9.584323e-23 | 7.685447e-11 | 1.247074e-12 | 1.247198e-09 | 0.09754983 | 0.002438746 | 0.002 | 1349547.1
[10 empty] | 7367000 | 109310599747.1 | 1.16855e-10 | 9.583073e-23 | 7.685968e-11 | 1.246827e-12 | 1.246951e-09 | 0.09754983 | 0.002438746 | 0.002 | 1349730.4
[10 empty] | 7368000 | 109325437618.7 | 1.168398e-10 | 9.581823e-23 | 7.68649e-11 | 1.24658e-12 | 1.246703e-09 | 0.09754983 | 0.002438746 | 0.002 | 1349913.6
[10 empty] | 7369000 | 109340275490.2 | 1.168245e-10 | 9.580574e-23 | 7.687012e-11 | 1.246333e-12 | 1.246456e-09 | 0.09754983 | 0.002438746 | 0.002 | 1350096.8
[10 empty] | 7370000 | 109355113361.8 | 1.168093e-10 | 9.579324e-23 | 7.687533e-11 | 1.246086e-12 | 1.246209e-09 | 0.09754983 | 0.002438746 | 0.002 | 1350280.0
[10 empty] | 7371000 | 109369951233.4 | 1.167941e-10 | 9.578076e-23 | 7.688055e-11 | 1.245839e-12 | 1.245962e-09 | 0.09754984 | 0.002438746 | 0.002 | 1350463.2
[10 empty] | 7372000 | 109384789104.9 | 1.167788e-10 | 9.576827e-23 | 7.688576e-11 | 1.245592e-12 | 1.245715e-09 | 0.09754984 | 0.002438746 | 0.002 | 1350646.4
[10 empty] | 7373000 | 109399626976.5 | 1.167636e-10 | 9.575579e-23 | 7.689098e-11 | 1.245345e-12 | 1.245468e-09 | 0.09754984 | 0.002438746 | 0.002 | 1350829.6
[10 empty] | 7374000 | 109414464848.0 | 1.167484e-10 | 9.574332e-23 | 7.689619e-11 | 1.245098e-12 | 1.245222e-09 | 0.09754984 | 0.002438746 | 0.002 | 1351012.8
[10 empty] | 7375000 | 109429302719.6 | 1.167332e-10 | 9.573084e-23 | 7.69014e-11 | 1.244852e-12 | 1.244975e-09 | 0.09754984 | 0.002438746 | 0.002 | 1351196.1
[10 empty] | 7376000 | 109444140591.1 | 1.16718e-10 | 9.571837e-23 | 7.690662e-11 | 1.244605e-12 | 1.244728e-09 | 0.09754984 | 0.002438746 | 0.002 | 1351379.3
[10 empty] | 7377000 | 109458978462.7 | 1.167028e-10 | 9.57059e-23 | 7.691183e-11 | 1.244359e-12 | 1.244482e-09 | 0.09754984 | 0.002438746 | 0.002 | 1351562.5
[10 empty] | 7378000 | 109473816334.2 | 1.166876e-10 | 9.569344e-23 | 7.691704e-11 | 1.244112e-12 | 1.244235e-09 | 0.09754984 | 0.002438746 | 0.002 | 1351745.7
[10 empty] | 7379000 | 109488654205.8 | 1.166724e-10 | 9.568098e-23 | 7.692226e-11 | 1.243866e-12 | 1.243989e-09 | 0.09754985 | 0.002438746 | 0.002 | 1351928.9
[10 empty] | 7380000 | 109503492077.4 | 1.166572e-10 | 9.566852e-23 | 7.692747e-11 | 1.24362e-12 | 1.243743e-09 | 0.09754985 | 0.002438746 | 0.002 | 1352112.1
[10 empty] | 7381000 | 109518329948.9 | 1.16642e-10 | 9.565607e-23 | 7.693268e-11 | 1.243374e-12 | 1.243497e-09 | 0.09754985 | 0.002438746 | 0.002 | 1352295.3
[10 empty] | 7382000 | 109533167820.5 | 1.166268e-10 | 9.564362e-23 | 7.693789e-11 | 1.243128e-12 | 1.243251e-09 | 0.09754985 | 0.002438746 | 0.002 | 1352478.5
[10 empty] | 7383000 | 109548005692.0 | 1.166117e-10 | 9.563117e-23 | 7.69431e-11 | 1.242882e-12 | 1.243005e-09 | 0.09754985 | 0.002438746 | 0.002 | 1352661.8
[10 empty] | 7384000 | 109562843563.6 | 1.165965e-10 | 9.561872e-23 | 7.694831e-11 | 1.242636e-12 | 1.242759e-09 | 0.09754985 | 0.002438746 | 0.002 | 1352845.0
[10 empty] | 7385000 | 109577681435.1 | 1.165813e-10 | 9.560628e-23 | 7.695352e-11 | 1.24239e-12 | 1.242513e-09 | 0.09754985 | 0.002438746 | 0.002 | 1353028.2
[10 empty] | 7386000 | 109592519306.7 | 1.165661e-10 | 9.559385e-23 | 7.695873e-11 | 1.242144e-12 | 1.242267e-09 | 0.09754985 | 0.002438746 | 0.002 | 1353211.4
[10 empty] | 7387000 | 109607357178.2 | 1.16551e-10 | 9.558141e-23 | 7.696394e-11 | 1.241899e-12 | 1.242021e-09 | 0.09754986 | 0.002438746 | 0.002 | 1353394.6
[10 empty] | 7388000 | 109622195049.8 | 1.165358e-10 | 9.556898e-23 | 7.696915e-11 | 1.241653e-12 | 1.241776e-09 | 0.09754986 | 0.002438746 | 0.002 | 1353577.8
[10 empty] | 7389000 | 109637032921.4 | 1.165207e-10 | 9.555655e-23 | 7.697436e-11 | 1.241408e-12 | 1.24153e-09 | 0.09754986 | 0.002438746 | 0.002 | 1353761.0
[10 empty] | 7390000 | 109651870792.9 | 1.165055e-10 | 9.554413e-23 | 7.697957e-11 | 1.241162e-12 | 1.241285e-09 | 0.09754986 | 0.002438746 | 0.002 | 1353944.3
[10 empty] | 7391000 | 109666708664.5 | 1.164904e-10 | 9.553171e-23 | 7.698478e-11 | 1.240917e-12 | 1.24104e-09 | 0.09754986 | 0.002438747 | 0.002 | 1354127.5
[10 empty] | 7392000 | 109681546536.0 | 1.164752e-10 | 9.551929e-23 | 7.698998e-11 | 1.240672e-12 | 1.240794e-09 | 0.09754986 | 0.002438747 | 0.002 | 1354310.7
[10 empty] | 7393000 | 109696384407.6 | 1.164601e-10 | 9.550687e-23 | 7.699519e-11 | 1.240426e-12 | 1.240549e-09 | 0.09754986 | 0.002438747 | 0.002 | 1354493.9
[10 empty] | 7394000 | 109711222279.1 | 1.16445e-10 | 9.549446e-23 | 7.70004e-11 | 1.240181e-12 | 1.240304e-09 | 0.09754986 | 0.002438747 | 0.002 | 1354677.1
[10 empty] | 7395000 | 109726060150.7 | 1.164298e-10 | 9.548206e-23 | 7.700561e-11 | 1.239936e-12 | 1.240059e-09 | 0.09754987 | 0.002438747 | 0.002 | 1354860.3
[10 empty] | 7396000 | 109740898022.2 | 1.164147e-10 | 9.546965e-23 | 7.701081e-11 | 1.239692e-12 | 1.239814e-09 | 0.09754987 | 0.002438747 | 0.002 | 1355043.5
[10 empty] | 7397000 | 109755735893.8 | 1.163996e-10 | 9.545725e-23 | 7.701602e-11 | 1.239447e-12 | 1.239569e-09 | 0.09754987 | 0.002438747 | 0.002 | 1355226.7
[10 empty] | 7398000 | 109770573765.3 | 1.163845e-10 | 9.544485e-23 | 7.702122e-11 | 1.239202e-12 | 1.239324e-09 | 0.09754987 | 0.002438747 | 0.002 | 1355410.0
[10 empty] | 7399000 | 109785411636.9 | 1.163694e-10 | 9.543246e-23 | 7.702643e-11 | 1.238957e-12 | 1.23908e-09 | 0.09754987 | 0.002438747 | 0.002 | 1355593.2
[10 empty] | 7400000 | 109800249508.5 | 1.163542e-10 | 9.542006e-23 | 7.703163e-11 | 1.238713e-12 | 1.238835e-09 | 0.09754987 | 0.002438747 | 0.002 | 1355776.4
[10 empty] | 7401000 | 109815087380.0 | 1.163391e-10 | 9.540768e-23 | 7.703684e-11 | 1.238468e-12 | 1.23859e-09 | 0.09754987 | 0.002438747 | 0.002 | 1355959.6
[10 empty] | 7402000 | 109829925251.6 | 1.16324e-10 | 9.539529e-23 | 7.704204e-11 | 1.238224e-12 | 1.238346e-09 | 0.09754987 | 0.002438747 | 0.002 | 1356142.8
[10 empty] | 7403000 | 109844763123.1 | 1.163089e-10 | 9.538291e-23 | 7.704725e-11 | 1.237979e-12 | 1.238102e-09 | 0.09754988 | 0.002438747 | 0.002 | 1356326.0
[10 empty] | 7404000 | 109859600994.7 | 1.162938e-10 | 9.537053e-23 | 7.705245e-11 | 1.237735e-12 | 1.237857e-09 | 0.09754988 | 0.002438747 | 0.002 | 1356509.2
[10 empty] | 7405000 | 109874438866.2 | 1.162788e-10 | 9.535816e-23 | 7.705765e-11 | 1.237491e-12 | 1.237613e-09 | 0.09754988 | 0.002438747 | 0.002 | 1356692.4
[10 empty] | 7406000 | 109889276737.8 | 1.162637e-10 | 9.534578e-23 | 7.706286e-11 | 1.237247e-12 | 1.237369e-09 | 0.09754988 | 0.002438747 | 0.002 | 1356875.7
[10 empty] | 7407000 | 109904114609.3 | 1.162486e-10 | 9.533341e-23 | 7.706806e-11 | 1.237003e-12 | 1.237125e-09 | 0.09754988 | 0.002438747 | 0.002 | 1357058.9
[10 empty] | 7408000 | 109918952480.9 | 1.162335e-10 | 9.532105e-23 | 7.707326e-11 | 1.236759e-12 | 1.236881e-09 | 0.09754988 | 0.002438747 | 0.002 | 1357242.1
[10 empty] | 7409000 | 109933790352.5 | 1.162184e-10 | 9.530869e-23 | 7.707846e-11 | 1.236515e-12 | 1.236637e-09 | 0.09754988 | 0.002438747 | 0.002 | 1357425.3
[10 empty] | 7410000 | 109948628224.0 | 1.162034e-10 | 9.529633e-23 | 7.708367e-11 | 1.236271e-12 | 1.236393e-09 | 0.09754988 | 0.002438747 | 0.002 | 1357608.5
[10 empty] | 7411000 | 109963466095.6 | 1.161883e-10 | 9.528397e-23 | 7.708887e-11 | 1.236028e-12 | 1.23615e-09 | 0.09754989 | 0.002438747 | 0.002 | 1357791.7
[10 empty] | 7412000 | 109978303967.1 | 1.161732e-10 | 9.527162e-23 | 7.709407e-11 | 1.235784e-12 | 1.235906e-09 | 0.09754989 | 0.002438747 | 0.002 | 1357974.9
[10 empty] | 7413000 | 109993141838.7 | 1.161582e-10 | 9.525927e-23 | 7.709927e-11 | 1.235541e-12 | 1.235662e-09 | 0.09754989 | 0.002438747 | 0.002 | 1358158.2
[10 empty] | 7414000 | 110007979710.2 | 1.161431e-10 | 9.524693e-23 | 7.710447e-11 | 1.235297e-12 | 1.235419e-09 | 0.09754989 | 0.002438747 | 0.002 | 1358341.4
[10 empty] | 7415000 | 110022817581.8 | 1.161281e-10 | 9.523458e-23 | 7.710967e-11 | 1.235054e-12 | 1.235175e-09 | 0.09754989 | 0.002438747 | 0.002 | 1358524.6
[10 empty] | 7416000 | 110037655453.3 | 1.16113e-10 | 9.522224e-23 | 7.711487e-11 | 1.23481e-12 | 1.234932e-09 | 0.09754989 | 0.002438747 | 0.002 | 1358707.8
[10 empty] | 7417000 | 110052493324.9 | 1.16098e-10 | 9.520991e-23 | 7.712007e-11 | 1.234567e-12 | 1.234689e-09 | 0.09754989 | 0.002438747 | 0.002 | 1358891.0
[10 empty] | 7418000 | 110067331196.5 | 1.160829e-10 | 9.519758e-23 | 7.712526e-11 | 1.234324e-12 | 1.234446e-09 | 0.09754989 | 0.002438747 | 0.002 | 1359074.2
[10 empty] | 7419000 | 110082169068.0 | 1.160679e-10 | 9.518525e-23 | 7.713046e-11 | 1.234081e-12 | 1.234203e-09 | 0.0975499 | 0.002438747 | 0.002 | 1359257.4
[10 empty] | 7420000 | 110097006939.6 | 1.160529e-10 | 9.517292e-23 | 7.713566e-11 | 1.233838e-12 | 1.23396e-09 | 0.0975499 | 0.002438747 | 0.002 | 1359440.6
[10 empty] | 7421000 | 110111844811.1 | 1.160378e-10 | 9.51606e-23 | 7.714086e-11 | 1.233595e-12 | 1.233717e-09 | 0.0975499 | 0.002438747 | 0.002 | 1359623.9
[10 empty] | 7422000 | 110126682682.7 | 1.160228e-10 | 9.514828e-23 | 7.714606e-11 | 1.233352e-12 | 1.233474e-09 | 0.0975499 | 0.002438747 | 0.002 | 1359807.1
[10 empty] | 7423000 | 110141520554.2 | 1.160078e-10 | 9.513596e-23 | 7.715125e-11 | 1.23311e-12 | 1.233231e-09 | 0.0975499 | 0.002438748 | 0.002 | 1359990.3
[10 empty] | 7424000 | 110156358425.8 | 1.159928e-10 | 9.512365e-23 | 7.715645e-11 | 1.232867e-12 | 1.232988e-09 | 0.0975499 | 0.002438748 | 0.002 | 1360173.5
[10 empty] | 7425000 | 110171196297.3 | 1.159778e-10 | 9.511134e-23 | 7.716165e-11 | 1.232625e-12 | 1.232746e-09 | 0.0975499 | 0.002438748 | 0.002 | 1360356.7
[10 empty] | 7426000 | 110186034168.9 | 1.159628e-10 | 9.509903e-23 | 7.716684e-11 | 1.232382e-12 | 1.232503e-09 | 0.0975499 | 0.002438748 | 0.002 | 1360539.9
[10 empty] | 7427000 | 110200872040.5 | 1.159478e-10 | 9.508673e-23 | 7.717204e-11 | 1.23214e-12 | 1.232261e-09 | 0.09754991 | 0.002438748 | 0.002 | 1360723.1
[10 empty] | 7428000 | 110215709912.0 | 1.159328e-10 | 9.507443e-23 | 7.717723e-11 | 1.231897e-12 | 1.232018e-09 | 0.09754991 | 0.002438748 | 0.002 | 1360906.3
[10 empty] | 7429000 | 110230547783.6 | 1.159178e-10 | 9.506213e-23 | 7.718243e-11 | 1.231655e-12 | 1.231776e-09 | 0.09754991 | 0.002438748 | 0.002 | 1361089.6
[10 empty] | 7430000 | 110245385655.1 | 1.159028e-10 | 9.504984e-23 | 7.718762e-11 | 1.231413e-12 | 1.231534e-09 | 0.09754991 | 0.002438748 | 0.002 | 1361272.8
[10 empty] | 7431000 | 110260223526.7 | 1.158878e-10 | 9.503755e-23 | 7.719282e-11 | 1.231171e-12 | 1.231292e-09 | 0.09754991 | 0.002438748 | 0.002 | 1361456.0
[10 empty] | 7432000 | 110275061398.2 | 1.158728e-10 | 9.502526e-23 | 7.719801e-11 | 1.230929e-12 | 1.23105e-09 | 0.09754991 | 0.002438748 | 0.002 | 1361639.2
[10 empty] | 7433000 | 110289899269.8 | 1.158578e-10 | 9.501297e-23 | 7.72032e-11 | 1.230687e-12 | 1.230808e-09 | 0.09754991 | 0.002438748 | 0.002 | 1361822.4
[10 empty] | 7434000 | 110304737141.3 | 1.158429e-10 | 9.500069e-23 | 7.72084e-11 | 1.230445e-12 | 1.230566e-09 | 0.09754991 | 0.002438748 | 0.002 | 1362005.6
[10 empty] | 7435000 | 110319575012.9 | 1.158279e-10 | 9.498842e-23 | 7.721359e-11 | 1.230203e-12 | 1.230324e-09 | 0.09754992 | 0.002438748 | 0.002 | 1362188.8
[10 empty] | 7436000 | 110334412884.4 | 1.158129e-10 | 9.497614e-23 | 7.721878e-11 | 1.229962e-12 | 1.230083e-09 | 0.09754992 | 0.002438748 | 0.002 | 1362372.1
[10 empty] | 7437000 | 110349250756.0 | 1.15798e-10 | 9.496387e-23 | 7.722397e-11 | 1.22972e-12 | 1.229841e-09 | 0.09754992 | 0.002438748 | 0.002 | 1362555.3
[10 empty] | 7438000 | 110364088627.6 | 1.15783e-10 | 9.49516e-23 | 7.722917e-11 | 1.229479e-12 | 1.229599e-09 | 0.09754992 | 0.002438748 | 0.002 | 1362738.5
[10 empty] | 7439000 | 110378926499.1 | 1.15768e-10 | 9.493934e-23 | 7.723436e-11 | 1.229237e-12 | 1.229358e-09 | 0.09754992 | 0.002438748 | 0.002 | 1362921.7
[10 empty] | 7440000 | 110393764370.7 | 1.157531e-10 | 9.492708e-23 | 7.723955e-11 | 1.228996e-12 | 1.229116e-09 | 0.09754992 | 0.002438748 | 0.002 | 1363104.9
[10 empty] | 7441000 | 110408602242.2 | 1.157382e-10 | 9.491482e-23 | 7.724474e-11 | 1.228754e-12 | 1.228875e-09 | 0.09754992 | 0.002438748 | 0.002 | 1363288.1
[10 empty] | 7442000 | 110423440113.8 | 1.157232e-10 | 9.490256e-23 | 7.724993e-11 | 1.228513e-12 | 1.228634e-09 | 0.09754992 | 0.002438748 | 0.002 | 1363471.3
[10 empty] | 7443000 | 110438277985.3 | 1.157083e-10 | 9.489031e-23 | 7.725512e-11 | 1.228272e-12 | 1.228393e-09 | 0.09754993 | 0.002438748 | 0.002 | 1363654.5
[10 empty] | 7444000 | 110453115856.9 | 1.156933e-10 | 9.487806e-23 | 7.726031e-11 | 1.228031e-12 | 1.228152e-09 | 0.09754993 | 0.002438748 | 0.002 | 1363837.8
[10 empty] | 7445000 | 110467953728.4 | 1.156784e-10 | 9.486582e-23 | 7.72655e-11 | 1.22779e-12 | 1.227911e-09 | 0.09754993 | 0.002438748 | 0.002 | 1364021.0
[10 empty] | 7446000 | 1.104827916e+11 | 1.156635e-10 | 9.485358e-23 | 7.727069e-11 | 1.227549e-12 | 1.22767e-09 | 0.09754993 | 0.002438748 | 0.002 | 1364204.2
[10 empty] | 7447000 | 110497629471.6 | 1.156485e-10 | 9.484134e-23 | 7.727587e-11 | 1.227308e-12 | 1.227429e-09 | 0.09754993 | 0.002438748 | 0.002 | 1364387.4
[10 empty] | 7448000 | 110512467343.1 | 1.156336e-10 | 9.48291e-23 | 7.728106e-11 | 1.227068e-12 | 1.227188e-09 | 0.09754993 | 0.002438748 | 0.002 | 1364570.6
[10 empty] | 7449000 | 110527305214.7 | 1.156187e-10 | 9.481687e-23 | 7.728625e-11 | 1.226827e-12 | 1.226947e-09 | 0.09754993 | 0.002438748 | 0.002 | 1364753.8
[10 empty] | 7450000 | 110542143086.2 | 1.156038e-10 | 9.480464e-23 | 7.729144e-11 | 1.226587e-12 | 1.226707e-09 | 0.09754993 | 0.002438748 | 0.002 | 1364937.0
[10 empty] | 7451000 | 110556980957.8 | 1.155889e-10 | 9.479241e-23 | 7.729663e-11 | 1.226346e-12 | 1.226466e-09 | 0.09754993 | 0.002438748 | 0.002 | 1365120.2
[10 empty] | 7452000 | 110571818829.3 | 1.15574e-10 | 9.478019e-23 | 7.730181e-11 | 1.226106e-12 | 1.226226e-09 | 0.09754994 | 0.002438748 | 0.002 | 1365303.5
[10 empty] | 7453000 | 110586656700.9 | 1.155591e-10 | 9.476797e-23 | 7.7307e-11 | 1.225865e-12 | 1.225986e-09 | 0.09754994 | 0.002438748 | 0.002 | 1365486.7
[10 empty] | 7454000 | 110601494572.4 | 1.155442e-10 | 9.475576e-23 | 7.731219e-11 | 1.225625e-12 | 1.225745e-09 | 0.09754994 | 0.002438748 | 0.002 | 1365669.9
[10 empty] | 7455000 | 110616332444.0 | 1.155293e-10 | 9.474354e-23 | 7.731737e-11 | 1.225385e-12 | 1.225505e-09 | 0.09754994 | 0.002438748 | 0.002 | 1365853.1
[10 empty] | 7456000 | 110631170315.6 | 1.155144e-10 | 9.473133e-23 | 7.732256e-11 | 1.225145e-12 | 1.225265e-09 | 0.09754994 | 0.002438749 | 0.002 | 1366036.3
[10 empty] | 7457000 | 110646008187.1 | 1.154995e-10 | 9.471913e-23 | 7.732774e-11 | 1.224905e-12 | 1.225025e-09 | 0.09754994 | 0.002438749 | 0.002 | 1366219.5
[10 empty] | 7458000 | 110660846058.7 | 1.154846e-10 | 9.470692e-23 | 7.733293e-11 | 1.224665e-12 | 1.224785e-09 | 0.09754994 | 0.002438749 | 0.002 | 1366402.7
[10 empty] | 7459000 | 110675683930.2 | 1.154698e-10 | 9.469472e-23 | 7.733811e-11 | 1.224425e-12 | 1.224545e-09 | 0.09754994 | 0.002438749 | 0.002 | 1366586.0
[10 empty] | 7460000 | 110690521801.8 | 1.154549e-10 | 9.468253e-23 | 7.734329e-11 | 1.224185e-12 | 1.224305e-09 | 0.09754995 | 0.002438749 | 0.002 | 1366769.2
[10 empty] | 7461000 | 110705359673.3 | 1.1544e-10 | 9.467033e-23 | 7.734848e-11 | 1.223946e-12 | 1.224065e-09 | 0.09754995 | 0.002438749 | 0.002 | 1366952.4
[10 empty] | 7462000 | 110720197544.9 | 1.154252e-10 | 9.465814e-23 | 7.735366e-11 | 1.223706e-12 | 1.223826e-09 | 0.09754995 | 0.002438749 | 0.002 | 1367135.6
[10 empty] | 7463000 | 110735035416.4 | 1.154103e-10 | 9.464595e-23 | 7.735884e-11 | 1.223466e-12 | 1.223586e-09 | 0.09754995 | 0.002438749 | 0.002 | 1367318.8
[10 empty] | 7464000 | 110749873288.0 | 1.153954e-10 | 9.463377e-23 | 7.736403e-11 | 1.223227e-12 | 1.223347e-09 | 0.09754995 | 0.002438749 | 0.002 | 1367502.0
[10 empty] | 7465000 | 110764711159.5 | 1.153806e-10 | 9.462159e-23 | 7.736921e-11 | 1.222988e-12 | 1.223107e-09 | 0.09754995 | 0.002438749 | 0.002 | 1367685.2
[10 empty] | 7466000 | 110779549031.1 | 1.153657e-10 | 9.460941e-23 | 7.737439e-11 | 1.222748e-12 | 1.222868e-09 | 0.09754995 | 0.002438749 | 0.002 | 1367868.4
[10 empty] | 7467000 | 110794386902.7 | 1.153509e-10 | 9.459724e-23 | 7.737957e-11 | 1.222509e-12 | 1.222629e-09 | 0.09754995 | 0.002438749 | 0.002 | 1368051.7
[10 empty] | 7468000 | 110809224774.2 | 1.153361e-10 | 9.458506e-23 | 7.738475e-11 | 1.22227e-12 | 1.22239e-09 | 0.09754996 | 0.002438749 | 0.002 | 1368234.9
[10 empty] | 7469000 | 110824062645.8 | 1.153212e-10 | 9.45729e-23 | 7.738994e-11 | 1.222031e-12 | 1.22215e-09 | 0.09754996 | 0.002438749 | 0.002 | 1368418.1
[10 empty] | 7470000 | 110838900517.3 | 1.153064e-10 | 9.456073e-23 | 7.739512e-11 | 1.221792e-12 | 1.221911e-09 | 0.09754996 | 0.002438749 | 0.002 | 1368601.3
[10 empty] | 7471000 | 110853738388.9 | 1.152915e-10 | 9.454857e-23 | 7.74003e-11 | 1.221553e-12 | 1.221673e-09 | 0.09754996 | 0.002438749 | 0.002 | 1368784.5
[10 empty] | 7472000 | 110868576260.4 | 1.152767e-10 | 9.453641e-23 | 7.740548e-11 | 1.221314e-12 | 1.221434e-09 | 0.09754996 | 0.002438749 | 0.002 | 1368967.7
[10 empty] | 7473000 | 110883414132.0 | 1.152619e-10 | 9.452425e-23 | 7.741066e-11 | 1.221075e-12 | 1.221195e-09 | 0.09754996 | 0.002438749 | 0.002 | 1369150.9
[10 empty] | 7474000 | 110898252003.5 | 1.152471e-10 | 9.45121e-23 | 7.741583e-11 | 1.220837e-12 | 1.220956e-09 | 0.09754996 | 0.002438749 | 0.002 | 1369334.1
[10 empty] | 7475000 | 110913089875.1 | 1.152323e-10 | 9.449995e-23 | 7.742101e-11 | 1.220598e-12 | 1.220718e-09 | 0.09754996 | 0.002438749 | 0.002 | 1369517.4
[10 empty] | 7476000 | 110927927746.7 | 1.152175e-10 | 9.448781e-23 | 7.742619e-11 | 1.22036e-12 | 1.220479e-09 | 0.09754997 | 0.002438749 | 0.002 | 1369700.6
[10 empty] | 7477000 | 110942765618.2 | 1.152026e-10 | 9.447566e-23 | 7.743137e-11 | 1.220121e-12 | 1.220241e-09 | 0.09754997 | 0.002438749 | 0.002 | 1369883.8
[10 empty] | 7478000 | 110957603489.8 | 1.151878e-10 | 9.446352e-23 | 7.743655e-11 | 1.219883e-12 | 1.220002e-09 | 0.09754997 | 0.002438749 | 0.002 | 1370067.0
[10 empty] | 7479000 | 110972441361.3 | 1.15173e-10 | 9.445139e-23 | 7.744173e-11 | 1.219645e-12 | 1.219764e-09 | 0.09754997 | 0.002438749 | 0.002 | 1370250.2
[10 empty] | 7480000 | 110987279232.9 | 1.151583e-10 | 9.443926e-23 | 7.74469e-11 | 1.219406e-12 | 1.219526e-09 | 0.09754997 | 0.002438749 | 0.002 | 1370433.4
[10 empty] | 7481000 | 111002117104.4 | 1.151435e-10 | 9.442713e-23 | 7.745208e-11 | 1.219168e-12 | 1.219287e-09 | 0.09754997 | 0.002438749 | 0.002 | 1370616.6
[10 empty] | 7482000 | 111016954976.0 | 1.151287e-10 | 9.4415e-23 | 7.745726e-11 | 1.21893e-12 | 1.219049e-09 | 0.09754997 | 0.002438749 | 0.002 | 1370799.9
[10 empty] | 7483000 | 111031792847.5 | 1.151139e-10 | 9.440287e-23 | 7.746243e-11 | 1.218692e-12 | 1.218811e-09 | 0.09754997 | 0.002438749 | 0.002 | 1370983.1
[10 empty] | 7484000 | 111046630719.1 | 1.150991e-10 | 9.439075e-23 | 7.746761e-11 | 1.218454e-12 | 1.218573e-09 | 0.09754998 | 0.002438749 | 0.002 | 1371166.3
[10 empty] | 7485000 | 111061468590.7 | 1.150843e-10 | 9.437864e-23 | 7.747278e-11 | 1.218217e-12 | 1.218336e-09 | 0.09754998 | 0.002438749 | 0.002 | 1371349.5
[10 empty] | 7486000 | 111076306462.2 | 1.150696e-10 | 9.436652e-23 | 7.747796e-11 | 1.217979e-12 | 1.218098e-09 | 0.09754998 | 0.002438749 | 0.002 | 1371532.7
[10 empty] | 7487000 | 111091144333.8 | 1.150548e-10 | 9.435441e-23 | 7.748313e-11 | 1.217741e-12 | 1.21786e-09 | 0.09754998 | 0.002438749 | 0.002 | 1371715.9
[10 empty] | 7488000 | 111105982205.3 | 1.1504e-10 | 9.43423e-23 | 7.748831e-11 | 1.217504e-12 | 1.217623e-09 | 0.09754998 | 0.00243875 | 0.002 | 1371899.1
[10 empty] | 7489000 | 111120820076.9 | 1.150253e-10 | 9.43302e-23 | 7.749348e-11 | 1.217266e-12 | 1.217385e-09 | 0.09754998 | 0.00243875 | 0.002 | 1372082.3
[10 empty] | 7490000 | 111135657948.4 | 1.150105e-10 | 9.43181e-23 | 7.749865e-11 | 1.217029e-12 | 1.217148e-09 | 0.09754998 | 0.00243875 | 0.002 | 1372265.6
[10 empty] | 7491000 | 111150495820.0 | 1.149958e-10 | 9.4306e-23 | 7.750383e-11 | 1.216792e-12 | 1.21691e-09 | 0.09754998 | 0.00243875 | 0.002 | 1372448.8
[10 empty] | 7492000 | 111165333691.5 | 1.14981e-10 | 9.42939e-23 | 7.7509e-11 | 1.216554e-12 | 1.216673e-09 | 0.09754998 | 0.00243875 | 0.002 | 1372632.0
[10 empty] | 7493000 | 111180171563.1 | 1.149663e-10 | 9.428181e-23 | 7.751417e-11 | 1.216317e-12 | 1.216436e-09 | 0.09754999 | 0.00243875 | 0.002 | 1372815.2
[10 empty] | 7494000 | 111195009434.6 | 1.149515e-10 | 9.426972e-23 | 7.751935e-11 | 1.21608e-12 | 1.216199e-09 | 0.09754999 | 0.00243875 | 0.002 | 1372998.4
[10 empty] | 7495000 | 111209847306.2 | 1.149368e-10 | 9.425764e-23 | 7.752452e-11 | 1.215843e-12 | 1.215961e-09 | 0.09754999 | 0.00243875 | 0.002 | 1373181.6
[10 empty] | 7496000 | 111224685177.8 | 1.149221e-10 | 9.424555e-23 | 7.752969e-11 | 1.215606e-12 | 1.215724e-09 | 0.09754999 | 0.00243875 | 0.002 | 1373364.8
[10 empty] | 7497000 | 111239523049.3 | 1.149073e-10 | 9.423348e-23 | 7.753486e-11 | 1.215369e-12 | 1.215488e-09 | 0.09754999 | 0.00243875 | 0.002 | 1373548.0
[10 empty] | 7498000 | 111254360920.9 | 1.148926e-10 | 9.42214e-23 | 7.754003e-11 | 1.215132e-12 | 1.215251e-09 | 0.09754999 | 0.00243875 | 0.002 | 1373731.3
[10 empty] | 7499000 | 111269198792.4 | 1.148779e-10 | 9.420933e-23 | 7.75452e-11 | 1.214896e-12 | 1.215014e-09 | 0.09754999 | 0.00243875 | 0.002 | 1373914.5
[10 empty] | 7500000 | 111284036664.0 | 1.148632e-10 | 9.419726e-23 | 7.755037e-11 | 1.214659e-12 | 1.214777e-09 | 0.09754999 | 0.00243875 | 0.002 | 1374097.7
[10 empty] | 7501000 | 111298874535.5 | 1.148484e-10 | 9.418519e-23 | 7.755554e-11 | 1.214422e-12 | 1.214541e-09 | 0.09755 | 0.00243875 | 0.002 | 1374280.9
[10 empty] | 7502000 | 111313712407.1 | 1.148337e-10 | 9.417313e-23 | 7.756071e-11 | 1.214186e-12 | 1.214304e-09 | 0.09755 | 0.00243875 | 0.002 | 1374464.1
[10 empty] | 7503000 | 111328550278.6 | 1.14819e-10 | 9.416107e-23 | 7.756588e-11 | 1.21395e-12 | 1.214068e-09 | 0.09755 | 0.00243875 | 0.002 | 1374647.3
[10 empty] | 7504000 | 111343388150.2 | 1.148043e-10 | 9.414901e-23 | 7.757105e-11 | 1.213713e-12 | 1.213831e-09 | 0.09755 | 0.00243875 | 0.002 | 1374830.5
[10 empty] | 7505000 | 111358226021.8 | 1.147896e-10 | 9.413695e-23 | 7.757622e-11 | 1.213477e-12 | 1.213595e-09 | 0.09755 | 0.00243875 | 0.002 | 1375013.8
[10 empty] | 7506000 | 111373063893.3 | 1.147749e-10 | 9.41249e-23 | 7.758139e-11 | 1.213241e-12 | 1.213359e-09 | 0.09755 | 0.00243875 | 0.002 | 1375197.0
[10 empty] | 7507000 | 111387901764.9 | 1.147602e-10 | 9.411285e-23 | 7.758655e-11 | 1.213005e-12 | 1.213123e-09 | 0.09755 | 0.00243875 | 0.002 | 1375380.2
[10 empty] | 7508000 | 111402739636.4 | 1.147456e-10 | 9.410081e-23 | 7.759172e-11 | 1.212769e-12 | 1.212887e-09 | 0.09755 | 0.00243875 | 0.002 | 1375563.4
[10 empty] | 7509000 | 111417577508.0 | 1.147309e-10 | 9.408877e-23 | 7.759689e-11 | 1.212533e-12 | 1.212651e-09 | 0.09755001 | 0.00243875 | 0.002 | 1375746.6
[10 empty] | 7510000 | 111432415379.5 | 1.147162e-10 | 9.407673e-23 | 7.760205e-11 | 1.212297e-12 | 1.212415e-09 | 0.09755001 | 0.00243875 | 0.002 | 1375929.8
[10 empty] | 7511000 | 111447253251.1 | 1.147015e-10 | 9.406469e-23 | 7.760722e-11 | 1.212061e-12 | 1.212179e-09 | 0.09755001 | 0.00243875 | 0.002 | 1376113.0
[10 empty] | 7512000 | 111462091122.6 | 1.146868e-10 | 9.405266e-23 | 7.761239e-11 | 1.211825e-12 | 1.211943e-09 | 0.09755001 | 0.00243875 | 0.002 | 1376296.2
[10 empty] | 7513000 | 111476928994.2 | 1.146722e-10 | 9.404063e-23 | 7.761755e-11 | 1.21159e-12 | 1.211708e-09 | 0.09755001 | 0.00243875 | 0.002 | 1376479.5
[10 empty] | 7514000 | 111491766865.8 | 1.146575e-10 | 9.402861e-23 | 7.762272e-11 | 1.211354e-12 | 1.211472e-09 | 0.09755001 | 0.00243875 | 0.002 | 1376662.7
[10 empty] | 7515000 | 111506604737.3 | 1.146429e-10 | 9.401658e-23 | 7.762788e-11 | 1.211119e-12 | 1.211236e-09 | 0.09755001 | 0.00243875 | 0.002 | 1376845.9
[10 empty] | 7516000 | 111521442608.9 | 1.146282e-10 | 9.400457e-23 | 7.763305e-11 | 1.210883e-12 | 1.211001e-09 | 0.09755001 | 0.00243875 | 0.002 | 1377029.1
[10 empty] | 7517000 | 111536280480.4 | 1.146135e-10 | 9.399255e-23 | 7.763821e-11 | 1.210648e-12 | 1.210766e-09 | 0.09755002 | 0.00243875 | 0.002 | 1377212.3
[10 empty] | 7518000 | 111551118352.0 | 1.145989e-10 | 9.398054e-23 | 7.764338e-11 | 1.210413e-12 | 1.21053e-09 | 0.09755002 | 0.00243875 | 0.002 | 1377395.5
[10 empty] | 7519000 | 111565956223.5 | 1.145842e-10 | 9.396853e-23 | 7.764854e-11 | 1.210178e-12 | 1.210295e-09 | 0.09755002 | 0.00243875 | 0.002 | 1377578.7
[10 empty] | 7520000 | 111580794095.1 | 1.145696e-10 | 9.395652e-23 | 7.76537e-11 | 1.209943e-12 | 1.21006e-09 | 0.09755002 | 0.00243875 | 0.002 | 1377761.9
[10 empty] | 7521000 | 111595631966.6 | 1.14555e-10 | 9.394451e-23 | 7.765887e-11 | 1.209708e-12 | 1.209825e-09 | 0.09755002 | 0.002438751 | 0.002 | 1377945.2
[10 empty] | 7522000 | 111610469838.2 | 1.145403e-10 | 9.393251e-23 | 7.766403e-11 | 1.209473e-12 | 1.20959e-09 | 0.09755002 | 0.002438751 | 0.002 | 1378128.4
[10 empty] | 7523000 | 111625307709.7 | 1.145257e-10 | 9.392052e-23 | 7.766919e-11 | 1.209238e-12 | 1.209355e-09 | 0.09755002 | 0.002438751 | 0.002 | 1378311.6
[10 empty] | 7524000 | 111640145581.3 | 1.145111e-10 | 9.390852e-23 | 7.767435e-11 | 1.209003e-12 | 1.20912e-09 | 0.09755002 | 0.002438751 | 0.002 | 1378494.8
[10 empty] | 7525000 | 111654983452.9 | 1.144965e-10 | 9.389653e-23 | 7.767952e-11 | 1.208768e-12 | 1.208886e-09 | 0.09755002 | 0.002438751 | 0.002 | 1378678.0
[10 empty] | 7526000 | 111669821324.4 | 1.144818e-10 | 9.388454e-23 | 7.768468e-11 | 1.208534e-12 | 1.208651e-09 | 0.09755003 | 0.002438751 | 0.002 | 1378861.2
[10 empty] | 7527000 | 111684659196.0 | 1.144672e-10 | 9.387256e-23 | 7.768984e-11 | 1.208299e-12 | 1.208416e-09 | 0.09755003 | 0.002438751 | 0.002 | 1379044.4
[10 empty] | 7528000 | 111699497067.5 | 1.144526e-10 | 9.386057e-23 | 7.7695e-11 | 1.208065e-12 | 1.208182e-09 | 0.09755003 | 0.002438751 | 0.002 | 1379227.7
[10 empty] | 7529000 | 111714334939.1 | 1.14438e-10 | 9.384859e-23 | 7.770016e-11 | 1.20783e-12 | 1.207947e-09 | 0.09755003 | 0.002438751 | 0.002 | 1379410.9
[10 empty] | 7530000 | 111729172810.6 | 1.144234e-10 | 9.383662e-23 | 7.770532e-11 | 1.207596e-12 | 1.207713e-09 | 0.09755003 | 0.002438751 | 0.002 | 1379594.1
[10 empty] | 7531000 | 111744010682.2 | 1.144088e-10 | 9.382465e-23 | 7.771048e-11 | 1.207362e-12 | 1.207479e-09 | 0.09755003 | 0.002438751 | 0.002 | 1379777.3
[10 empty] | 7532000 | 111758848553.7 | 1.143942e-10 | 9.381268e-23 | 7.771564e-11 | 1.207127e-12 | 1.207245e-09 | 0.09755003 | 0.002438751 | 0.002 | 1379960.5
[10 empty] | 7533000 | 111773686425.3 | 1.143796e-10 | 9.380071e-23 | 7.77208e-11 | 1.206893e-12 | 1.20701e-09 | 0.09755003 | 0.002438751 | 0.002 | 1380143.7
[10 empty] | 7534000 | 111788524296.9 | 1.14365e-10 | 9.378875e-23 | 7.772595e-11 | 1.206659e-12 | 1.206776e-09 | 0.09755004 | 0.002438751 | 0.002 | 1380326.9
[10 empty] | 7535000 | 111803362168.4 | 1.143504e-10 | 9.377679e-23 | 7.773111e-11 | 1.206425e-12 | 1.206542e-09 | 0.09755004 | 0.002438751 | 0.002 | 1380510.1
[10 empty] | 7536000 | 111818200040.0 | 1.143359e-10 | 9.376483e-23 | 7.773627e-11 | 1.206192e-12 | 1.206308e-09 | 0.09755004 | 0.002438751 | 0.002 | 1380693.4
[10 empty] | 7537000 | 111833037911.5 | 1.143213e-10 | 9.375287e-23 | 7.774143e-11 | 1.205958e-12 | 1.206075e-09 | 0.09755004 | 0.002438751 | 0.002 | 1380876.6
[10 empty] | 7538000 | 111847875783.1 | 1.143067e-10 | 9.374092e-23 | 7.774658e-11 | 1.205724e-12 | 1.205841e-09 | 0.09755004 | 0.002438751 | 0.002 | 1381059.8
[10 empty] | 7539000 | 111862713654.6 | 1.142921e-10 | 9.372898e-23 | 7.775174e-11 | 1.20549e-12 | 1.205607e-09 | 0.09755004 | 0.002438751 | 0.002 | 1381243.0
[10 empty] | 7540000 | 111877551526.2 | 1.142776e-10 | 9.371703e-23 | 7.77569e-11 | 1.205257e-12 | 1.205374e-09 | 0.09755004 | 0.002438751 | 0.002 | 1381426.2
[10 empty] | 7541000 | 111892389397.7 | 1.14263e-10 | 9.370509e-23 | 7.776205e-11 | 1.205023e-12 | 1.20514e-09 | 0.09755004 | 0.002438751 | 0.002 | 1381609.4
[10 empty] | 7542000 | 111907227269.3 | 1.142485e-10 | 9.369315e-23 | 7.776721e-11 | 1.20479e-12 | 1.204907e-09 | 0.09755005 | 0.002438751 | 0.002 | 1381792.6
[10 empty] | 7543000 | 111922065140.9 | 1.142339e-10 | 9.368122e-23 | 7.777237e-11 | 1.204557e-12 | 1.204673e-09 | 0.09755005 | 0.002438751 | 0.002 | 1381975.8
[10 empty] | 7544000 | 111936903012.4 | 1.142194e-10 | 9.366928e-23 | 7.777752e-11 | 1.204323e-12 | 1.20444e-09 | 0.09755005 | 0.002438751 | 0.002 | 1382159.1
[10 empty] | 7545000 | 111951740884.0 | 1.142048e-10 | 9.365735e-23 | 7.778268e-11 | 1.20409e-12 | 1.204207e-09 | 0.09755005 | 0.002438751 | 0.002 | 1382342.3
[10 empty] | 7546000 | 111966578755.5 | 1.141903e-10 | 9.364543e-23 | 7.778783e-11 | 1.203857e-12 | 1.203974e-09 | 0.09755005 | 0.002438751 | 0.002 | 1382525.5
[10 empty] | 7547000 | 111981416627.1 | 1.141757e-10 | 9.36335e-23 | 7.779298e-11 | 1.203624e-12 | 1.203741e-09 | 0.09755005 | 0.002438751 | 0.002 | 1382708.7
[10 empty] | 7548000 | 111996254498.6 | 1.141612e-10 | 9.362158e-23 | 7.779814e-11 | 1.203391e-12 | 1.203508e-09 | 0.09755005 | 0.002438751 | 0.002 | 1382891.9
[10 empty] | 7549000 | 112011092370.2 | 1.141467e-10 | 9.360967e-23 | 7.780329e-11 | 1.203158e-12 | 1.203275e-09 | 0.09755005 | 0.002438751 | 0.002 | 1383075.1
[10 empty] | 7550000 | 112025930241.7 | 1.141321e-10 | 9.359775e-23 | 7.780844e-11 | 1.202925e-12 | 1.203042e-09 | 0.09755006 | 0.002438751 | 0.002 | 1383258.3
[10 empty] | 7551000 | 112040768113.3 | 1.141176e-10 | 9.358584e-23 | 7.78136e-11 | 1.202693e-12 | 1.202809e-09 | 0.09755006 | 0.002438751 | 0.002 | 1383441.6
[10 empty] | 7552000 | 112055605984.8 | 1.141031e-10 | 9.357394e-23 | 7.781875e-11 | 1.20246e-12 | 1.202576e-09 | 0.09755006 | 0.002438751 | 0.002 | 1383624.8
[10 empty] | 7553000 | 112070443856.4 | 1.140886e-10 | 9.356203e-23 | 7.78239e-11 | 1.202227e-12 | 1.202344e-09 | 0.09755006 | 0.002438751 | 0.002 | 1383808.0
[10 empty] | 7554000 | 112085281728.0 | 1.140741e-10 | 9.355013e-23 | 7.782905e-11 | 1.201995e-12 | 1.202111e-09 | 0.09755006 | 0.002438751 | 0.002 | 1383991.2
[10 empty] | 7555000 | 112100119599.5 | 1.140596e-10 | 9.353823e-23 | 7.78342e-11 | 1.201763e-12 | 1.201879e-09 | 0.09755006 | 0.002438752 | 0.002 | 1384174.4
[10 empty] | 7556000 | 112114957471.1 | 1.14045e-10 | 9.352634e-23 | 7.783935e-11 | 1.20153e-12 | 1.201646e-09 | 0.09755006 | 0.002438752 | 0.002 | 1384357.6
[10 empty] | 7557000 | 112129795342.6 | 1.140305e-10 | 9.351444e-23 | 7.784451e-11 | 1.201298e-12 | 1.201414e-09 | 0.09755006 | 0.002438752 | 0.002 | 1384540.8
[10 empty] | 7558000 | 112144633214.2 | 1.14016e-10 | 9.350255e-23 | 7.784966e-11 | 1.201066e-12 | 1.201182e-09 | 0.09755006 | 0.002438752 | 0.002 | 1384724.0
[10 empty] | 7559000 | 112159471085.7 | 1.140016e-10 | 9.349067e-23 | 7.785481e-11 | 1.200834e-12 | 1.20095e-09 | 0.09755007 | 0.002438752 | 0.002 | 1384907.3
[10 empty] | 7560000 | 112174308957.3 | 1.139871e-10 | 9.347879e-23 | 7.785996e-11 | 1.200602e-12 | 1.200718e-09 | 0.09755007 | 0.002438752 | 0.002 | 1385090.5
[10 empty] | 7561000 | 112189146828.8 | 1.139726e-10 | 9.346691e-23 | 7.78651e-11 | 1.20037e-12 | 1.200486e-09 | 0.09755007 | 0.002438752 | 0.002 | 1385273.7
[10 empty] | 7562000 | 112203984700.4 | 1.139581e-10 | 9.345503e-23 | 7.787025e-11 | 1.200138e-12 | 1.200254e-09 | 0.09755007 | 0.002438752 | 0.002 | 1385456.9
[10 empty] | 7563000 | 112218822572.0 | 1.139436e-10 | 9.344316e-23 | 7.78754e-11 | 1.199906e-12 | 1.200022e-09 | 0.09755007 | 0.002438752 | 0.002 | 1385640.1
[10 empty] | 7564000 | 112233660443.5 | 1.139291e-10 | 9.343128e-23 | 7.788055e-11 | 1.199674e-12 | 1.19979e-09 | 0.09755007 | 0.002438752 | 0.002 | 1385823.3
[10 empty] | 7565000 | 112248498315.1 | 1.139147e-10 | 9.341942e-23 | 7.78857e-11 | 1.199443e-12 | 1.199558e-09 | 0.09755007 | 0.002438752 | 0.002 | 1386006.5
[10 empty] | 7566000 | 112263336186.6 | 1.139002e-10 | 9.340755e-23 | 7.789085e-11 | 1.199211e-12 | 1.199327e-09 | 0.09755007 | 0.002438752 | 0.002 | 1386189.7
[10 empty] | 7567000 | 112278174058.2 | 1.138857e-10 | 9.339569e-23 | 7.789599e-11 | 1.198979e-12 | 1.199095e-09 | 0.09755008 | 0.002438752 | 0.002 | 1386373.0
[10 empty] | 7568000 | 112293011929.7 | 1.138713e-10 | 9.338383e-23 | 7.790114e-11 | 1.198748e-12 | 1.198864e-09 | 0.09755008 | 0.002438752 | 0.002 | 1386556.2
[10 empty] | 7569000 | 112307849801.3 | 1.138568e-10 | 9.337198e-23 | 7.790629e-11 | 1.198517e-12 | 1.198632e-09 | 0.09755008 | 0.002438752 | 0.002 | 1386739.4
[10 empty] | 7570000 | 112322687672.8 | 1.138424e-10 | 9.336013e-23 | 7.791143e-11 | 1.198285e-12 | 1.198401e-09 | 0.09755008 | 0.002438752 | 0.002 | 1386922.6
[10 empty] | 7571000 | 112337525544.4 | 1.138279e-10 | 9.334828e-23 | 7.791658e-11 | 1.198054e-12 | 1.19817e-09 | 0.09755008 | 0.002438752 | 0.002 | 1387105.8
[10 empty] | 7572000 | 112352363416.0 | 1.138135e-10 | 9.333643e-23 | 7.792172e-11 | 1.197823e-12 | 1.197939e-09 | 0.09755008 | 0.002438752 | 0.002 | 1387289.0
[10 empty] | 7573000 | 112367201287.5 | 1.13799e-10 | 9.332459e-23 | 7.792687e-11 | 1.197592e-12 | 1.197707e-09 | 0.09755008 | 0.002438752 | 0.002 | 1387472.2
[10 empty] | 7574000 | 112382039159.1 | 1.137846e-10 | 9.331275e-23 | 7.793201e-11 | 1.197361e-12 | 1.197476e-09 | 0.09755008 | 0.002438752 | 0.002 | 1387655.5
[10 empty] | 7575000 | 112396877030.6 | 1.137702e-10 | 9.330091e-23 | 7.793716e-11 | 1.19713e-12 | 1.197245e-09 | 0.09755009 | 0.002438752 | 0.002 | 1387838.7
[10 empty] | 7576000 | 112411714902.2 | 1.137557e-10 | 9.328908e-23 | 7.79423e-11 | 1.196899e-12 | 1.197015e-09 | 0.09755009 | 0.002438752 | 0.002 | 1388021.9
[10 empty] | 7577000 | 112426552773.7 | 1.137413e-10 | 9.327725e-23 | 7.794745e-11 | 1.196668e-12 | 1.196784e-09 | 0.09755009 | 0.002438752 | 0.002 | 1388205.1
[10 empty] | 7578000 | 112441390645.3 | 1.137269e-10 | 9.326542e-23 | 7.795259e-11 | 1.196438e-12 | 1.196553e-09 | 0.09755009 | 0.002438752 | 0.002 | 1388388.3
[10 empty] | 7579000 | 112456228516.8 | 1.137125e-10 | 9.325359e-23 | 7.795773e-11 | 1.196207e-12 | 1.196322e-09 | 0.09755009 | 0.002438752 | 0.002 | 1388571.5
[10 empty] | 7580000 | 112471066388.4 | 1.136981e-10 | 9.324177e-23 | 7.796288e-11 | 1.195977e-12 | 1.196092e-09 | 0.09755009 | 0.002438752 | 0.002 | 1388754.7
[10 empty] | 7581000 | 112485904260.0 | 1.136836e-10 | 9.322995e-23 | 7.796802e-11 | 1.195746e-12 | 1.195861e-09 | 0.09755009 | 0.002438752 | 0.002 | 1388937.9
[10 empty] | 7582000 | 112500742131.5 | 1.136692e-10 | 9.321814e-23 | 7.797316e-11 | 1.195516e-12 | 1.195631e-09 | 0.09755009 | 0.002438752 | 0.002 | 1389121.2
[10 empty] | 7583000 | 112515580003.1 | 1.136548e-10 | 9.320633e-23 | 7.79783e-11 | 1.195285e-12 | 1.195401e-09 | 0.09755009 | 0.002438752 | 0.002 | 1389304.4
[10 empty] | 7584000 | 112530417874.6 | 1.136404e-10 | 9.319452e-23 | 7.798344e-11 | 1.195055e-12 | 1.19517e-09 | 0.0975501 | 0.002438752 | 0.002 | 1389487.6
[10 empty] | 7585000 | 112545255746.2 | 1.13626e-10 | 9.318271e-23 | 7.798859e-11 | 1.194825e-12 | 1.19494e-09 | 0.0975501 | 0.002438752 | 0.002 | 1389670.8
[10 empty] | 7586000 | 112560093617.7 | 1.136116e-10 | 9.317091e-23 | 7.799373e-11 | 1.194595e-12 | 1.19471e-09 | 0.0975501 | 0.002438752 | 0.002 | 1389854.0
[10 empty] | 7587000 | 112574931489.3 | 1.135973e-10 | 9.315911e-23 | 7.799887e-11 | 1.194365e-12 | 1.19448e-09 | 0.0975501 | 0.002438752 | 0.002 | 1390037.2
[10 empty] | 7588000 | 112589769360.8 | 1.135829e-10 | 9.314731e-23 | 7.800401e-11 | 1.194135e-12 | 1.19425e-09 | 0.0975501 | 0.002438753 | 0.002 | 1390220.4
[10 empty] | 7589000 | 112604607232.4 | 1.135685e-10 | 9.313552e-23 | 7.800915e-11 | 1.193905e-12 | 1.19402e-09 | 0.0975501 | 0.002438753 | 0.002 | 1390403.6
[10 empty] | 7590000 | 112619445103.9 | 1.135541e-10 | 9.312372e-23 | 7.801429e-11 | 1.193675e-12 | 1.19379e-09 | 0.0975501 | 0.002438753 | 0.002 | 1390586.9
[10 empty] | 7591000 | 112634282975.5 | 1.135397e-10 | 9.311194e-23 | 7.801943e-11 | 1.193446e-12 | 1.19356e-09 | 0.0975501 | 0.002438753 | 0.002 | 1390770.1
[10 empty] | 7592000 | 112649120847.1 | 1.135254e-10 | 9.310015e-23 | 7.802456e-11 | 1.193216e-12 | 1.193331e-09 | 0.09755011 | 0.002438753 | 0.002 | 1390953.3
[10 empty] | 7593000 | 112663958718.6 | 1.13511e-10 | 9.308837e-23 | 7.80297e-11 | 1.192986e-12 | 1.193101e-09 | 0.09755011 | 0.002438753 | 0.002 | 1391136.5
[10 empty] | 7594000 | 112678796590.2 | 1.134966e-10 | 9.307659e-23 | 7.803484e-11 | 1.192757e-12 | 1.192872e-09 | 0.09755011 | 0.002438753 | 0.002 | 1391319.7
[10 empty] | 7595000 | 112693634461.7 | 1.134823e-10 | 9.306481e-23 | 7.803998e-11 | 1.192527e-12 | 1.192642e-09 | 0.09755011 | 0.002438753 | 0.002 | 1391502.9
[10 empty] | 7596000 | 112708472333.3 | 1.134679e-10 | 9.305304e-23 | 7.804512e-11 | 1.192298e-12 | 1.192413e-09 | 0.09755011 | 0.002438753 | 0.002 | 1391686.1
[10 empty] | 7597000 | 112723310204.8 | 1.134536e-10 | 9.304127e-23 | 7.805025e-11 | 1.192069e-12 | 1.192183e-09 | 0.09755011 | 0.002438753 | 0.002 | 1391869.3
[10 empty] | 7598000 | 112738148076.4 | 1.134392e-10 | 9.30295e-23 | 7.805539e-11 | 1.19184e-12 | 1.191954e-09 | 0.09755011 | 0.002438753 | 0.002 | 1392052.6
[10 empty] | 7599000 | 112752985947.9 | 1.134249e-10 | 9.301774e-23 | 7.806053e-11 | 1.19161e-12 | 1.191725e-09 | 0.09755011 | 0.002438753 | 0.002 | 1392235.8
[10 empty] | 7600000 | 112767823819.5 | 1.134105e-10 | 9.300598e-23 | 7.806566e-11 | 1.191381e-12 | 1.191496e-09 | 0.09755011 | 0.002438753 | 0.002 | 1392419.0
[10 empty] | 7601000 | 112782661691.1 | 1.133962e-10 | 9.299422e-23 | 7.80708e-11 | 1.191152e-12 | 1.191267e-09 | 0.09755012 | 0.002438753 | 0.002 | 1392602.2
[10 empty] | 7602000 | 112797499562.6 | 1.133819e-10 | 9.298247e-23 | 7.807593e-11 | 1.190924e-12 | 1.191038e-09 | 0.09755012 | 0.002438753 | 0.002 | 1392785.4
[10 empty] | 7603000 | 112812337434.2 | 1.133675e-10 | 9.297072e-23 | 7.808107e-11 | 1.190695e-12 | 1.190809e-09 | 0.09755012 | 0.002438753 | 0.002 | 1392968.6
[10 empty] | 7604000 | 112827175305.7 | 1.133532e-10 | 9.295897e-23 | 7.80862e-11 | 1.190466e-12 | 1.19058e-09 | 0.09755012 | 0.002438753 | 0.002 | 1393151.8
[10 empty] | 7605000 | 112842013177.3 | 1.133389e-10 | 9.294722e-23 | 7.809134e-11 | 1.190237e-12 | 1.190352e-09 | 0.09755012 | 0.002438753 | 0.002 | 1393335.1
[10 empty] | 7606000 | 112856851048.8 | 1.133246e-10 | 9.293548e-23 | 7.809647e-11 | 1.190009e-12 | 1.190123e-09 | 0.09755012 | 0.002438753 | 0.002 | 1393518.3
[10 empty] | 7607000 | 112871688920.4 | 1.133102e-10 | 9.292374e-23 | 7.810161e-11 | 1.18978e-12 | 1.189894e-09 | 0.09755012 | 0.002438753 | 0.002 | 1393701.5
[10 empty] | 7608000 | 112886526791.9 | 1.132959e-10 | 9.2912e-23 | 7.810674e-11 | 1.189552e-12 | 1.189666e-09 | 0.09755012 | 0.002438753 | 0.002 | 1393884.7
[10 empty] | 7609000 | 112901364663.5 | 1.132816e-10 | 9.290027e-23 | 7.811187e-11 | 1.189323e-12 | 1.189438e-09 | 0.09755013 | 0.002438753 | 0.002 | 1394067.9
[10 empty] | 7610000 | 112916202535.1 | 1.132673e-10 | 9.288854e-23 | 7.8117e-11 | 1.189095e-12 | 1.189209e-09 | 0.09755013 | 0.002438753 | 0.002 | 1394251.1
[10 empty] | 7611000 | 112931040406.6 | 1.13253e-10 | 9.287681e-23 | 7.812214e-11 | 1.188867e-12 | 1.188981e-09 | 0.09755013 | 0.002438753 | 0.002 | 1394434.3
[10 empty] | 7612000 | 112945878278.2 | 1.132387e-10 | 9.286509e-23 | 7.812727e-11 | 1.188639e-12 | 1.188753e-09 | 0.09755013 | 0.002438753 | 0.002 | 1394617.5
[10 empty] | 7613000 | 112960716149.7 | 1.132244e-10 | 9.285337e-23 | 7.81324e-11 | 1.188411e-12 | 1.188525e-09 | 0.09755013 | 0.002438753 | 0.002 | 1394800.8
[10 empty] | 7614000 | 112975554021.3 | 1.132101e-10 | 9.284165e-23 | 7.813753e-11 | 1.188183e-12 | 1.188297e-09 | 0.09755013 | 0.002438753 | 0.002 | 1394984.0
[10 empty] | 7615000 | 112990391892.8 | 1.131959e-10 | 9.282993e-23 | 7.814266e-11 | 1.187955e-12 | 1.188069e-09 | 0.09755013 | 0.002438753 | 0.002 | 1395167.2
[10 empty] | 7616000 | 113005229764.4 | 1.131816e-10 | 9.281822e-23 | 7.814779e-11 | 1.187727e-12 | 1.187841e-09 | 0.09755013 | 0.002438753 | 0.002 | 1395350.4
[10 empty] | 7617000 | 113020067635.9 | 1.131673e-10 | 9.280651e-23 | 7.815292e-11 | 1.187499e-12 | 1.187613e-09 | 0.09755014 | 0.002438753 | 0.002 | 1395533.6
[10 empty] | 7618000 | 113034905507.5 | 1.13153e-10 | 9.279481e-23 | 7.815805e-11 | 1.187271e-12 | 1.187385e-09 | 0.09755014 | 0.002438753 | 0.002 | 1395716.8
[10 empty] | 7619000 | 113049743379.0 | 1.131388e-10 | 9.27831e-23 | 7.816318e-11 | 1.187044e-12 | 1.187157e-09 | 0.09755014 | 0.002438753 | 0.002 | 1395900.0
[10 empty] | 7620000 | 113064581250.6 | 1.131245e-10 | 9.27714e-23 | 7.816831e-11 | 1.186816e-12 | 1.18693e-09 | 0.09755014 | 0.002438753 | 0.002 | 1396083.2
[10 empty] | 7621000 | 113079419122.2 | 1.131102e-10 | 9.27597e-23 | 7.817344e-11 | 1.186588e-12 | 1.186702e-09 | 0.09755014 | 0.002438753 | 0.002 | 1396266.5
[10 empty] | 7622000 | 113094256993.7 | 1.13096e-10 | 9.274801e-23 | 7.817857e-11 | 1.186361e-12 | 1.186475e-09 | 0.09755014 | 0.002438754 | 0.002 | 1396449.7
[10 empty] | 7623000 | 113109094865.3 | 1.130817e-10 | 9.273632e-23 | 7.81837e-11 | 1.186134e-12 | 1.186247e-09 | 0.09755014 | 0.002438754 | 0.002 | 1396632.9
[10 empty] | 7624000 | 113123932736.8 | 1.130675e-10 | 9.272463e-23 | 7.818883e-11 | 1.185906e-12 | 1.18602e-09 | 0.09755014 | 0.002438754 | 0.002 | 1396816.1
[10 empty] | 7625000 | 113138770608.4 | 1.130532e-10 | 9.271295e-23 | 7.819395e-11 | 1.185679e-12 | 1.185793e-09 | 0.09755014 | 0.002438754 | 0.002 | 1396999.3
[10 empty] | 7626000 | 113153608479.9 | 1.13039e-10 | 9.270126e-23 | 7.819908e-11 | 1.185452e-12 | 1.185566e-09 | 0.09755015 | 0.002438754 | 0.002 | 1397182.5
[10 empty] | 7627000 | 113168446351.5 | 1.130247e-10 | 9.268958e-23 | 7.820421e-11 | 1.185225e-12 | 1.185339e-09 | 0.09755015 | 0.002438754 | 0.002 | 1397365.7
[10 empty] | 7628000 | 113183284223.0 | 1.130105e-10 | 9.267791e-23 | 7.820934e-11 | 1.184998e-12 | 1.185112e-09 | 0.09755015 | 0.002438754 | 0.002 | 1397549.0
[10 empty] | 7629000 | 113198122094.6 | 1.129962e-10 | 9.266623e-23 | 7.821446e-11 | 1.184771e-12 | 1.184885e-09 | 0.09755015 | 0.002438754 | 0.002 | 1397732.2
[10 empty] | 7630000 | 113212959966.2 | 1.12982e-10 | 9.265456e-23 | 7.821959e-11 | 1.184544e-12 | 1.184658e-09 | 0.09755015 | 0.002438754 | 0.002 | 1397915.4
[10 empty] | 7631000 | 113227797837.7 | 1.129678e-10 | 9.26429e-23 | 7.822471e-11 | 1.184317e-12 | 1.184431e-09 | 0.09755015 | 0.002438754 | 0.002 | 1398098.6
[10 empty] | 7632000 | 113242635709.3 | 1.129536e-10 | 9.263123e-23 | 7.822984e-11 | 1.184091e-12 | 1.184204e-09 | 0.09755015 | 0.002438754 | 0.002 | 1398281.8
[10 empty] | 7633000 | 113257473580.8 | 1.129393e-10 | 9.261957e-23 | 7.823496e-11 | 1.183864e-12 | 1.183977e-09 | 0.09755015 | 0.002438754 | 0.002 | 1398465.0
[10 empty] | 7634000 | 113272311452.4 | 1.129251e-10 | 9.260791e-23 | 7.824009e-11 | 1.183638e-12 | 1.183751e-09 | 0.09755016 | 0.002438754 | 0.002 | 1398648.2
[10 empty] | 7635000 | 113287149323.9 | 1.129109e-10 | 9.259626e-23 | 7.824521e-11 | 1.183411e-12 | 1.183524e-09 | 0.09755016 | 0.002438754 | 0.002 | 1398831.4
[10 empty] | 7636000 | 113301987195.5 | 1.128967e-10 | 9.258461e-23 | 7.825034e-11 | 1.183185e-12 | 1.183298e-09 | 0.09755016 | 0.002438754 | 0.002 | 1399014.7
[10 empty] | 7637000 | 113316825067.0 | 1.128825e-10 | 9.257296e-23 | 7.825546e-11 | 1.182958e-12 | 1.183072e-09 | 0.09755016 | 0.002438754 | 0.002 | 1399197.9
[10 empty] | 7638000 | 113331662938.6 | 1.128683e-10 | 9.256131e-23 | 7.826058e-11 | 1.182732e-12 | 1.182845e-09 | 0.09755016 | 0.002438754 | 0.002 | 1399381.1
[10 empty] | 7639000 | 113346500810.2 | 1.128541e-10 | 9.254967e-23 | 7.826571e-11 | 1.182506e-12 | 1.182619e-09 | 0.09755016 | 0.002438754 | 0.002 | 1399564.3
[10 empty] | 7640000 | 113361338681.7 | 1.128399e-10 | 9.253803e-23 | 7.827083e-11 | 1.18228e-12 | 1.182393e-09 | 0.09755016 | 0.002438754 | 0.002 | 1399747.5
[10 empty] | 7641000 | 113376176553.3 | 1.128257e-10 | 9.252639e-23 | 7.827595e-11 | 1.182054e-12 | 1.182167e-09 | 0.09755016 | 0.002438754 | 0.002 | 1399930.7
[10 empty] | 7642000 | 113391014424.8 | 1.128115e-10 | 9.251475e-23 | 7.828107e-11 | 1.181828e-12 | 1.181941e-09 | 0.09755016 | 0.002438754 | 0.002 | 1400113.9
[10 empty] | 7643000 | 113405852296.4 | 1.127974e-10 | 9.250312e-23 | 7.828619e-11 | 1.181602e-12 | 1.181715e-09 | 0.09755017 | 0.002438754 | 0.002 | 1400297.1
[10 empty] | 7644000 | 113420690167.9 | 1.127832e-10 | 9.249149e-23 | 7.829132e-11 | 1.181376e-12 | 1.181489e-09 | 0.09755017 | 0.002438754 | 0.002 | 1400480.4
[10 empty] | 7645000 | 113435528039.5 | 1.12769e-10 | 9.247987e-23 | 7.829644e-11 | 1.18115e-12 | 1.181263e-09 | 0.09755017 | 0.002438754 | 0.002 | 1400663.6
[10 empty] | 7646000 | 113450365911.0 | 1.127548e-10 | 9.246825e-23 | 7.830156e-11 | 1.180925e-12 | 1.181038e-09 | 0.09755017 | 0.002438754 | 0.002 | 1400846.8
[10 empty] | 7647000 | 113465203782.6 | 1.127407e-10 | 9.245663e-23 | 7.830668e-11 | 1.180699e-12 | 1.180812e-09 | 0.09755017 | 0.002438754 | 0.002 | 1401030.0
[10 empty] | 7648000 | 113480041654.1 | 1.127265e-10 | 9.244501e-23 | 7.83118e-11 | 1.180474e-12 | 1.180586e-09 | 0.09755017 | 0.002438754 | 0.002 | 1401213.2
[10 empty] | 7649000 | 113494879525.7 | 1.127123e-10 | 9.24334e-23 | 7.831692e-11 | 1.180248e-12 | 1.180361e-09 | 0.09755017 | 0.002438754 | 0.002 | 1401396.4
[10 empty] | 7650000 | 113509717397.3 | 1.126982e-10 | 9.242179e-23 | 7.832204e-11 | 1.180023e-12 | 1.180135e-09 | 0.09755017 | 0.002438754 | 0.002 | 1401579.6
[10 empty] | 7651000 | 113524555268.8 | 1.12684e-10 | 9.241018e-23 | 7.832716e-11 | 1.179797e-12 | 1.17991e-09 | 0.09755018 | 0.002438754 | 0.002 | 1401762.9
[10 empty] | 7652000 | 113539393140.4 | 1.126699e-10 | 9.239857e-23 | 7.833227e-11 | 1.179572e-12 | 1.179685e-09 | 0.09755018 | 0.002438754 | 0.002 | 1401946.1
[10 empty] | 7653000 | 113554231011.9 | 1.126557e-10 | 9.238697e-23 | 7.833739e-11 | 1.179347e-12 | 1.17946e-09 | 0.09755018 | 0.002438754 | 0.002 | 1402129.3
[10 empty] | 7654000 | 113569068883.5 | 1.126416e-10 | 9.237537e-23 | 7.834251e-11 | 1.179122e-12 | 1.179235e-09 | 0.09755018 | 0.002438754 | 0.002 | 1402312.5
[10 empty] | 7655000 | 113583906755.0 | 1.126274e-10 | 9.236378e-23 | 7.834763e-11 | 1.178897e-12 | 1.179009e-09 | 0.09755018 | 0.002438755 | 0.002 | 1402495.7
[10 empty] | 7656000 | 113598744626.6 | 1.126133e-10 | 9.235219e-23 | 7.835274e-11 | 1.178672e-12 | 1.178784e-09 | 0.09755018 | 0.002438755 | 0.002 | 1402678.9
[10 empty] | 7657000 | 113613582498.1 | 1.125992e-10 | 9.23406e-23 | 7.835786e-11 | 1.178447e-12 | 1.17856e-09 | 0.09755018 | 0.002438755 | 0.002 | 1402862.1
[10 empty] | 7658000 | 113628420369.7 | 1.12585e-10 | 9.232901e-23 | 7.836298e-11 | 1.178222e-12 | 1.178335e-09 | 0.09755018 | 0.002438755 | 0.002 | 1403045.3
[10 empty] | 7659000 | 113643258241.3 | 1.125709e-10 | 9.231742e-23 | 7.836809e-11 | 1.177998e-12 | 1.17811e-09 | 0.09755018 | 0.002438755 | 0.002 | 1403228.6
[10 empty] | 7660000 | 113658096112.8 | 1.125568e-10 | 9.230584e-23 | 7.837321e-11 | 1.177773e-12 | 1.177885e-09 | 0.09755019 | 0.002438755 | 0.002 | 1403411.8
[10 empty] | 7661000 | 113672933984.4 | 1.125427e-10 | 9.229427e-23 | 7.837833e-11 | 1.177548e-12 | 1.177661e-09 | 0.09755019 | 0.002438755 | 0.002 | 1403595.0
[10 empty] | 7662000 | 113687771855.9 | 1.125286e-10 | 9.228269e-23 | 7.838344e-11 | 1.177324e-12 | 1.177436e-09 | 0.09755019 | 0.002438755 | 0.002 | 1403778.2
[10 empty] | 7663000 | 113702609727.5 | 1.125145e-10 | 9.227112e-23 | 7.838856e-11 | 1.177099e-12 | 1.177212e-09 | 0.09755019 | 0.002438755 | 0.002 | 1403961.4
[10 empty] | 7664000 | 113717447599.0 | 1.125003e-10 | 9.225955e-23 | 7.839367e-11 | 1.176875e-12 | 1.176987e-09 | 0.09755019 | 0.002438755 | 0.002 | 1404144.6
[10 empty] | 7665000 | 113732285470.6 | 1.124862e-10 | 9.224798e-23 | 7.839879e-11 | 1.176651e-12 | 1.176763e-09 | 0.09755019 | 0.002438755 | 0.002 | 1404327.8
[10 empty] | 7666000 | 113747123342.1 | 1.124721e-10 | 9.223642e-23 | 7.84039e-11 | 1.176426e-12 | 1.176539e-09 | 0.09755019 | 0.002438755 | 0.002 | 1404511.0
[10 empty] | 7667000 | 113761961213.7 | 1.12458e-10 | 9.222486e-23 | 7.840901e-11 | 1.176202e-12 | 1.176314e-09 | 0.09755019 | 0.002438755 | 0.002 | 1404694.3
[10 empty] | 7668000 | 113776799085.3 | 1.12444e-10 | 9.22133e-23 | 7.841413e-11 | 1.175978e-12 | 1.17609e-09 | 0.0975502 | 0.002438755 | 0.002 | 1404877.5
[10 empty] | 7669000 | 113791636956.8 | 1.124299e-10 | 9.220175e-23 | 7.841924e-11 | 1.175754e-12 | 1.175866e-09 | 0.0975502 | 0.002438755 | 0.002 | 1405060.7
[10 empty] | 7670000 | 113806474828.4 | 1.124158e-10 | 9.21902e-23 | 7.842435e-11 | 1.17553e-12 | 1.175642e-09 | 0.0975502 | 0.002438755 | 0.002 | 1405243.9
[10 empty] | 7671000 | 113821312699.9 | 1.124017e-10 | 9.217865e-23 | 7.842946e-11 | 1.175306e-12 | 1.175418e-09 | 0.0975502 | 0.002438755 | 0.002 | 1405427.1
[10 empty] | 7672000 | 113836150571.5 | 1.123876e-10 | 9.21671e-23 | 7.843458e-11 | 1.175083e-12 | 1.175194e-09 | 0.0975502 | 0.002438755 | 0.002 | 1405610.3
[10 empty] | 7673000 | 113850988443.0 | 1.123735e-10 | 9.215556e-23 | 7.843969e-11 | 1.174859e-12 | 1.174971e-09 | 0.0975502 | 0.002438755 | 0.002 | 1405793.5
[10 empty] | 7674000 | 113865826314.6 | 1.123595e-10 | 9.214402e-23 | 7.84448e-11 | 1.174635e-12 | 1.174747e-09 | 0.0975502 | 0.002438755 | 0.002 | 1405976.8
[10 empty] | 7675000 | 113880664186.1 | 1.123454e-10 | 9.213249e-23 | 7.844991e-11 | 1.174412e-12 | 1.174523e-09 | 0.0975502 | 0.002438755 | 0.002 | 1406160.0
[10 empty] | 7676000 | 113895502057.7 | 1.123313e-10 | 9.212095e-23 | 7.845502e-11 | 1.174188e-12 | 1.1743e-09 | 0.0975502 | 0.002438755 | 0.002 | 1406343.2
[10 empty] | 7677000 | 113910339929.2 | 1.123173e-10 | 9.210942e-23 | 7.846013e-11 | 1.173965e-12 | 1.174076e-09 | 0.09755021 | 0.002438755 | 0.002 | 1406526.4
[10 empty] | 7678000 | 113925177800.8 | 1.123032e-10 | 9.209789e-23 | 7.846524e-11 | 1.173741e-12 | 1.173853e-09 | 0.09755021 | 0.002438755 | 0.002 | 1406709.6
[10 empty] | 7679000 | 113940015672.4 | 1.122892e-10 | 9.208637e-23 | 7.847035e-11 | 1.173518e-12 | 1.17363e-09 | 0.09755021 | 0.002438755 | 0.002 | 1406892.8
[10 empty] | 7680000 | 113954853543.9 | 1.122751e-10 | 9.207485e-23 | 7.847546e-11 | 1.173295e-12 | 1.173406e-09 | 0.09755021 | 0.002438755 | 0.002 | 1407076.0
[10 empty] | 7681000 | 113969691415.5 | 1.122611e-10 | 9.206333e-23 | 7.848057e-11 | 1.173072e-12 | 1.173183e-09 | 0.09755021 | 0.002438755 | 0.002 | 1407259.2
[10 empty] | 7682000 | 113984529287.0 | 1.12247e-10 | 9.205181e-23 | 7.848568e-11 | 1.172849e-12 | 1.17296e-09 | 0.09755021 | 0.002438755 | 0.002 | 1407442.5
[10 empty] | 7683000 | 113999367158.6 | 1.12233e-10 | 9.20403e-23 | 7.849078e-11 | 1.172626e-12 | 1.172737e-09 | 0.09755021 | 0.002438755 | 0.002 | 1407625.7
[10 empty] | 7684000 | 114014205030.1 | 1.12219e-10 | 9.202879e-23 | 7.849589e-11 | 1.172403e-12 | 1.172514e-09 | 0.09755021 | 0.002438755 | 0.002 | 1407808.9
[10 empty] | 7685000 | 114029042901.7 | 1.122049e-10 | 9.201728e-23 | 7.8501e-11 | 1.17218e-12 | 1.172291e-09 | 0.09755022 | 0.002438755 | 0.002 | 1407992.1
[10 empty] | 7686000 | 114043880773.2 | 1.121909e-10 | 9.200578e-23 | 7.850611e-11 | 1.171957e-12 | 1.172068e-09 | 0.09755022 | 0.002438755 | 0.002 | 1408175.3
[10 empty] | 7687000 | 114058718644.8 | 1.121769e-10 | 9.199428e-23 | 7.851121e-11 | 1.171734e-12 | 1.171846e-09 | 0.09755022 | 0.002438755 | 0.002 | 1408358.5
[10 empty] | 7688000 | 114073556516.4 | 1.121628e-10 | 9.198278e-23 | 7.851632e-11 | 1.171512e-12 | 1.171623e-09 | 0.09755022 | 0.002438755 | 0.002 | 1408541.7
[10 empty] | 7689000 | 114088394387.9 | 1.121488e-10 | 9.197128e-23 | 7.852143e-11 | 1.171289e-12 | 1.1714e-09 | 0.09755022 | 0.002438756 | 0.002 | 1408724.9
[10 empty] | 7690000 | 114103232259.5 | 1.121348e-10 | 9.195979e-23 | 7.852653e-11 | 1.171066e-12 | 1.171178e-09 | 0.09755022 | 0.002438756 | 0.002 | 1408908.2
[10 empty] | 7691000 | 114118070131.0 | 1.121208e-10 | 9.19483e-23 | 7.853164e-11 | 1.170844e-12 | 1.170955e-09 | 0.09755022 | 0.002438756 | 0.002 | 1409091.4
[10 empty] | 7692000 | 114132908002.6 | 1.121068e-10 | 9.193681e-23 | 7.853674e-11 | 1.170622e-12 | 1.170733e-09 | 0.09755022 | 0.002438756 | 0.002 | 1409274.6
[10 empty] | 7693000 | 114147745874.1 | 1.120928e-10 | 9.192533e-23 | 7.854185e-11 | 1.170399e-12 | 1.170511e-09 | 0.09755022 | 0.002438756 | 0.002 | 1409457.8
[10 empty] | 7694000 | 114162583745.7 | 1.120788e-10 | 9.191385e-23 | 7.854695e-11 | 1.170177e-12 | 1.170288e-09 | 0.09755023 | 0.002438756 | 0.002 | 1409641.0
[10 empty] | 7695000 | 114177421617.2 | 1.120648e-10 | 9.190237e-23 | 7.855206e-11 | 1.169955e-12 | 1.170066e-09 | 0.09755023 | 0.002438756 | 0.002 | 1409824.2
[10 empty] | 7696000 | 114192259488.8 | 1.120508e-10 | 9.18909e-23 | 7.855716e-11 | 1.169733e-12 | 1.169844e-09 | 0.09755023 | 0.002438756 | 0.002 | 1410007.4
[10 empty] | 7697000 | 114207097360.4 | 1.120368e-10 | 9.187942e-23 | 7.856227e-11 | 1.169511e-12 | 1.169622e-09 | 0.09755023 | 0.002438756 | 0.002 | 1410190.7
[10 empty] | 7698000 | 114221935231.9 | 1.120228e-10 | 9.186796e-23 | 7.856737e-11 | 1.169289e-12 | 1.1694e-09 | 0.09755023 | 0.002438756 | 0.002 | 1410373.9
[10 empty] | 7699000 | 114236773103.5 | 1.120089e-10 | 9.185649e-23 | 7.857247e-11 | 1.169067e-12 | 1.169178e-09 | 0.09755023 | 0.002438756 | 0.002 | 1410557.1
[10 empty] | 7700000 | 114251610975.0 | 1.119949e-10 | 9.184503e-23 | 7.857757e-11 | 1.168845e-12 | 1.168956e-09 | 0.09755023 | 0.002438756 | 0.002 | 1410740.3
[10 empty] | 7701000 | 114266448846.6 | 1.119809e-10 | 9.183357e-23 | 7.858268e-11 | 1.168624e-12 | 1.168734e-09 | 0.09755023 | 0.002438756 | 0.002 | 1410923.5
[10 empty] | 7702000 | 114281286718.1 | 1.119669e-10 | 9.182211e-23 | 7.858778e-11 | 1.168402e-12 | 1.168513e-09 | 0.09755024 | 0.002438756 | 0.002 | 1411106.7
[10 empty] | 7703000 | 114296124589.7 | 1.11953e-10 | 9.181065e-23 | 7.859288e-11 | 1.16818e-12 | 1.168291e-09 | 0.09755024 | 0.002438756 | 0.002 | 1411289.9
[10 empty] | 7704000 | 114310962461.2 | 1.11939e-10 | 9.17992e-23 | 7.859798e-11 | 1.167959e-12 | 1.16807e-09 | 0.09755024 | 0.002438756 | 0.002 | 1411473.1
[10 empty] | 7705000 | 114325800332.8 | 1.11925e-10 | 9.178775e-23 | 7.860308e-11 | 1.167737e-12 | 1.167848e-09 | 0.09755024 | 0.002438756 | 0.002 | 1411656.4
[10 empty] | 7706000 | 114340638204.4 | 1.119111e-10 | 9.177631e-23 | 7.860818e-11 | 1.167516e-12 | 1.167627e-09 | 0.09755024 | 0.002438756 | 0.002 | 1411839.6
[10 empty] | 7707000 | 114355476075.9 | 1.118971e-10 | 9.176486e-23 | 7.861328e-11 | 1.167295e-12 | 1.167405e-09 | 0.09755024 | 0.002438756 | 0.002 | 1412022.8
[10 empty] | 7708000 | 114370313947.5 | 1.118832e-10 | 9.175342e-23 | 7.861838e-11 | 1.167073e-12 | 1.167184e-09 | 0.09755024 | 0.002438756 | 0.002 | 1412206.0
[10 empty] | 7709000 | 114385151819.0 | 1.118692e-10 | 9.174199e-23 | 7.862348e-11 | 1.166852e-12 | 1.166963e-09 | 0.09755024 | 0.002438756 | 0.002 | 1412389.2
[10 empty] | 7710000 | 114399989690.6 | 1.118553e-10 | 9.173055e-23 | 7.862858e-11 | 1.166631e-12 | 1.166742e-09 | 0.09755024 | 0.002438756 | 0.002 | 1412572.4
[10 empty] | 7711000 | 114414827562.1 | 1.118414e-10 | 9.171912e-23 | 7.863368e-11 | 1.16641e-12 | 1.166521e-09 | 0.09755025 | 0.002438756 | 0.002 | 1412755.6
[10 empty] | 7712000 | 114429665433.7 | 1.118274e-10 | 9.170769e-23 | 7.863878e-11 | 1.166189e-12 | 1.1663e-09 | 0.09755025 | 0.002438756 | 0.002 | 1412938.8
[10 empty] | 7713000 | 114444503305.2 | 1.118135e-10 | 9.169627e-23 | 7.864388e-11 | 1.165968e-12 | 1.166079e-09 | 0.09755025 | 0.002438756 | 0.002 | 1413122.1
[10 empty] | 7714000 | 114459341176.8 | 1.117996e-10 | 9.168485e-23 | 7.864898e-11 | 1.165747e-12 | 1.165858e-09 | 0.09755025 | 0.002438756 | 0.002 | 1413305.3
[10 empty] | 7715000 | 114474179048.3 | 1.117856e-10 | 9.167343e-23 | 7.865407e-11 | 1.165527e-12 | 1.165637e-09 | 0.09755025 | 0.002438756 | 0.002 | 1413488.5
[10 empty] | 7716000 | 114489016919.9 | 1.117717e-10 | 9.166201e-23 | 7.865917e-11 | 1.165306e-12 | 1.165416e-09 | 0.09755025 | 0.002438756 | 0.002 | 1413671.7
[10 empty] | 7717000 | 114503854791.5 | 1.117578e-10 | 9.16506e-23 | 7.866427e-11 | 1.165085e-12 | 1.165196e-09 | 0.09755025 | 0.002438756 | 0.002 | 1413854.9
[10 empty] | 7718000 | 114518692663.0 | 1.117439e-10 | 9.163918e-23 | 7.866936e-11 | 1.164865e-12 | 1.164975e-09 | 0.09755025 | 0.002438756 | 0.002 | 1414038.1
[10 empty] | 7719000 | 114533530534.6 | 1.1173e-10 | 9.162778e-23 | 7.867446e-11 | 1.164644e-12 | 1.164755e-09 | 0.09755026 | 0.002438756 | 0.002 | 1414221.3
[10 empty] | 7720000 | 114548368406.1 | 1.117161e-10 | 9.161637e-23 | 7.867956e-11 | 1.164424e-12 | 1.164534e-09 | 0.09755026 | 0.002438756 | 0.002 | 1414404.6
[10 empty] | 7721000 | 114563206277.7 | 1.117022e-10 | 9.160497e-23 | 7.868465e-11 | 1.164204e-12 | 1.164314e-09 | 0.09755026 | 0.002438756 | 0.002 | 1414587.8
[10 empty] | 7722000 | 114578044149.2 | 1.116883e-10 | 9.159357e-23 | 7.868975e-11 | 1.163984e-12 | 1.164094e-09 | 0.09755026 | 0.002438756 | 0.002 | 1414771.0
[10 empty] | 7723000 | 114592882020.8 | 1.116744e-10 | 9.158217e-23 | 7.869484e-11 | 1.163763e-12 | 1.163873e-09 | 0.09755026 | 0.002438756 | 0.002 | 1414954.2
[10 empty] | 7724000 | 114607719892.3 | 1.116605e-10 | 9.157078e-23 | 7.869994e-11 | 1.163543e-12 | 1.163653e-09 | 0.09755026 | 0.002438757 | 0.002 | 1415137.4
[10 empty] | 7725000 | 114622557763.9 | 1.116466e-10 | 9.155939e-23 | 7.870503e-11 | 1.163323e-12 | 1.163433e-09 | 0.09755026 | 0.002438757 | 0.002 | 1415320.6
[10 empty] | 7726000 | 114637395635.5 | 1.116327e-10 | 9.1548e-23 | 7.871013e-11 | 1.163103e-12 | 1.163213e-09 | 0.09755026 | 0.002438757 | 0.002 | 1415503.8
[10 empty] | 7727000 | 114652233507.0 | 1.116188e-10 | 9.153662e-23 | 7.871522e-11 | 1.162883e-12 | 1.162993e-09 | 0.09755026 | 0.002438757 | 0.002 | 1415687.0
[10 empty] | 7728000 | 114667071378.6 | 1.116049e-10 | 9.152523e-23 | 7.872031e-11 | 1.162663e-12 | 1.162773e-09 | 0.09755027 | 0.002438757 | 0.002 | 1415870.3
[10 empty] | 7729000 | 114681909250.1 | 1.11591e-10 | 9.151385e-23 | 7.872541e-11 | 1.162444e-12 | 1.162554e-09 | 0.09755027 | 0.002438757 | 0.002 | 1416053.5
[10 empty] | 7730000 | 114696747121.7 | 1.115772e-10 | 9.150248e-23 | 7.87305e-11 | 1.162224e-12 | 1.162334e-09 | 0.09755027 | 0.002438757 | 0.002 | 1416236.7
[10 empty] | 7731000 | 114711584993.2 | 1.115633e-10 | 9.14911e-23 | 7.873559e-11 | 1.162004e-12 | 1.162114e-09 | 0.09755027 | 0.002438757 | 0.002 | 1416419.9
[10 empty] | 7732000 | 114726422864.8 | 1.115494e-10 | 9.147973e-23 | 7.874068e-11 | 1.161785e-12 | 1.161895e-09 | 0.09755027 | 0.002438757 | 0.002 | 1416603.1
[10 empty] | 7733000 | 114741260736.3 | 1.115356e-10 | 9.146837e-23 | 7.874577e-11 | 1.161565e-12 | 1.161675e-09 | 0.09755027 | 0.002438757 | 0.002 | 1416786.3
[10 empty] | 7734000 | 114756098607.9 | 1.115217e-10 | 9.1457e-23 | 7.875087e-11 | 1.161346e-12 | 1.161456e-09 | 0.09755027 | 0.002438757 | 0.002 | 1416969.5
[10 empty] | 7735000 | 114770936479.5 | 1.115079e-10 | 9.144564e-23 | 7.875596e-11 | 1.161127e-12 | 1.161236e-09 | 0.09755027 | 0.002438757 | 0.002 | 1417152.7
[10 empty] | 7736000 | 114785774351.0 | 1.11494e-10 | 9.143428e-23 | 7.876105e-11 | 1.160907e-12 | 1.161017e-09 | 0.09755027 | 0.002438757 | 0.002 | 1417336.0
[10 empty] | 7737000 | 114800612222.6 | 1.114802e-10 | 9.142293e-23 | 7.876614e-11 | 1.160688e-12 | 1.160798e-09 | 0.09755028 | 0.002438757 | 0.002 | 1417519.2
[10 empty] | 7738000 | 114815450094.1 | 1.114663e-10 | 9.141157e-23 | 7.877123e-11 | 1.160469e-12 | 1.160579e-09 | 0.09755028 | 0.002438757 | 0.002 | 1417702.4
[10 empty] | 7739000 | 114830287965.7 | 1.114525e-10 | 9.140022e-23 | 7.877632e-11 | 1.16025e-12 | 1.16036e-09 | 0.09755028 | 0.002438757 | 0.002 | 1417885.6
[10 empty] | 7740000 | 114845125837.2 | 1.114386e-10 | 9.138887e-23 | 7.878141e-11 | 1.160031e-12 | 1.16014e-09 | 0.09755028 | 0.002438757 | 0.002 | 1418068.8
[10 empty] | 7741000 | 114859963708.8 | 1.114248e-10 | 9.137753e-23 | 7.87865e-11 | 1.159812e-12 | 1.159922e-09 | 0.09755028 | 0.002438757 | 0.002 | 1418252.0
[10 empty] | 7742000 | 114874801580.3 | 1.11411e-10 | 9.136619e-23 | 7.879158e-11 | 1.159593e-12 | 1.159703e-09 | 0.09755028 | 0.002438757 | 0.002 | 1418435.2
[10 empty] | 7743000 | 114889639451.9 | 1.113972e-10 | 9.135485e-23 | 7.879667e-11 | 1.159374e-12 | 1.159484e-09 | 0.09755028 | 0.002438757 | 0.002 | 1418618.5
[10 empty] | 7744000 | 114904477323.4 | 1.113833e-10 | 9.134351e-23 | 7.880176e-11 | 1.159156e-12 | 1.159265e-09 | 0.09755028 | 0.002438757 | 0.002 | 1418801.7
[10 empty] | 7745000 | 114919315195.0 | 1.113695e-10 | 9.133218e-23 | 7.880685e-11 | 1.158937e-12 | 1.159046e-09 | 0.09755029 | 0.002438757 | 0.002 | 1418984.9
[10 empty] | 7746000 | 114934153066.6 | 1.113557e-10 | 9.132085e-23 | 7.881194e-11 | 1.158719e-12 | 1.158828e-09 | 0.09755029 | 0.002438757 | 0.002 | 1419168.1
[10 empty] | 7747000 | 114948990938.1 | 1.113419e-10 | 9.130952e-23 | 7.881702e-11 | 1.1585e-12 | 1.158609e-09 | 0.09755029 | 0.002438757 | 0.002 | 1419351.3
[10 empty] | 7748000 | 114963828809.7 | 1.113281e-10 | 9.12982e-23 | 7.882211e-11 | 1.158282e-12 | 1.158391e-09 | 0.09755029 | 0.002438757 | 0.002 | 1419534.5
[10 empty] | 7749000 | 114978666681.2 | 1.113143e-10 | 9.128688e-23 | 7.88272e-11 | 1.158063e-12 | 1.158172e-09 | 0.09755029 | 0.002438757 | 0.002 | 1419717.7
[10 empty] | 7750000 | 114993504552.8 | 1.113005e-10 | 9.127556e-23 | 7.883228e-11 | 1.157845e-12 | 1.157954e-09 | 0.09755029 | 0.002438757 | 0.002 | 1419900.9
[10 empty] | 7751000 | 115008342424.3 | 1.112867e-10 | 9.126424e-23 | 7.883737e-11 | 1.157627e-12 | 1.157736e-09 | 0.09755029 | 0.002438757 | 0.002 | 1420084.2
[10 empty] | 7752000 | 115023180295.9 | 1.112729e-10 | 9.125293e-23 | 7.884245e-11 | 1.157409e-12 | 1.157518e-09 | 0.09755029 | 0.002438757 | 0.002 | 1420267.4
[10 empty] | 7753000 | 115038018167.4 | 1.112591e-10 | 9.124162e-23 | 7.884754e-11 | 1.15719e-12 | 1.157299e-09 | 0.09755029 | 0.002438757 | 0.002 | 1420450.6
[10 empty] | 7754000 | 115052856039.0 | 1.112453e-10 | 9.123031e-23 | 7.885262e-11 | 1.156972e-12 | 1.157081e-09 | 0.0975503 | 0.002438757 | 0.002 | 1420633.8
[10 empty] | 7755000 | 115067693910.6 | 1.112315e-10 | 9.121901e-23 | 7.885771e-11 | 1.156754e-12 | 1.156863e-09 | 0.0975503 | 0.002438757 | 0.002 | 1420817.0
[10 empty] | 7756000 | 115082531782.1 | 1.112177e-10 | 9.12077e-23 | 7.886279e-11 | 1.156537e-12 | 1.156646e-09 | 0.0975503 | 0.002438757 | 0.002 | 1421000.2
[10 empty] | 7757000 | 115097369653.7 | 1.11204e-10 | 9.119641e-23 | 7.886788e-11 | 1.156319e-12 | 1.156428e-09 | 0.0975503 | 0.002438757 | 0.002 | 1421183.4
[10 empty] | 7758000 | 115112207525.2 | 1.111902e-10 | 9.118511e-23 | 7.887296e-11 | 1.156101e-12 | 1.15621e-09 | 0.0975503 | 0.002438758 | 0.002 | 1421366.6
[10 empty] | 7759000 | 115127045396.8 | 1.111764e-10 | 9.117382e-23 | 7.887804e-11 | 1.155883e-12 | 1.155992e-09 | 0.0975503 | 0.002438758 | 0.002 | 1421549.9
[10 empty] | 7760000 | 115141883268.3 | 1.111626e-10 | 9.116253e-23 | 7.888313e-11 | 1.155666e-12 | 1.155775e-09 | 0.0975503 | 0.002438758 | 0.002 | 1421733.1
[10 empty] | 7761000 | 115156721139.9 | 1.111489e-10 | 9.115124e-23 | 7.888821e-11 | 1.155448e-12 | 1.155557e-09 | 0.0975503 | 0.002438758 | 0.002 | 1421916.3
[10 empty] | 7762000 | 115171559011.4 | 1.111351e-10 | 9.113995e-23 | 7.889329e-11 | 1.155231e-12 | 1.155339e-09 | 0.09755031 | 0.002438758 | 0.002 | 1422099.5
[10 empty] | 7763000 | 115186396883.0 | 1.111214e-10 | 9.112867e-23 | 7.889837e-11 | 1.155013e-12 | 1.155122e-09 | 0.09755031 | 0.002438758 | 0.002 | 1422282.7
[10 empty] | 7764000 | 115201234754.6 | 1.111076e-10 | 9.111739e-23 | 7.890345e-11 | 1.154796e-12 | 1.154905e-09 | 0.09755031 | 0.002438758 | 0.002 | 1422465.9
[10 empty] | 7765000 | 115216072626.1 | 1.110939e-10 | 9.110612e-23 | 7.890854e-11 | 1.154579e-12 | 1.154687e-09 | 0.09755031 | 0.002438758 | 0.002 | 1422649.1
[10 empty] | 7766000 | 115230910497.7 | 1.110801e-10 | 9.109484e-23 | 7.891362e-11 | 1.154362e-12 | 1.15447e-09 | 0.09755031 | 0.002438758 | 0.002 | 1422832.4
[10 empty] | 7767000 | 115245748369.2 | 1.110664e-10 | 9.108357e-23 | 7.89187e-11 | 1.154144e-12 | 1.154253e-09 | 0.09755031 | 0.002438758 | 0.002 | 1423015.6
[10 empty] | 7768000 | 115260586240.8 | 1.110526e-10 | 9.107231e-23 | 7.892378e-11 | 1.153927e-12 | 1.154036e-09 | 0.09755031 | 0.002438758 | 0.002 | 1423198.8
[10 empty] | 7769000 | 115275424112.3 | 1.110389e-10 | 9.106104e-23 | 7.892886e-11 | 1.15371e-12 | 1.153819e-09 | 0.09755031 | 0.002438758 | 0.002 | 1423382.0
[10 empty] | 7770000 | 115290261983.9 | 1.110252e-10 | 9.104978e-23 | 7.893394e-11 | 1.153493e-12 | 1.153602e-09 | 0.09755031 | 0.002438758 | 0.002 | 1423565.2
[10 empty] | 7771000 | 115305099855.4 | 1.110114e-10 | 9.103852e-23 | 7.893902e-11 | 1.153277e-12 | 1.153385e-09 | 0.09755032 | 0.002438758 | 0.002 | 1423748.4
[10 empty] | 7772000 | 115319937727.0 | 1.109977e-10 | 9.102726e-23 | 7.894409e-11 | 1.15306e-12 | 1.153168e-09 | 0.09755032 | 0.002438758 | 0.002 | 1423931.6
[10 empty] | 7773000 | 115334775598.5 | 1.10984e-10 | 9.101601e-23 | 7.894917e-11 | 1.152843e-12 | 1.152951e-09 | 0.09755032 | 0.002438758 | 0.002 | 1424114.8
[10 empty] | 7774000 | 115349613470.1 | 1.109703e-10 | 9.100476e-23 | 7.895425e-11 | 1.152626e-12 | 1.152735e-09 | 0.09755032 | 0.002438758 | 0.002 | 1424298.1
[10 empty] | 7775000 | 115364451341.7 | 1.109566e-10 | 9.099351e-23 | 7.895933e-11 | 1.15241e-12 | 1.152518e-09 | 0.09755032 | 0.002438758 | 0.002 | 1424481.3
[10 empty] | 7776000 | 115379289213.2 | 1.109428e-10 | 9.098227e-23 | 7.896441e-11 | 1.152193e-12 | 1.152302e-09 | 0.09755032 | 0.002438758 | 0.002 | 1424664.5
[10 empty] | 7777000 | 115394127084.8 | 1.109291e-10 | 9.097103e-23 | 7.896948e-11 | 1.151977e-12 | 1.152085e-09 | 0.09755032 | 0.002438758 | 0.002 | 1424847.7
[10 empty] | 7778000 | 115408964956.3 | 1.109154e-10 | 9.095979e-23 | 7.897456e-11 | 1.151761e-12 | 1.151869e-09 | 0.09755032 | 0.002438758 | 0.002 | 1425030.9
[10 empty] | 7779000 | 115423802827.9 | 1.109017e-10 | 9.094855e-23 | 7.897964e-11 | 1.151544e-12 | 1.151652e-09 | 0.09755032 | 0.002438758 | 0.002 | 1425214.1
[10 empty] | 7780000 | 115438640699.4 | 1.10888e-10 | 9.093732e-23 | 7.898471e-11 | 1.151328e-12 | 1.151436e-09 | 0.09755033 | 0.002438758 | 0.002 | 1425397.3
[10 empty] | 7781000 | 115453478571.0 | 1.108743e-10 | 9.092609e-23 | 7.898979e-11 | 1.151112e-12 | 1.15122e-09 | 0.09755033 | 0.002438758 | 0.002 | 1425580.5
[10 empty] | 7782000 | 115468316442.5 | 1.108606e-10 | 9.091486e-23 | 7.899487e-11 | 1.150896e-12 | 1.151004e-09 | 0.09755033 | 0.002438758 | 0.002 | 1425763.8
[10 empty] | 7783000 | 115483154314.1 | 1.10847e-10 | 9.090363e-23 | 7.899994e-11 | 1.15068e-12 | 1.150788e-09 | 0.09755033 | 0.002438758 | 0.002 | 1425947.0
[10 empty] | 7784000 | 115497992185.7 | 1.108333e-10 | 9.089241e-23 | 7.900502e-11 | 1.150464e-12 | 1.150572e-09 | 0.09755033 | 0.002438758 | 0.002 | 1426130.2
[10 empty] | 7785000 | 115512830057.2 | 1.108196e-10 | 9.088119e-23 | 7.901009e-11 | 1.150248e-12 | 1.150356e-09 | 0.09755033 | 0.002438758 | 0.002 | 1426313.4
[10 empty] | 7786000 | 115527667928.8 | 1.108059e-10 | 9.086998e-23 | 7.901517e-11 | 1.150032e-12 | 1.15014e-09 | 0.09755033 | 0.002438758 | 0.002 | 1426496.6
[10 empty] | 7787000 | 115542505800.3 | 1.107922e-10 | 9.085876e-23 | 7.902024e-11 | 1.149816e-12 | 1.149924e-09 | 0.09755033 | 0.002438758 | 0.002 | 1426679.8
[10 empty] | 7788000 | 115557343671.9 | 1.107786e-10 | 9.084755e-23 | 7.902531e-11 | 1.149601e-12 | 1.149709e-09 | 0.09755033 | 0.002438758 | 0.002 | 1426863.0
[10 empty] | 7789000 | 115572181543.4 | 1.107649e-10 | 9.083634e-23 | 7.903039e-11 | 1.149385e-12 | 1.149493e-09 | 0.09755034 | 0.002438758 | 0.002 | 1427046.3
[10 empty] | 7790000 | 115587019415.0 | 1.107512e-10 | 9.082514e-23 | 7.903546e-11 | 1.149169e-12 | 1.149277e-09 | 0.09755034 | 0.002438758 | 0.002 | 1427229.5
[10 empty] | 7791000 | 115601857286.5 | 1.107376e-10 | 9.081394e-23 | 7.904053e-11 | 1.148954e-12 | 1.149062e-09 | 0.09755034 | 0.002438758 | 0.002 | 1427412.7
[10 empty] | 7792000 | 115616695158.1 | 1.107239e-10 | 9.080274e-23 | 7.90456e-11 | 1.148739e-12 | 1.148846e-09 | 0.09755034 | 0.002438758 | 0.002 | 1427595.9
[10 empty] | 7793000 | 115631533029.7 | 1.107103e-10 | 9.079154e-23 | 7.905068e-11 | 1.148523e-12 | 1.148631e-09 | 0.09755034 | 0.002438759 | 0.002 | 1427779.1
[10 empty] | 7794000 | 115646370901.2 | 1.106966e-10 | 9.078035e-23 | 7.905575e-11 | 1.148308e-12 | 1.148416e-09 | 0.09755034 | 0.002438759 | 0.002 | 1427962.3
[10 empty] | 7795000 | 115661208772.8 | 1.10683e-10 | 9.076915e-23 | 7.906082e-11 | 1.148093e-12 | 1.1482e-09 | 0.09755034 | 0.002438759 | 0.002 | 1428145.5
[10 empty] | 7796000 | 115676046644.3 | 1.106693e-10 | 9.075797e-23 | 7.906589e-11 | 1.147878e-12 | 1.147985e-09 | 0.09755034 | 0.002438759 | 0.002 | 1428328.7
[10 empty] | 7797000 | 115690884515.9 | 1.106557e-10 | 9.074678e-23 | 7.907096e-11 | 1.147663e-12 | 1.14777e-09 | 0.09755035 | 0.002438759 | 0.002 | 1428512.0
[10 empty] | 7798000 | 115705722387.4 | 1.106421e-10 | 9.07356e-23 | 7.907603e-11 | 1.147448e-12 | 1.147555e-09 | 0.09755035 | 0.002438759 | 0.002 | 1428695.2
[10 empty] | 7799000 | 115720560259.0 | 1.106284e-10 | 9.072442e-23 | 7.90811e-11 | 1.147233e-12 | 1.14734e-09 | 0.09755035 | 0.002438759 | 0.002 | 1428878.4
[10 empty] | 7800000 | 115735398130.5 | 1.106148e-10 | 9.071324e-23 | 7.908617e-11 | 1.147018e-12 | 1.147125e-09 | 0.09755035 | 0.002438759 | 0.002 | 1429061.6
[10 empty] | 7801000 | 115750236002.1 | 1.106012e-10 | 9.070207e-23 | 7.909124e-11 | 1.146803e-12 | 1.14691e-09 | 0.09755035 | 0.002438759 | 0.002 | 1429244.8
[10 empty] | 7802000 | 115765073873.6 | 1.105875e-10 | 9.06909e-23 | 7.909631e-11 | 1.146588e-12 | 1.146696e-09 | 0.09755035 | 0.002438759 | 0.002 | 1429428.0
[10 empty] | 7803000 | 115779911745.2 | 1.105739e-10 | 9.067973e-23 | 7.910138e-11 | 1.146374e-12 | 1.146481e-09 | 0.09755035 | 0.002438759 | 0.002 | 1429611.2
[10 empty] | 7804000 | 115794749616.8 | 1.105603e-10 | 9.066856e-23 | 7.910645e-11 | 1.146159e-12 | 1.146266e-09 | 0.09755035 | 0.002438759 | 0.002 | 1429794.4
[10 empty] | 7805000 | 115809587488.3 | 1.105467e-10 | 9.06574e-23 | 7.911152e-11 | 1.145944e-12 | 1.146052e-09 | 0.09755035 | 0.002438759 | 0.002 | 1429977.7
[10 empty] | 7806000 | 115824425359.9 | 1.105331e-10 | 9.064624e-23 | 7.911658e-11 | 1.14573e-12 | 1.145837e-09 | 0.09755036 | 0.002438759 | 0.002 | 1430160.9
[10 empty] | 7807000 | 115839263231.4 | 1.105195e-10 | 9.063508e-23 | 7.912165e-11 | 1.145516e-12 | 1.145623e-09 | 0.09755036 | 0.002438759 | 0.002 | 1430344.1
[10 empty] | 7808000 | 115854101103.0 | 1.105059e-10 | 9.062393e-23 | 7.912672e-11 | 1.145301e-12 | 1.145408e-09 | 0.09755036 | 0.002438759 | 0.002 | 1430527.3
[10 empty] | 7809000 | 115868938974.5 | 1.104923e-10 | 9.061277e-23 | 7.913179e-11 | 1.145087e-12 | 1.145194e-09 | 0.09755036 | 0.002438759 | 0.002 | 1430710.5
[10 empty] | 7810000 | 115883776846.1 | 1.104787e-10 | 9.060162e-23 | 7.913685e-11 | 1.144873e-12 | 1.14498e-09 | 0.09755036 | 0.002438759 | 0.002 | 1430893.7
[10 empty] | 7811000 | 115898614717.6 | 1.104651e-10 | 9.059048e-23 | 7.914192e-11 | 1.144659e-12 | 1.144766e-09 | 0.09755036 | 0.002438759 | 0.002 | 1431076.9
[10 empty] | 7812000 | 115913452589.2 | 1.104515e-10 | 9.057934e-23 | 7.914698e-11 | 1.144445e-12 | 1.144552e-09 | 0.09755036 | 0.002438759 | 0.002 | 1431260.2
[10 empty] | 7813000 | 115928290460.8 | 1.104379e-10 | 9.056819e-23 | 7.915205e-11 | 1.144231e-12 | 1.144338e-09 | 0.09755036 | 0.002438759 | 0.002 | 1431443.4
[10 empty] | 7814000 | 115943128332.3 | 1.104243e-10 | 9.055706e-23 | 7.915711e-11 | 1.144017e-12 | 1.144124e-09 | 0.09755036 | 0.002438759 | 0.002 | 1431626.6
[10 empty] | 7815000 | 115957966203.9 | 1.104108e-10 | 9.054592e-23 | 7.916218e-11 | 1.143803e-12 | 1.14391e-09 | 0.09755037 | 0.002438759 | 0.002 | 1431809.8
[10 empty] | 7816000 | 115972804075.4 | 1.103972e-10 | 9.053479e-23 | 7.916724e-11 | 1.143589e-12 | 1.143696e-09 | 0.09755037 | 0.002438759 | 0.002 | 1431993.0
[10 empty] | 7817000 | 115987641947.0 | 1.103836e-10 | 9.052366e-23 | 7.917231e-11 | 1.143375e-12 | 1.143482e-09 | 0.09755037 | 0.002438759 | 0.002 | 1432176.2
[10 empty] | 7818000 | 116002479818.5 | 1.1037e-10 | 9.051253e-23 | 7.917737e-11 | 1.143162e-12 | 1.143268e-09 | 0.09755037 | 0.002438759 | 0.002 | 1432359.4
[10 empty] | 7819000 | 116017317690.1 | 1.103565e-10 | 9.050141e-23 | 7.918244e-11 | 1.142948e-12 | 1.143055e-09 | 0.09755037 | 0.002438759 | 0.002 | 1432542.6
[10 empty] | 7820000 | 116032155561.6 | 1.103429e-10 | 9.049029e-23 | 7.91875e-11 | 1.142735e-12 | 1.142841e-09 | 0.09755037 | 0.002438759 | 0.002 | 1432725.9
[10 empty] | 7821000 | 116046993433.2 | 1.103294e-10 | 9.047917e-23 | 7.919256e-11 | 1.142521e-12 | 1.142628e-09 | 0.09755037 | 0.002438759 | 0.002 | 1432909.1
[10 empty] | 7822000 | 116061831304.8 | 1.103158e-10 | 9.046805e-23 | 7.919763e-11 | 1.142308e-12 | 1.142414e-09 | 0.09755037 | 0.002438759 | 0.002 | 1433092.3
[10 empty] | 7823000 | 116076669176.3 | 1.103023e-10 | 9.045694e-23 | 7.920269e-11 | 1.142094e-12 | 1.142201e-09 | 0.09755038 | 0.002438759 | 0.002 | 1433275.5
[10 empty] | 7824000 | 116091507047.9 | 1.102887e-10 | 9.044583e-23 | 7.920775e-11 | 1.141881e-12 | 1.141988e-09 | 0.09755038 | 0.002438759 | 0.002 | 1433458.7
[10 empty] | 7825000 | 116106344919.4 | 1.102752e-10 | 9.043472e-23 | 7.921281e-11 | 1.141668e-12 | 1.141774e-09 | 0.09755038 | 0.002438759 | 0.002 | 1433641.9
[10 empty] | 7826000 | 116121182791.0 | 1.102616e-10 | 9.042362e-23 | 7.921787e-11 | 1.141455e-12 | 1.141561e-09 | 0.09755038 | 0.002438759 | 0.002 | 1433825.1
[10 empty] | 7827000 | 116136020662.5 | 1.102481e-10 | 9.041252e-23 | 7.922293e-11 | 1.141242e-12 | 1.141348e-09 | 0.09755038 | 0.002438759 | 0.002 | 1434008.3
[10 empty] | 7828000 | 116150858534.1 | 1.102346e-10 | 9.040142e-23 | 7.922799e-11 | 1.141029e-12 | 1.141135e-09 | 0.09755038 | 0.00243876 | 0.002 | 1434191.6
[10 empty] | 7829000 | 116165696405.6 | 1.10221e-10 | 9.039032e-23 | 7.923305e-11 | 1.140816e-12 | 1.140922e-09 | 0.09755038 | 0.00243876 | 0.002 | 1434374.8
[10 empty] | 7830000 | 116180534277.2 | 1.102075e-10 | 9.037923e-23 | 7.923811e-11 | 1.140603e-12 | 1.140709e-09 | 0.09755038 | 0.00243876 | 0.002 | 1434558.0
[10 empty] | 7831000 | 116195372148.7 | 1.10194e-10 | 9.036814e-23 | 7.924317e-11 | 1.14039e-12 | 1.140497e-09 | 0.09755038 | 0.00243876 | 0.002 | 1434741.2
[10 empty] | 7832000 | 116210210020.3 | 1.101805e-10 | 9.035705e-23 | 7.924823e-11 | 1.140177e-12 | 1.140284e-09 | 0.09755039 | 0.00243876 | 0.002 | 1434924.4
[10 empty] | 7833000 | 116225047891.9 | 1.101669e-10 | 9.034597e-23 | 7.925329e-11 | 1.139965e-12 | 1.140071e-09 | 0.09755039 | 0.00243876 | 0.002 | 1435107.6
[10 empty] | 7834000 | 116239885763.4 | 1.101534e-10 | 9.033488e-23 | 7.925835e-11 | 1.139752e-12 | 1.139859e-09 | 0.09755039 | 0.00243876 | 0.002 | 1435290.8
[10 empty] | 7835000 | 116254723635.0 | 1.101399e-10 | 9.03238e-23 | 7.926341e-11 | 1.13954e-12 | 1.139646e-09 | 0.09755039 | 0.00243876 | 0.002 | 1435474.0
[10 empty] | 7836000 | 116269561506.5 | 1.101264e-10 | 9.031273e-23 | 7.926847e-11 | 1.139327e-12 | 1.139433e-09 | 0.09755039 | 0.00243876 | 0.002 | 1435657.3
[10 empty] | 7837000 | 116284399378.1 | 1.101129e-10 | 9.030165e-23 | 7.927353e-11 | 1.139115e-12 | 1.139221e-09 | 0.09755039 | 0.00243876 | 0.002 | 1435840.5
[10 empty] | 7838000 | 116299237249.6 | 1.100994e-10 | 9.029058e-23 | 7.927858e-11 | 1.138903e-12 | 1.139009e-09 | 0.09755039 | 0.00243876 | 0.002 | 1436023.7
[10 empty] | 7839000 | 116314075121.2 | 1.100859e-10 | 9.027951e-23 | 7.928364e-11 | 1.13869e-12 | 1.138796e-09 | 0.09755039 | 0.00243876 | 0.002 | 1436206.9
[10 empty] | 7840000 | 116328912992.7 | 1.100724e-10 | 9.026845e-23 | 7.92887e-11 | 1.138478e-12 | 1.138584e-09 | 0.09755039 | 0.00243876 | 0.002 | 1436390.1
[10 empty] | 7841000 | 116343750864.3 | 1.100589e-10 | 9.025739e-23 | 7.929375e-11 | 1.138266e-12 | 1.138372e-09 | 0.0975504 | 0.00243876 | 0.002 | 1436573.3
[10 empty] | 7842000 | 116358588735.9 | 1.100454e-10 | 9.024633e-23 | 7.929881e-11 | 1.138054e-12 | 1.13816e-09 | 0.0975504 | 0.00243876 | 0.002 | 1436756.5
[10 empty] | 7843000 | 116373426607.4 | 1.10032e-10 | 9.023527e-23 | 7.930387e-11 | 1.137842e-12 | 1.137948e-09 | 0.0975504 | 0.00243876 | 0.002 | 1436939.8
[10 empty] | 7844000 | 116388264479.0 | 1.100185e-10 | 9.022421e-23 | 7.930892e-11 | 1.13763e-12 | 1.137736e-09 | 0.0975504 | 0.00243876 | 0.002 | 1437123.0
[10 empty] | 7845000 | 116403102350.5 | 1.10005e-10 | 9.021316e-23 | 7.931398e-11 | 1.137418e-12 | 1.137524e-09 | 0.0975504 | 0.00243876 | 0.002 | 1437306.2
[10 empty] | 7846000 | 116417940222.1 | 1.099915e-10 | 9.020211e-23 | 7.931903e-11 | 1.137206e-12 | 1.137312e-09 | 0.0975504 | 0.00243876 | 0.002 | 1437489.4
[10 empty] | 7847000 | 116432778093.6 | 1.099781e-10 | 9.019107e-23 | 7.932409e-11 | 1.136995e-12 | 1.137101e-09 | 0.0975504 | 0.00243876 | 0.002 | 1437672.6
[10 empty] | 7848000 | 116447615965.2 | 1.099646e-10 | 9.018002e-23 | 7.932914e-11 | 1.136783e-12 | 1.136889e-09 | 0.0975504 | 0.00243876 | 0.002 | 1437855.8
[10 empty] | 7849000 | 116462453836.7 | 1.099511e-10 | 9.016898e-23 | 7.933419e-11 | 1.136571e-12 | 1.136677e-09 | 0.0975504 | 0.00243876 | 0.002 | 1438039.0
[10 empty] | 7850000 | 116477291708.3 | 1.099377e-10 | 9.015794e-23 | 7.933925e-11 | 1.13636e-12 | 1.136466e-09 | 0.09755041 | 0.00243876 | 0.002 | 1438222.2
[10 empty] | 7851000 | 116492129579.9 | 1.099242e-10 | 9.014691e-23 | 7.93443e-11 | 1.136148e-12 | 1.136254e-09 | 0.09755041 | 0.00243876 | 0.002 | 1438405.5
[10 empty] | 7852000 | 116506967451.4 | 1.099108e-10 | 9.013588e-23 | 7.934935e-11 | 1.135937e-12 | 1.136043e-09 | 0.09755041 | 0.00243876 | 0.002 | 1438588.7
[10 empty] | 7853000 | 116521805323.0 | 1.098973e-10 | 9.012485e-23 | 7.935441e-11 | 1.135726e-12 | 1.135831e-09 | 0.09755041 | 0.00243876 | 0.002 | 1438771.9
[10 empty] | 7854000 | 116536643194.5 | 1.098839e-10 | 9.011382e-23 | 7.935946e-11 | 1.135515e-12 | 1.13562e-09 | 0.09755041 | 0.00243876 | 0.002 | 1438955.1
[10 empty] | 7855000 | 116551481066.1 | 1.098704e-10 | 9.01028e-23 | 7.936451e-11 | 1.135303e-12 | 1.135409e-09 | 0.09755041 | 0.00243876 | 0.002 | 1439138.3
[10 empty] | 7856000 | 116566318937.6 | 1.09857e-10 | 9.009177e-23 | 7.936956e-11 | 1.135092e-12 | 1.135198e-09 | 0.09755041 | 0.00243876 | 0.002 | 1439321.5
[10 empty] | 7857000 | 116581156809.2 | 1.098435e-10 | 9.008076e-23 | 7.937461e-11 | 1.134881e-12 | 1.134987e-09 | 0.09755041 | 0.00243876 | 0.002 | 1439504.7
[10 empty] | 7858000 | 116595994680.7 | 1.098301e-10 | 9.006974e-23 | 7.937967e-11 | 1.13467e-12 | 1.134776e-09 | 0.09755041 | 0.00243876 | 0.002 | 1439687.9
[10 empty] | 7859000 | 116610832552.3 | 1.098167e-10 | 9.005873e-23 | 7.938472e-11 | 1.134459e-12 | 1.134565e-09 | 0.09755042 | 0.00243876 | 0.002 | 1439871.2
[10 empty] | 7860000 | 116625670423.9 | 1.098033e-10 | 9.004772e-23 | 7.938977e-11 | 1.134248e-12 | 1.134354e-09 | 0.09755042 | 0.00243876 | 0.002 | 1440054.4
[10 empty] | 7861000 | 116640508295.4 | 1.097898e-10 | 9.003671e-23 | 7.939482e-11 | 1.134038e-12 | 1.134143e-09 | 0.09755042 | 0.00243876 | 0.002 | 1440237.6
[10 empty] | 7862000 | 116655346167.0 | 1.097764e-10 | 9.00257e-23 | 7.939987e-11 | 1.133827e-12 | 1.133932e-09 | 0.09755042 | 0.00243876 | 0.002 | 1440420.8
[10 empty] | 7863000 | 116670184038.5 | 1.09763e-10 | 9.00147e-23 | 7.940492e-11 | 1.133616e-12 | 1.133722e-09 | 0.09755042 | 0.002438761 | 0.002 | 1440604.0
[10 empty] | 7864000 | 116685021910.1 | 1.097496e-10 | 9.00037e-23 | 7.940997e-11 | 1.133406e-12 | 1.133511e-09 | 0.09755042 | 0.002438761 | 0.002 | 1440787.2
[10 empty] | 7865000 | 116699859781.6 | 1.097362e-10 | 8.99927e-23 | 7.941501e-11 | 1.133195e-12 | 1.1333e-09 | 0.09755042 | 0.002438761 | 0.002 | 1440970.4
[10 empty] | 7866000 | 116714697653.2 | 1.097228e-10 | 8.998171e-23 | 7.942006e-11 | 1.132985e-12 | 1.13309e-09 | 0.09755042 | 0.002438761 | 0.002 | 1441153.7
[10 empty] | 7867000 | 116729535524.7 | 1.097094e-10 | 8.997072e-23 | 7.942511e-11 | 1.132774e-12 | 1.132879e-09 | 0.09755043 | 0.002438761 | 0.002 | 1441336.9
[10 empty] | 7868000 | 116744373396.3 | 1.09696e-10 | 8.995973e-23 | 7.943016e-11 | 1.132564e-12 | 1.132669e-09 | 0.09755043 | 0.002438761 | 0.002 | 1441520.1
[10 empty] | 7869000 | 116759211267.8 | 1.096826e-10 | 8.994874e-23 | 7.943521e-11 | 1.132354e-12 | 1.132459e-09 | 0.09755043 | 0.002438761 | 0.002 | 1441703.3
[10 empty] | 7870000 | 116774049139.4 | 1.096692e-10 | 8.993776e-23 | 7.944025e-11 | 1.132143e-12 | 1.132249e-09 | 0.09755043 | 0.002438761 | 0.002 | 1441886.5
[10 empty] | 7871000 | 116788887011.0 | 1.096558e-10 | 8.992678e-23 | 7.94453e-11 | 1.131933e-12 | 1.132038e-09 | 0.09755043 | 0.002438761 | 0.002 | 1442069.7
[10 empty] | 7872000 | 116803724882.5 | 1.096424e-10 | 8.99158e-23 | 7.945035e-11 | 1.131723e-12 | 1.131828e-09 | 0.09755043 | 0.002438761 | 0.002 | 1442252.9
[10 empty] | 7873000 | 116818562754.1 | 1.09629e-10 | 8.990483e-23 | 7.945539e-11 | 1.131513e-12 | 1.131618e-09 | 0.09755043 | 0.002438761 | 0.002 | 1442436.1
[10 empty] | 7874000 | 116833400625.6 | 1.096156e-10 | 8.989386e-23 | 7.946044e-11 | 1.131303e-12 | 1.131408e-09 | 0.09755043 | 0.002438761 | 0.002 | 1442619.4
[10 empty] | 7875000 | 116848238497.2 | 1.096023e-10 | 8.988289e-23 | 7.946548e-11 | 1.131093e-12 | 1.131198e-09 | 0.09755043 | 0.002438761 | 0.002 | 1442802.6
[10 empty] | 7876000 | 116863076368.7 | 1.095889e-10 | 8.987192e-23 | 7.947053e-11 | 1.130884e-12 | 1.130989e-09 | 0.09755044 | 0.002438761 | 0.002 | 1442985.8
[10 empty] | 7877000 | 116877914240.3 | 1.095755e-10 | 8.986096e-23 | 7.947557e-11 | 1.130674e-12 | 1.130779e-09 | 0.09755044 | 0.002438761 | 0.002 | 1443169.0
[10 empty] | 7878000 | 116892752111.8 | 1.095622e-10 | 8.984999e-23 | 7.948062e-11 | 1.130464e-12 | 1.130569e-09 | 0.09755044 | 0.002438761 | 0.002 | 1443352.2
[10 empty] | 7879000 | 116907589983.4 | 1.095488e-10 | 8.983904e-23 | 7.948566e-11 | 1.130255e-12 | 1.130359e-09 | 0.09755044 | 0.002438761 | 0.002 | 1443535.4
[10 empty] | 7880000 | 116922427855.0 | 1.095354e-10 | 8.982808e-23 | 7.949071e-11 | 1.130045e-12 | 1.13015e-09 | 0.09755044 | 0.002438761 | 0.002 | 1443718.6
[10 empty] | 7881000 | 116937265726.5 | 1.095221e-10 | 8.981713e-23 | 7.949575e-11 | 1.129836e-12 | 1.12994e-09 | 0.09755044 | 0.002438761 | 0.002 | 1443901.8
[10 empty] | 7882000 | 116952103598.1 | 1.095087e-10 | 8.980618e-23 | 7.950079e-11 | 1.129626e-12 | 1.129731e-09 | 0.09755044 | 0.002438761 | 0.002 | 1444085.1
[10 empty] | 7883000 | 116966941469.6 | 1.094954e-10 | 8.979523e-23 | 7.950584e-11 | 1.129417e-12 | 1.129521e-09 | 0.09755044 | 0.002438761 | 0.002 | 1444268.3
[10 empty] | 7884000 | 116981779341.2 | 1.09482e-10 | 8.978428e-23 | 7.951088e-11 | 1.129208e-12 | 1.129312e-09 | 0.09755044 | 0.002438761 | 0.002 | 1444451.5
[10 empty] | 7885000 | 116996617212.7 | 1.094687e-10 | 8.977334e-23 | 7.951592e-11 | 1.128998e-12 | 1.129103e-09 | 0.09755045 | 0.002438761 | 0.002 | 1444634.7
[10 empty] | 7886000 | 117011455084.3 | 1.094553e-10 | 8.97624e-23 | 7.952096e-11 | 1.128789e-12 | 1.128894e-09 | 0.09755045 | 0.002438761 | 0.002 | 1444817.9
[10 empty] | 7887000 | 117026292955.8 | 1.09442e-10 | 8.975147e-23 | 7.952601e-11 | 1.12858e-12 | 1.128685e-09 | 0.09755045 | 0.002438761 | 0.002 | 1445001.1
[10 empty] | 7888000 | 117041130827.4 | 1.094287e-10 | 8.974053e-23 | 7.953105e-11 | 1.128371e-12 | 1.128476e-09 | 0.09755045 | 0.002438761 | 0.002 | 1445184.3
[10 empty] | 7889000 | 117055968699.0 | 1.094153e-10 | 8.97296e-23 | 7.953609e-11 | 1.128162e-12 | 1.128267e-09 | 0.09755045 | 0.002438761 | 0.002 | 1445367.6
[10 empty] | 7890000 | 117070806570.5 | 1.09402e-10 | 8.971867e-23 | 7.954113e-11 | 1.127953e-12 | 1.128058e-09 | 0.09755045 | 0.002438761 | 0.002 | 1445550.8
[10 empty] | 7891000 | 117085644442.1 | 1.093887e-10 | 8.970775e-23 | 7.954617e-11 | 1.127744e-12 | 1.127849e-09 | 0.09755045 | 0.002438761 | 0.002 | 1445734.0
[10 empty] | 7892000 | 117100482313.6 | 1.093754e-10 | 8.969682e-23 | 7.955121e-11 | 1.127536e-12 | 1.12764e-09 | 0.09755045 | 0.002438761 | 0.002 | 1445917.2
[10 empty] | 7893000 | 117115320185.2 | 1.093621e-10 | 8.96859e-23 | 7.955625e-11 | 1.127327e-12 | 1.127431e-09 | 0.09755045 | 0.002438761 | 0.002 | 1446100.4
[10 empty] | 7894000 | 117130158056.7 | 1.093488e-10 | 8.967498e-23 | 7.956129e-11 | 1.127118e-12 | 1.127223e-09 | 0.09755046 | 0.002438761 | 0.002 | 1446283.6
[10 empty] | 7895000 | 117144995928.3 | 1.093354e-10 | 8.966407e-23 | 7.956633e-11 | 1.12691e-12 | 1.127014e-09 | 0.09755046 | 0.002438761 | 0.002 | 1446466.8
[10 empty] | 7896000 | 117159833799.8 | 1.093221e-10 | 8.965316e-23 | 7.957137e-11 | 1.126701e-12 | 1.126805e-09 | 0.09755046 | 0.002438761 | 0.002 | 1446650.0
[10 empty] | 7897000 | 117174671671.4 | 1.093088e-10 | 8.964225e-23 | 7.957641e-11 | 1.126493e-12 | 1.126597e-09 | 0.09755046 | 0.002438761 | 0.002 | 1446833.3
[10 empty] | 7898000 | 117189509542.9 | 1.092955e-10 | 8.963134e-23 | 7.958144e-11 | 1.126284e-12 | 1.126389e-09 | 0.09755046 | 0.002438762 | 0.002 | 1447016.5
[10 empty] | 7899000 | 117204347414.5 | 1.092822e-10 | 8.962044e-23 | 7.958648e-11 | 1.126076e-12 | 1.12618e-09 | 0.09755046 | 0.002438762 | 0.002 | 1447199.7
[10 empty] | 7900000 | 117219185286.1 | 1.092689e-10 | 8.960953e-23 | 7.959152e-11 | 1.125868e-12 | 1.125972e-09 | 0.09755046 | 0.002438762 | 0.002 | 1447382.9
[10 empty] | 7901000 | 117234023157.6 | 1.092557e-10 | 8.959864e-23 | 7.959656e-11 | 1.12566e-12 | 1.125764e-09 | 0.09755046 | 0.002438762 | 0.002 | 1447566.1
[10 empty] | 7902000 | 117248861029.2 | 1.092424e-10 | 8.958774e-23 | 7.960159e-11 | 1.125452e-12 | 1.125556e-09 | 0.09755046 | 0.002438762 | 0.002 | 1447749.3
[10 empty] | 7903000 | 117263698900.7 | 1.092291e-10 | 8.957685e-23 | 7.960663e-11 | 1.125244e-12 | 1.125348e-09 | 0.09755047 | 0.002438762 | 0.002 | 1447932.5
[10 empty] | 7904000 | 117278536772.3 | 1.092158e-10 | 8.956596e-23 | 7.961167e-11 | 1.125036e-12 | 1.12514e-09 | 0.09755047 | 0.002438762 | 0.002 | 1448115.7
[10 empty] | 7905000 | 117293374643.8 | 1.092025e-10 | 8.955507e-23 | 7.96167e-11 | 1.124828e-12 | 1.124932e-09 | 0.09755047 | 0.002438762 | 0.002 | 1448299.0
[10 empty] | 7906000 | 117308212515.4 | 1.091893e-10 | 8.954418e-23 | 7.962174e-11 | 1.12462e-12 | 1.124724e-09 | 0.09755047 | 0.002438762 | 0.002 | 1448482.2
[10 empty] | 7907000 | 117323050386.9 | 1.09176e-10 | 8.95333e-23 | 7.962677e-11 | 1.124412e-12 | 1.124516e-09 | 0.09755047 | 0.002438762 | 0.002 | 1448665.4
[10 empty] | 7908000 | 117337888258.5 | 1.091627e-10 | 8.952242e-23 | 7.963181e-11 | 1.124204e-12 | 1.124308e-09 | 0.09755047 | 0.002438762 | 0.002 | 1448848.6
[10 empty] | 7909000 | 117352726130.1 | 1.091495e-10 | 8.951154e-23 | 7.963684e-11 | 1.123997e-12 | 1.1241e-09 | 0.09755047 | 0.002438762 | 0.002 | 1449031.8
[10 empty] | 7910000 | 117367564001.6 | 1.091362e-10 | 8.950067e-23 | 7.964188e-11 | 1.123789e-12 | 1.123893e-09 | 0.09755047 | 0.002438762 | 0.002 | 1449215.0
[10 empty] | 7911000 | 117382401873.2 | 1.091229e-10 | 8.94898e-23 | 7.964691e-11 | 1.123581e-12 | 1.123685e-09 | 0.09755047 | 0.002438762 | 0.002 | 1449398.2
[10 empty] | 7912000 | 117397239744.7 | 1.091097e-10 | 8.947893e-23 | 7.965195e-11 | 1.123374e-12 | 1.123478e-09 | 0.09755048 | 0.002438762 | 0.002 | 1449581.5
[10 empty] | 7913000 | 117412077616.3 | 1.090964e-10 | 8.946806e-23 | 7.965698e-11 | 1.123167e-12 | 1.12327e-09 | 0.09755048 | 0.002438762 | 0.002 | 1449764.7
[10 empty] | 7914000 | 117426915487.8 | 1.090832e-10 | 8.94572e-23 | 7.966201e-11 | 1.122959e-12 | 1.123063e-09 | 0.09755048 | 0.002438762 | 0.002 | 1449947.9
[10 empty] | 7915000 | 117441753359.4 | 1.090699e-10 | 8.944634e-23 | 7.966705e-11 | 1.122752e-12 | 1.122856e-09 | 0.09755048 | 0.002438762 | 0.002 | 1450131.1
[10 empty] | 7916000 | 117456591230.9 | 1.090567e-10 | 8.943548e-23 | 7.967208e-11 | 1.122545e-12 | 1.122648e-09 | 0.09755048 | 0.002438762 | 0.002 | 1450314.3
[10 empty] | 7917000 | 117471429102.5 | 1.090435e-10 | 8.942462e-23 | 7.967711e-11 | 1.122338e-12 | 1.122441e-09 | 0.09755048 | 0.002438762 | 0.002 | 1450497.5
[10 empty] | 7918000 | 117486266974.1 | 1.090302e-10 | 8.941377e-23 | 7.968214e-11 | 1.122131e-12 | 1.122234e-09 | 0.09755048 | 0.002438762 | 0.002 | 1450680.7
[10 empty] | 7919000 | 117501104845.6 | 1.09017e-10 | 8.940292e-23 | 7.968717e-11 | 1.121924e-12 | 1.122027e-09 | 0.09755048 | 0.002438762 | 0.002 | 1450863.9
[10 empty] | 7920000 | 117515942717.2 | 1.090038e-10 | 8.939207e-23 | 7.969221e-11 | 1.121717e-12 | 1.12182e-09 | 0.09755048 | 0.002438762 | 0.002 | 1451047.2
[10 empty] | 7921000 | 117530780588.7 | 1.089905e-10 | 8.938123e-23 | 7.969724e-11 | 1.12151e-12 | 1.121613e-09 | 0.09755049 | 0.002438762 | 0.002 | 1451230.4
[10 empty] | 7922000 | 117545618460.3 | 1.089773e-10 | 8.937038e-23 | 7.970227e-11 | 1.121303e-12 | 1.121406e-09 | 0.09755049 | 0.002438762 | 0.002 | 1451413.6
[10 empty] | 7923000 | 117560456331.8 | 1.089641e-10 | 8.935954e-23 | 7.97073e-11 | 1.121096e-12 | 1.1212e-09 | 0.09755049 | 0.002438762 | 0.002 | 1451596.8
[10 empty] | 7924000 | 117575294203.4 | 1.089509e-10 | 8.934871e-23 | 7.971233e-11 | 1.120889e-12 | 1.120993e-09 | 0.09755049 | 0.002438762 | 0.002 | 1451780.0
[10 empty] | 7925000 | 117590132074.9 | 1.089377e-10 | 8.933787e-23 | 7.971736e-11 | 1.120683e-12 | 1.120786e-09 | 0.09755049 | 0.002438762 | 0.002 | 1451963.2
[10 empty] | 7926000 | 117604969946.5 | 1.089245e-10 | 8.932704e-23 | 7.972239e-11 | 1.120476e-12 | 1.12058e-09 | 0.09755049 | 0.002438762 | 0.002 | 1452146.4
[10 empty] | 7927000 | 117619807818.0 | 1.089113e-10 | 8.931621e-23 | 7.972741e-11 | 1.12027e-12 | 1.120373e-09 | 0.09755049 | 0.002438762 | 0.002 | 1452329.6
[10 empty] | 7928000 | 117634645689.6 | 1.088981e-10 | 8.930539e-23 | 7.973244e-11 | 1.120063e-12 | 1.120167e-09 | 0.09755049 | 0.002438762 | 0.002 | 1452512.9
[10 empty] | 7929000 | 117649483561.2 | 1.088849e-10 | 8.929456e-23 | 7.973747e-11 | 1.119857e-12 | 1.11996e-09 | 0.09755049 | 0.002438762 | 0.002 | 1452696.1
[10 empty] | 7930000 | 117664321432.7 | 1.088717e-10 | 8.928374e-23 | 7.97425e-11 | 1.119651e-12 | 1.119754e-09 | 0.0975505 | 0.002438762 | 0.002 | 1452879.3
[10 empty] | 7931000 | 117679159304.3 | 1.088585e-10 | 8.927292e-23 | 7.974753e-11 | 1.119444e-12 | 1.119548e-09 | 0.0975505 | 0.002438762 | 0.002 | 1453062.5
[10 empty] | 7932000 | 117693997175.8 | 1.088453e-10 | 8.926211e-23 | 7.975256e-11 | 1.119238e-12 | 1.119341e-09 | 0.0975505 | 0.002438762 | 0.002 | 1453245.7
[10 empty] | 7933000 | 117708835047.4 | 1.088321e-10 | 8.925129e-23 | 7.975758e-11 | 1.119032e-12 | 1.119135e-09 | 0.0975505 | 0.002438762 | 0.002 | 1453428.9
[10 empty] | 7934000 | 117723672918.9 | 1.088189e-10 | 8.924048e-23 | 7.976261e-11 | 1.118826e-12 | 1.118929e-09 | 0.0975505 | 0.002438763 | 0.002 | 1453612.1
[10 empty] | 7935000 | 117738510790.5 | 1.088057e-10 | 8.922968e-23 | 7.976764e-11 | 1.11862e-12 | 1.118723e-09 | 0.0975505 | 0.002438763 | 0.002 | 1453795.4
[10 empty] | 7936000 | 117753348662.0 | 1.087926e-10 | 8.921887e-23 | 7.977266e-11 | 1.118414e-12 | 1.118517e-09 | 0.0975505 | 0.002438763 | 0.002 | 1453978.6
[10 empty] | 7937000 | 117768186533.6 | 1.087794e-10 | 8.920807e-23 | 7.977769e-11 | 1.118208e-12 | 1.118311e-09 | 0.0975505 | 0.002438763 | 0.002 | 1454161.8
[10 empty] | 7938000 | 117783024405.2 | 1.087662e-10 | 8.919727e-23 | 7.978271e-11 | 1.118002e-12 | 1.118105e-09 | 0.09755051 | 0.002438763 | 0.002 | 1454345.0
[10 empty] | 7939000 | 117797862276.7 | 1.087531e-10 | 8.918647e-23 | 7.978774e-11 | 1.117797e-12 | 1.1179e-09 | 0.09755051 | 0.002438763 | 0.002 | 1454528.2
[10 empty] | 7940000 | 117812700148.3 | 1.087399e-10 | 8.917568e-23 | 7.979276e-11 | 1.117591e-12 | 1.117694e-09 | 0.09755051 | 0.002438763 | 0.002 | 1454711.4
[10 empty] | 7941000 | 117827538019.8 | 1.087267e-10 | 8.916489e-23 | 7.979779e-11 | 1.117385e-12 | 1.117488e-09 | 0.09755051 | 0.002438763 | 0.002 | 1454894.6
[10 empty] | 7942000 | 117842375891.4 | 1.087136e-10 | 8.91541e-23 | 7.980281e-11 | 1.11718e-12 | 1.117283e-09 | 0.09755051 | 0.002438763 | 0.002 | 1455077.8
[10 empty] | 7943000 | 117857213762.9 | 1.087004e-10 | 8.914331e-23 | 7.980784e-11 | 1.116974e-12 | 1.117077e-09 | 0.09755051 | 0.002438763 | 0.002 | 1455261.1
[10 empty] | 7944000 | 117872051634.5 | 1.086873e-10 | 8.913253e-23 | 7.981286e-11 | 1.116769e-12 | 1.116872e-09 | 0.09755051 | 0.002438763 | 0.002 | 1455444.3
[10 empty] | 7945000 | 117886889506.0 | 1.086741e-10 | 8.912175e-23 | 7.981788e-11 | 1.116564e-12 | 1.116666e-09 | 0.09755051 | 0.002438763 | 0.002 | 1455627.5
[10 empty] | 7946000 | 117901727377.6 | 1.08661e-10 | 8.911097e-23 | 7.982291e-11 | 1.116358e-12 | 1.116461e-09 | 0.09755051 | 0.002438763 | 0.002 | 1455810.7
[10 empty] | 7947000 | 117916565249.2 | 1.086479e-10 | 8.910019e-23 | 7.982793e-11 | 1.116153e-12 | 1.116256e-09 | 0.09755052 | 0.002438763 | 0.002 | 1455993.9
[10 empty] | 7948000 | 117931403120.7 | 1.086347e-10 | 8.908942e-23 | 7.983295e-11 | 1.115948e-12 | 1.116051e-09 | 0.09755052 | 0.002438763 | 0.002 | 1456177.1
[10 empty] | 7949000 | 117946240992.3 | 1.086216e-10 | 8.907865e-23 | 7.983797e-11 | 1.115743e-12 | 1.115845e-09 | 0.09755052 | 0.002438763 | 0.002 | 1456360.3
[10 empty] | 7950000 | 117961078863.8 | 1.086085e-10 | 8.906788e-23 | 7.984299e-11 | 1.115538e-12 | 1.11564e-09 | 0.09755052 | 0.002438763 | 0.002 | 1456543.5
[10 empty] | 7951000 | 117975916735.4 | 1.085953e-10 | 8.905712e-23 | 7.984802e-11 | 1.115333e-12 | 1.115435e-09 | 0.09755052 | 0.002438763 | 0.002 | 1456726.8
[10 empty] | 7952000 | 117990754606.9 | 1.085822e-10 | 8.904636e-23 | 7.985304e-11 | 1.115128e-12 | 1.11523e-09 | 0.09755052 | 0.002438763 | 0.002 | 1456910.0
[10 empty] | 7953000 | 118005592478.5 | 1.085691e-10 | 8.90356e-23 | 7.985806e-11 | 1.114923e-12 | 1.115026e-09 | 0.09755052 | 0.002438763 | 0.002 | 1457093.2
[10 empty] | 7954000 | 118020430350.0 | 1.08556e-10 | 8.902484e-23 | 7.986308e-11 | 1.114718e-12 | 1.114821e-09 | 0.09755052 | 0.002438763 | 0.002 | 1457276.4
[10 empty] | 7955000 | 118035268221.6 | 1.085429e-10 | 8.901409e-23 | 7.98681e-11 | 1.114514e-12 | 1.114616e-09 | 0.09755052 | 0.002438763 | 0.002 | 1457459.6
[10 empty] | 7956000 | 118050106093.1 | 1.085297e-10 | 8.900333e-23 | 7.987312e-11 | 1.114309e-12 | 1.114411e-09 | 0.09755053 | 0.002438763 | 0.002 | 1457642.8
[10 empty] | 7957000 | 118064943964.7 | 1.085166e-10 | 8.899259e-23 | 7.987814e-11 | 1.114104e-12 | 1.114207e-09 | 0.09755053 | 0.002438763 | 0.002 | 1457826.0
[10 empty] | 7958000 | 118079781836.3 | 1.085035e-10 | 8.898184e-23 | 7.988316e-11 | 1.1139e-12 | 1.114002e-09 | 0.09755053 | 0.002438763 | 0.002 | 1458009.3
[10 empty] | 7959000 | 118094619707.8 | 1.084904e-10 | 8.89711e-23 | 7.988818e-11 | 1.113695e-12 | 1.113798e-09 | 0.09755053 | 0.002438763 | 0.002 | 1458192.5
[10 empty] | 7960000 | 118109457579.4 | 1.084773e-10 | 8.896035e-23 | 7.989319e-11 | 1.113491e-12 | 1.113593e-09 | 0.09755053 | 0.002438763 | 0.002 | 1458375.7
[10 empty] | 7961000 | 118124295450.9 | 1.084642e-10 | 8.894962e-23 | 7.989821e-11 | 1.113287e-12 | 1.113389e-09 | 0.09755053 | 0.002438763 | 0.002 | 1458558.9
[10 empty] | 7962000 | 118139133322.5 | 1.084512e-10 | 8.893888e-23 | 7.990323e-11 | 1.113082e-12 | 1.113185e-09 | 0.09755053 | 0.002438763 | 0.002 | 1458742.1
[10 empty] | 7963000 | 118153971194.0 | 1.084381e-10 | 8.892815e-23 | 7.990825e-11 | 1.112878e-12 | 1.11298e-09 | 0.09755053 | 0.002438763 | 0.002 | 1458925.3
[10 empty] | 7964000 | 118168809065.6 | 1.08425e-10 | 8.891742e-23 | 7.991327e-11 | 1.112674e-12 | 1.112776e-09 | 0.09755053 | 0.002438763 | 0.002 | 1459108.5
[10 empty] | 7965000 | 118183646937.1 | 1.084119e-10 | 8.890669e-23 | 7.991828e-11 | 1.11247e-12 | 1.112572e-09 | 0.09755054 | 0.002438763 | 0.002 | 1459291.7
[10 empty] | 7966000 | 118198484808.7 | 1.083988e-10 | 8.889596e-23 | 7.99233e-11 | 1.112266e-12 | 1.112368e-09 | 0.09755054 | 0.002438763 | 0.002 | 1459475.0
[10 empty] | 7967000 | 118213322680.3 | 1.083857e-10 | 8.888524e-23 | 7.992832e-11 | 1.112062e-12 | 1.112164e-09 | 0.09755054 | 0.002438763 | 0.002 | 1459658.2
[10 empty] | 7968000 | 118228160551.8 | 1.083727e-10 | 8.887452e-23 | 7.993333e-11 | 1.111858e-12 | 1.11196e-09 | 0.09755054 | 0.002438763 | 0.002 | 1459841.4
[10 empty] | 7969000 | 118242998423.4 | 1.083596e-10 | 8.88638e-23 | 7.993835e-11 | 1.111654e-12 | 1.111756e-09 | 0.09755054 | 0.002438763 | 0.002 | 1460024.6
[10 empty] | 7970000 | 118257836294.9 | 1.083465e-10 | 8.885309e-23 | 7.994336e-11 | 1.11145e-12 | 1.111552e-09 | 0.09755054 | 0.002438764 | 0.002 | 1460207.8
[10 empty] | 7971000 | 118272674166.5 | 1.083335e-10 | 8.884238e-23 | 7.994838e-11 | 1.111247e-12 | 1.111349e-09 | 0.09755054 | 0.002438764 | 0.002 | 1460391.0
[10 empty] | 7972000 | 118287512038.0 | 1.083204e-10 | 8.883167e-23 | 7.995339e-11 | 1.111043e-12 | 1.111145e-09 | 0.09755054 | 0.002438764 | 0.002 | 1460574.2
[10 empty] | 7973000 | 118302349909.6 | 1.083074e-10 | 8.882096e-23 | 7.995841e-11 | 1.11084e-12 | 1.110941e-09 | 0.09755054 | 0.002438764 | 0.002 | 1460757.4
[10 empty] | 7974000 | 118317187781.1 | 1.082943e-10 | 8.881026e-23 | 7.996342e-11 | 1.110636e-12 | 1.110738e-09 | 0.09755055 | 0.002438764 | 0.002 | 1460940.7
[10 empty] | 7975000 | 118332025652.7 | 1.082813e-10 | 8.879955e-23 | 7.996844e-11 | 1.110433e-12 | 1.110534e-09 | 0.09755055 | 0.002438764 | 0.002 | 1461123.9
[10 empty] | 7976000 | 118346863524.3 | 1.082682e-10 | 8.878886e-23 | 7.997345e-11 | 1.110229e-12 | 1.110331e-09 | 0.09755055 | 0.002438764 | 0.002 | 1461307.1
[10 empty] | 7977000 | 118361701395.8 | 1.082552e-10 | 8.877816e-23 | 7.997846e-11 | 1.110026e-12 | 1.110127e-09 | 0.09755055 | 0.002438764 | 0.002 | 1461490.3
[10 empty] | 7978000 | 118376539267.4 | 1.082421e-10 | 8.876747e-23 | 7.998348e-11 | 1.109823e-12 | 1.109924e-09 | 0.09755055 | 0.002438764 | 0.002 | 1461673.5
[10 empty] | 7979000 | 118391377138.9 | 1.082291e-10 | 8.875677e-23 | 7.998849e-11 | 1.109619e-12 | 1.109721e-09 | 0.09755055 | 0.002438764 | 0.002 | 1461856.7
[10 empty] | 7980000 | 118406215010.5 | 1.082161e-10 | 8.874609e-23 | 7.99935e-11 | 1.109416e-12 | 1.109518e-09 | 0.09755055 | 0.002438764 | 0.002 | 1462039.9
[10 empty] | 7981000 | 118421052882.0 | 1.08203e-10 | 8.87354e-23 | 7.999851e-11 | 1.109213e-12 | 1.109315e-09 | 0.09755055 | 0.002438764 | 0.002 | 1462223.2
[10 empty] | 7982000 | 118435890753.6 | 1.0819e-10 | 8.872472e-23 | 8.000352e-11 | 1.10901e-12 | 1.109112e-09 | 0.09755055 | 0.002438764 | 0.002 | 1462406.4
[10 empty] | 7983000 | 118450728625.1 | 1.08177e-10 | 8.871404e-23 | 8.000853e-11 | 1.108807e-12 | 1.108909e-09 | 0.09755056 | 0.002438764 | 0.002 | 1462589.6
[10 empty] | 7984000 | 118465566496.7 | 1.08164e-10 | 8.870336e-23 | 8.001355e-11 | 1.108604e-12 | 1.108706e-09 | 0.09755056 | 0.002438764 | 0.002 | 1462772.8
[10 empty] | 7985000 | 118480404368.3 | 1.081509e-10 | 8.869268e-23 | 8.001856e-11 | 1.108401e-12 | 1.108503e-09 | 0.09755056 | 0.002438764 | 0.002 | 1462956.0
[10 empty] | 7986000 | 118495242239.8 | 1.081379e-10 | 8.868201e-23 | 8.002357e-11 | 1.108199e-12 | 1.1083e-09 | 0.09755056 | 0.002438764 | 0.002 | 1463139.2
[10 empty] | 7987000 | 118510080111.4 | 1.081249e-10 | 8.867134e-23 | 8.002858e-11 | 1.107996e-12 | 1.108097e-09 | 0.09755056 | 0.002438764 | 0.002 | 1463322.4
[10 empty] | 7988000 | 118524917982.9 | 1.081119e-10 | 8.866067e-23 | 8.003359e-11 | 1.107793e-12 | 1.107895e-09 | 0.09755056 | 0.002438764 | 0.002 | 1463505.6
[10 empty] | 7989000 | 118539755854.5 | 1.080989e-10 | 8.865001e-23 | 8.00386e-11 | 1.107591e-12 | 1.107692e-09 | 0.09755056 | 0.002438764 | 0.002 | 1463688.9
[10 empty] | 7990000 | 118554593726.0 | 1.080859e-10 | 8.863935e-23 | 8.004361e-11 | 1.107388e-12 | 1.107489e-09 | 0.09755056 | 0.002438764 | 0.002 | 1463872.1
[10 empty] | 7991000 | 118569431597.6 | 1.080729e-10 | 8.862869e-23 | 8.004861e-11 | 1.107186e-12 | 1.107287e-09 | 0.09755056 | 0.002438764 | 0.002 | 1464055.3
[10 empty] | 7992000 | 118584269469.1 | 1.080599e-10 | 8.861803e-23 | 8.005362e-11 | 1.106983e-12 | 1.107085e-09 | 0.09755057 | 0.002438764 | 0.002 | 1464238.5
[10 empty] | 7993000 | 118599107340.7 | 1.080469e-10 | 8.860737e-23 | 8.005863e-11 | 1.106781e-12 | 1.106882e-09 | 0.09755057 | 0.002438764 | 0.002 | 1464421.7
[10 empty] | 7994000 | 118613945212.2 | 1.080339e-10 | 8.859672e-23 | 8.006364e-11 | 1.106579e-12 | 1.10668e-09 | 0.09755057 | 0.002438764 | 0.002 | 1464604.9
[10 empty] | 7995000 | 118628783083.8 | 1.080209e-10 | 8.858607e-23 | 8.006865e-11 | 1.106377e-12 | 1.106478e-09 | 0.09755057 | 0.002438764 | 0.002 | 1464788.1
[10 empty] | 7996000 | 118643620955.4 | 1.08008e-10 | 8.857543e-23 | 8.007365e-11 | 1.106174e-12 | 1.106275e-09 | 0.09755057 | 0.002438764 | 0.002 | 1464971.3
[10 empty] | 7997000 | 118658458826.9 | 1.07995e-10 | 8.856478e-23 | 8.007866e-11 | 1.105972e-12 | 1.106073e-09 | 0.09755057 | 0.002438764 | 0.002 | 1465154.6
[10 empty] | 7998000 | 118673296698.5 | 1.07982e-10 | 8.855414e-23 | 8.008367e-11 | 1.10577e-12 | 1.105871e-09 | 0.09755057 | 0.002438764 | 0.002 | 1465337.8
[10 empty] | 7999000 | 118688134570.0 | 1.07969e-10 | 8.85435e-23 | 8.008867e-11 | 1.105568e-12 | 1.105669e-09 | 0.09755057 | 0.002438764 | 0.002 | 1465521.0
[10 empty] | 8000000 | 118702972441.6 | 1.079561e-10 | 8.853287e-23 | 8.009368e-11 | 1.105366e-12 | 1.105467e-09 | 0.09755057 | 0.002438764 | 0.002 | 1465704.2
[10 empty] | 8001000 | 118717810313.1 | 1.079431e-10 | 8.852223e-23 | 8.009869e-11 | 1.105165e-12 | 1.105266e-09 | 0.09755058 | 0.002438764 | 0.002 | 1465887.4
[10 empty] | 8002000 | 118732648184.7 | 1.079301e-10 | 8.85116e-23 | 8.010369e-11 | 1.104963e-12 | 1.105064e-09 | 0.09755058 | 0.002438764 | 0.002 | 1466070.6
[10 empty] | 8003000 | 118747486056.2 | 1.079172e-10 | 8.850097e-23 | 8.01087e-11 | 1.104761e-12 | 1.104862e-09 | 0.09755058 | 0.002438764 | 0.002 | 1466253.8
[10 empty] | 8004000 | 118762323927.8 | 1.079042e-10 | 8.849035e-23 | 8.01137e-11 | 1.104559e-12 | 1.10466e-09 | 0.09755058 | 0.002438764 | 0.002 | 1466437.1
[10 empty] | 8005000 | 118777161799.4 | 1.078913e-10 | 8.847973e-23 | 8.011871e-11 | 1.104358e-12 | 1.104459e-09 | 0.09755058 | 0.002438764 | 0.002 | 1466620.3
[10 empty] | 8006000 | 118791999670.9 | 1.078783e-10 | 8.846911e-23 | 8.012371e-11 | 1.104156e-12 | 1.104257e-09 | 0.09755058 | 0.002438765 | 0.002 | 1466803.5
[10 empty] | 8007000 | 118806837542.5 | 1.078654e-10 | 8.845849e-23 | 8.012871e-11 | 1.103955e-12 | 1.104056e-09 | 0.09755058 | 0.002438765 | 0.002 | 1466986.7
[10 empty] | 8008000 | 118821675414.0 | 1.078524e-10 | 8.844787e-23 | 8.013372e-11 | 1.103754e-12 | 1.103854e-09 | 0.09755058 | 0.002438765 | 0.002 | 1467169.9
[10 empty] | 8009000 | 118836513285.6 | 1.078395e-10 | 8.843726e-23 | 8.013872e-11 | 1.103552e-12 | 1.103653e-09 | 0.09755058 | 0.002438765 | 0.002 | 1467353.1
[10 empty] | 8010000 | 118851351157.1 | 1.078265e-10 | 8.842665e-23 | 8.014372e-11 | 1.103351e-12 | 1.103452e-09 | 0.09755058 | 0.002438765 | 0.002 | 1467536.3
[10 empty] | 8011000 | 118866189028.7 | 1.078136e-10 | 8.841604e-23 | 8.014873e-11 | 1.10315e-12 | 1.10325e-09 | 0.09755059 | 0.002438765 | 0.002 | 1467719.5
[10 empty] | 8012000 | 118881026900.2 | 1.078007e-10 | 8.840544e-23 | 8.015373e-11 | 1.102949e-12 | 1.103049e-09 | 0.09755059 | 0.002438765 | 0.002 | 1467902.8
[10 empty] | 8013000 | 118895864771.8 | 1.077877e-10 | 8.839483e-23 | 8.015873e-11 | 1.102747e-12 | 1.102848e-09 | 0.09755059 | 0.002438765 | 0.002 | 1468086.0
[10 empty] | 8014000 | 118910702643.4 | 1.077748e-10 | 8.838423e-23 | 8.016373e-11 | 1.102546e-12 | 1.102647e-09 | 0.09755059 | 0.002438765 | 0.002 | 1468269.2
[10 empty] | 8015000 | 118925540514.9 | 1.077619e-10 | 8.837364e-23 | 8.016873e-11 | 1.102345e-12 | 1.102446e-09 | 0.09755059 | 0.002438765 | 0.002 | 1468452.4
[10 empty] | 8016000 | 118940378386.5 | 1.07749e-10 | 8.836304e-23 | 8.017373e-11 | 1.102145e-12 | 1.102245e-09 | 0.09755059 | 0.002438765 | 0.002 | 1468635.6
[10 empty] | 8017000 | 118955216258.0 | 1.077361e-10 | 8.835245e-23 | 8.017873e-11 | 1.101944e-12 | 1.102044e-09 | 0.09755059 | 0.002438765 | 0.002 | 1468818.8
[10 empty] | 8018000 | 118970054129.6 | 1.077232e-10 | 8.834186e-23 | 8.018373e-11 | 1.101743e-12 | 1.101843e-09 | 0.09755059 | 0.002438765 | 0.002 | 1469002.0
[10 empty] | 8019000 | 118984892001.1 | 1.077102e-10 | 8.833128e-23 | 8.018873e-11 | 1.101542e-12 | 1.101643e-09 | 0.09755059 | 0.002438765 | 0.002 | 1469185.2
[10 empty] | 8020000 | 118999729872.7 | 1.076973e-10 | 8.832069e-23 | 8.019373e-11 | 1.101342e-12 | 1.101442e-09 | 0.0975506 | 0.002438765 | 0.002 | 1469368.5
[10 empty] | 8021000 | 119014567744.2 | 1.076844e-10 | 8.831011e-23 | 8.019873e-11 | 1.101141e-12 | 1.101241e-09 | 0.0975506 | 0.002438765 | 0.002 | 1469551.7
[10 empty] | 8022000 | 119029405615.8 | 1.076715e-10 | 8.829953e-23 | 8.020373e-11 | 1.10094e-12 | 1.101041e-09 | 0.0975506 | 0.002438765 | 0.002 | 1469734.9
[10 empty] | 8023000 | 119044243487.3 | 1.076586e-10 | 8.828895e-23 | 8.020873e-11 | 1.10074e-12 | 1.10084e-09 | 0.0975506 | 0.002438765 | 0.002 | 1469918.1
[10 empty] | 8024000 | 119059081358.9 | 1.076457e-10 | 8.827838e-23 | 8.021373e-11 | 1.10054e-12 | 1.10064e-09 | 0.0975506 | 0.002438765 | 0.002 | 1470101.3
[10 empty] | 8025000 | 119073919230.5 | 1.076329e-10 | 8.826781e-23 | 8.021873e-11 | 1.100339e-12 | 1.100439e-09 | 0.0975506 | 0.002438765 | 0.002 | 1470284.5
[10 empty] | 8026000 | 119088757102.0 | 1.0762e-10 | 8.825724e-23 | 8.022373e-11 | 1.100139e-12 | 1.100239e-09 | 0.0975506 | 0.002438765 | 0.002 | 1470467.7
[10 empty] | 8027000 | 119103594973.6 | 1.076071e-10 | 8.824667e-23 | 8.022872e-11 | 1.099939e-12 | 1.100039e-09 | 0.0975506 | 0.002438765 | 0.002 | 1470651.0
[10 empty] | 8028000 | 119118432845.1 | 1.075942e-10 | 8.823611e-23 | 8.023372e-11 | 1.099738e-12 | 1.099839e-09 | 0.0975506 | 0.002438765 | 0.002 | 1470834.2
[10 empty] | 8029000 | 119133270716.7 | 1.075813e-10 | 8.822555e-23 | 8.023872e-11 | 1.099538e-12 | 1.099638e-09 | 0.09755061 | 0.002438765 | 0.002 | 1471017.4
[10 empty] | 8030000 | 119148108588.2 | 1.075684e-10 | 8.821499e-23 | 8.024371e-11 | 1.099338e-12 | 1.099438e-09 | 0.09755061 | 0.002438765 | 0.002 | 1471200.6
[10 empty] | 8031000 | 119162946459.8 | 1.075556e-10 | 8.820444e-23 | 8.024871e-11 | 1.099138e-12 | 1.099238e-09 | 0.09755061 | 0.002438765 | 0.002 | 1471383.8
[10 empty] | 8032000 | 119177784331.3 | 1.075427e-10 | 8.819388e-23 | 8.025371e-11 | 1.098938e-12 | 1.099038e-09 | 0.09755061 | 0.002438765 | 0.002 | 1471567.0
[10 empty] | 8033000 | 119192622202.9 | 1.075298e-10 | 8.818333e-23 | 8.02587e-11 | 1.098739e-12 | 1.098838e-09 | 0.09755061 | 0.002438765 | 0.002 | 1471750.2
[10 empty] | 8034000 | 119207460074.5 | 1.07517e-10 | 8.817278e-23 | 8.02637e-11 | 1.098539e-12 | 1.098639e-09 | 0.09755061 | 0.002438765 | 0.002 | 1471933.4
[10 empty] | 8035000 | 119222297946.0 | 1.075041e-10 | 8.816224e-23 | 8.026869e-11 | 1.098339e-12 | 1.098439e-09 | 0.09755061 | 0.002438765 | 0.002 | 1472116.7
[10 empty] | 8036000 | 119237135817.6 | 1.074913e-10 | 8.815169e-23 | 8.027369e-11 | 1.098139e-12 | 1.098239e-09 | 0.09755061 | 0.002438765 | 0.002 | 1472299.9
[10 empty] | 8037000 | 119251973689.1 | 1.074784e-10 | 8.814115e-23 | 8.027868e-11 | 1.09794e-12 | 1.09804e-09 | 0.09755061 | 0.002438765 | 0.002 | 1472483.1
[10 empty] | 8038000 | 119266811560.7 | 1.074656e-10 | 8.813062e-23 | 8.028368e-11 | 1.09774e-12 | 1.09784e-09 | 0.09755062 | 0.002438765 | 0.002 | 1472666.3
[10 empty] | 8039000 | 119281649432.2 | 1.074527e-10 | 8.812008e-23 | 8.028867e-11 | 1.097541e-12 | 1.09764e-09 | 0.09755062 | 0.002438765 | 0.002 | 1472849.5
[10 empty] | 8040000 | 119296487303.8 | 1.074399e-10 | 8.810955e-23 | 8.029366e-11 | 1.097341e-12 | 1.097441e-09 | 0.09755062 | 0.002438765 | 0.002 | 1473032.7
[10 empty] | 8041000 | 119311325175.3 | 1.07427e-10 | 8.809902e-23 | 8.029866e-11 | 1.097142e-12 | 1.097242e-09 | 0.09755062 | 0.002438765 | 0.002 | 1473215.9
[10 empty] | 8042000 | 119326163046.9 | 1.074142e-10 | 8.808849e-23 | 8.030365e-11 | 1.096943e-12 | 1.097042e-09 | 0.09755062 | 0.002438766 | 0.002 | 1473399.1
[10 empty] | 8043000 | 119341000918.5 | 1.074014e-10 | 8.807797e-23 | 8.030864e-11 | 1.096743e-12 | 1.096843e-09 | 0.09755062 | 0.002438766 | 0.002 | 1473582.4
[10 empty] | 8044000 | 119355838790.0 | 1.073885e-10 | 8.806744e-23 | 8.031364e-11 | 1.096544e-12 | 1.096644e-09 | 0.09755062 | 0.002438766 | 0.002 | 1473765.6
[10 empty] | 8045000 | 119370676661.6 | 1.073757e-10 | 8.805692e-23 | 8.031863e-11 | 1.096345e-12 | 1.096445e-09 | 0.09755062 | 0.002438766 | 0.002 | 1473948.8
[10 empty] | 8046000 | 119385514533.1 | 1.073629e-10 | 8.804641e-23 | 8.032362e-11 | 1.096146e-12 | 1.096245e-09 | 0.09755062 | 0.002438766 | 0.002 | 1474132.0
[10 empty] | 8047000 | 119400352404.7 | 1.073501e-10 | 8.803589e-23 | 8.032861e-11 | 1.095947e-12 | 1.096046e-09 | 0.09755063 | 0.002438766 | 0.002 | 1474315.2
[10 empty] | 8048000 | 119415190276.2 | 1.073372e-10 | 8.802538e-23 | 8.03336e-11 | 1.095748e-12 | 1.095847e-09 | 0.09755063 | 0.002438766 | 0.002 | 1474498.4
[10 empty] | 8049000 | 119430028147.8 | 1.073244e-10 | 8.801487e-23 | 8.033859e-11 | 1.095549e-12 | 1.095649e-09 | 0.09755063 | 0.002438766 | 0.002 | 1474681.6
[10 empty] | 8050000 | 119444866019.3 | 1.073116e-10 | 8.800436e-23 | 8.034358e-11 | 1.09535e-12 | 1.09545e-09 | 0.09755063 | 0.002438766 | 0.002 | 1474864.9
[10 empty] | 8051000 | 119459703890.9 | 1.072988e-10 | 8.799386e-23 | 8.034857e-11 | 1.095151e-12 | 1.095251e-09 | 0.09755063 | 0.002438766 | 0.002 | 1475048.1
[10 empty] | 8052000 | 119474541762.4 | 1.07286e-10 | 8.798336e-23 | 8.035356e-11 | 1.094953e-12 | 1.095052e-09 | 0.09755063 | 0.002438766 | 0.002 | 1475231.3
[10 empty] | 8053000 | 119489379634.0 | 1.072732e-10 | 8.797286e-23 | 8.035855e-11 | 1.094754e-12 | 1.094853e-09 | 0.09755063 | 0.002438766 | 0.002 | 1475414.5
[10 empty] | 8054000 | 119504217505.6 | 1.072604e-10 | 8.796236e-23 | 8.036354e-11 | 1.094556e-12 | 1.094655e-09 | 0.09755063 | 0.002438766 | 0.002 | 1475597.7
[10 empty] | 8055000 | 119519055377.1 | 1.072476e-10 | 8.795187e-23 | 8.036853e-11 | 1.094357e-12 | 1.094456e-09 | 0.09755063 | 0.002438766 | 0.002 | 1475780.9
[10 empty] | 8056000 | 119533893248.7 | 1.072348e-10 | 8.794137e-23 | 8.037352e-11 | 1.094159e-12 | 1.094258e-09 | 0.09755064 | 0.002438766 | 0.002 | 1475964.1
[10 empty] | 8057000 | 119548731120.2 | 1.07222e-10 | 8.793088e-23 | 8.037851e-11 | 1.09396e-12 | 1.094059e-09 | 0.09755064 | 0.002438766 | 0.002 | 1476147.3
[10 empty] | 8058000 | 119563568991.8 | 1.072092e-10 | 8.79204e-23 | 8.038349e-11 | 1.093762e-12 | 1.093861e-09 | 0.09755064 | 0.002438766 | 0.002 | 1476330.6
[10 empty] | 8059000 | 119578406863.3 | 1.071964e-10 | 8.790991e-23 | 8.038848e-11 | 1.093564e-12 | 1.093663e-09 | 0.09755064 | 0.002438766 | 0.002 | 1476513.8
[10 empty] | 8060000 | 119593244734.9 | 1.071837e-10 | 8.789943e-23 | 8.039347e-11 | 1.093365e-12 | 1.093464e-09 | 0.09755064 | 0.002438766 | 0.002 | 1476697.0
[10 empty] | 8061000 | 119608082606.4 | 1.071709e-10 | 8.788895e-23 | 8.039846e-11 | 1.093167e-12 | 1.093266e-09 | 0.09755064 | 0.002438766 | 0.002 | 1476880.2
[10 empty] | 8062000 | 119622920478.0 | 1.071581e-10 | 8.787848e-23 | 8.040344e-11 | 1.092969e-12 | 1.093068e-09 | 0.09755064 | 0.002438766 | 0.002 | 1477063.4
[10 empty] | 8063000 | 119637758349.6 | 1.071453e-10 | 8.7868e-23 | 8.040843e-11 | 1.092771e-12 | 1.09287e-09 | 0.09755064 | 0.002438766 | 0.002 | 1477246.6
[10 empty] | 8064000 | 119652596221.1 | 1.071326e-10 | 8.785753e-23 | 8.041342e-11 | 1.092573e-12 | 1.092672e-09 | 0.09755064 | 0.002438766 | 0.002 | 1477429.8
[10 empty] | 8065000 | 119667434092.7 | 1.071198e-10 | 8.784706e-23 | 8.04184e-11 | 1.092375e-12 | 1.092474e-09 | 0.09755065 | 0.002438766 | 0.002 | 1477613.0
[10 empty] | 8066000 | 119682271964.2 | 1.07107e-10 | 8.78366e-23 | 8.042339e-11 | 1.092177e-12 | 1.092276e-09 | 0.09755065 | 0.002438766 | 0.002 | 1477796.3
[10 empty] | 8067000 | 119697109835.8 | 1.070943e-10 | 8.782613e-23 | 8.042837e-11 | 1.091979e-12 | 1.092078e-09 | 0.09755065 | 0.002438766 | 0.002 | 1477979.5
[10 empty] | 8068000 | 119711947707.3 | 1.070815e-10 | 8.781567e-23 | 8.043336e-11 | 1.091782e-12 | 1.091881e-09 | 0.09755065 | 0.002438766 | 0.002 | 1478162.7
[10 empty] | 8069000 | 119726785578.9 | 1.070688e-10 | 8.780521e-23 | 8.043834e-11 | 1.091584e-12 | 1.091683e-09 | 0.09755065 | 0.002438766 | 0.002 | 1478345.9
[10 empty] | 8070000 | 119741623450.4 | 1.07056e-10 | 8.779476e-23 | 8.044333e-11 | 1.091386e-12 | 1.091485e-09 | 0.09755065 | 0.002438766 | 0.002 | 1478529.1
[10 empty] | 8071000 | 119756461322.0 | 1.070433e-10 | 8.77843e-23 | 8.044831e-11 | 1.091189e-12 | 1.091288e-09 | 0.09755065 | 0.002438766 | 0.002 | 1478712.3
[10 empty] | 8072000 | 119771299193.6 | 1.070305e-10 | 8.777385e-23 | 8.045329e-11 | 1.090991e-12 | 1.09109e-09 | 0.09755065 | 0.002438766 | 0.002 | 1478895.5
[10 empty] | 8073000 | 119786137065.1 | 1.070178e-10 | 8.77634e-23 | 8.045828e-11 | 1.090794e-12 | 1.090893e-09 | 0.09755065 | 0.002438766 | 0.002 | 1479078.7
[10 empty] | 8074000 | 119800974936.7 | 1.070051e-10 | 8.775296e-23 | 8.046326e-11 | 1.090597e-12 | 1.090695e-09 | 0.09755066 | 0.002438766 | 0.002 | 1479262.0
[10 empty] | 8075000 | 119815812808.2 | 1.069923e-10 | 8.774252e-23 | 8.046824e-11 | 1.090399e-12 | 1.090498e-09 | 0.09755066 | 0.002438766 | 0.002 | 1479445.2
[10 empty] | 8076000 | 119830650679.8 | 1.069796e-10 | 8.773207e-23 | 8.047323e-11 | 1.090202e-12 | 1.090301e-09 | 0.09755066 | 0.002438766 | 0.002 | 1479628.4
[10 empty] | 8077000 | 119845488551.3 | 1.069669e-10 | 8.772164e-23 | 8.047821e-11 | 1.090005e-12 | 1.090103e-09 | 0.09755066 | 0.002438766 | 0.002 | 1479811.6
[10 empty] | 8078000 | 119860326422.9 | 1.069541e-10 | 8.77112e-23 | 8.048319e-11 | 1.089808e-12 | 1.089906e-09 | 0.09755066 | 0.002438766 | 0.002 | 1479994.8
[10 empty] | 8079000 | 119875164294.4 | 1.069414e-10 | 8.770077e-23 | 8.048817e-11 | 1.089611e-12 | 1.089709e-09 | 0.09755066 | 0.002438767 | 0.002 | 1480178.0
[10 empty] | 8080000 | 119890002166.0 | 1.069287e-10 | 8.769034e-23 | 8.049315e-11 | 1.089414e-12 | 1.089512e-09 | 0.09755066 | 0.002438767 | 0.002 | 1480361.2
[10 empty] | 8081000 | 119904840037.5 | 1.06916e-10 | 8.767991e-23 | 8.049813e-11 | 1.089217e-12 | 1.089315e-09 | 0.09755066 | 0.002438767 | 0.002 | 1480544.5
[10 empty] | 8082000 | 119919677909.1 | 1.069033e-10 | 8.766948e-23 | 8.050311e-11 | 1.08902e-12 | 1.089118e-09 | 0.09755066 | 0.002438767 | 0.002 | 1480727.7
[10 empty] | 8083000 | 119934515780.7 | 1.068906e-10 | 8.765906e-23 | 8.050809e-11 | 1.088823e-12 | 1.088921e-09 | 0.09755067 | 0.002438767 | 0.002 | 1480910.9
[10 empty] | 8084000 | 119949353652.2 | 1.068778e-10 | 8.764864e-23 | 8.051307e-11 | 1.088626e-12 | 1.088725e-09 | 0.09755067 | 0.002438767 | 0.002 | 1481094.1
[10 empty] | 8085000 | 119964191523.8 | 1.068651e-10 | 8.763822e-23 | 8.051805e-11 | 1.088429e-12 | 1.088528e-09 | 0.09755067 | 0.002438767 | 0.002 | 1481277.3
[10 empty] | 8086000 | 119979029395.3 | 1.068524e-10 | 8.76278e-23 | 8.052303e-11 | 1.088233e-12 | 1.088331e-09 | 0.09755067 | 0.002438767 | 0.002 | 1481460.5
[10 empty] | 8087000 | 119993867266.9 | 1.068397e-10 | 8.761739e-23 | 8.052801e-11 | 1.088036e-12 | 1.088134e-09 | 0.09755067 | 0.002438767 | 0.002 | 1481643.7
[10 empty] | 8088000 | 120008705138.4 | 1.06827e-10 | 8.760698e-23 | 8.053299e-11 | 1.08784e-12 | 1.087938e-09 | 0.09755067 | 0.002438767 | 0.002 | 1481826.9
[10 empty] | 8089000 | 120023543010.0 | 1.068144e-10 | 8.759657e-23 | 8.053797e-11 | 1.087643e-12 | 1.087741e-09 | 0.09755067 | 0.002438767 | 0.002 | 1482010.2
[10 empty] | 8090000 | 120038380881.5 | 1.068017e-10 | 8.758617e-23 | 8.054295e-11 | 1.087447e-12 | 1.087545e-09 | 0.09755067 | 0.002438767 | 0.002 | 1482193.4
[10 empty] | 8091000 | 120053218753.1 | 1.06789e-10 | 8.757576e-23 | 8.054792e-11 | 1.08725e-12 | 1.087349e-09 | 0.09755067 | 0.002438767 | 0.002 | 1482376.6
[10 empty] | 8092000 | 120068056624.7 | 1.067763e-10 | 8.756536e-23 | 8.05529e-11 | 1.087054e-12 | 1.087152e-09 | 0.09755067 | 0.002438767 | 0.002 | 1482559.8
[10 empty] | 8093000 | 120082894496.2 | 1.067636e-10 | 8.755497e-23 | 8.055788e-11 | 1.086858e-12 | 1.086956e-09 | 0.09755068 | 0.002438767 | 0.002 | 1482743.0
[10 empty] | 8094000 | 120097732367.8 | 1.067509e-10 | 8.754457e-23 | 8.056286e-11 | 1.086662e-12 | 1.08676e-09 | 0.09755068 | 0.002438767 | 0.002 | 1482926.2
[10 empty] | 8095000 | 120112570239.3 | 1.067383e-10 | 8.753418e-23 | 8.056783e-11 | 1.086466e-12 | 1.086564e-09 | 0.09755068 | 0.002438767 | 0.002 | 1483109.4
[10 empty] | 8096000 | 120127408110.9 | 1.067256e-10 | 8.752379e-23 | 8.057281e-11 | 1.08627e-12 | 1.086368e-09 | 0.09755068 | 0.002438767 | 0.002 | 1483292.6
[10 empty] | 8097000 | 120142245982.4 | 1.067129e-10 | 8.75134e-23 | 8.057778e-11 | 1.086074e-12 | 1.086172e-09 | 0.09755068 | 0.002438767 | 0.002 | 1483475.9
[10 empty] | 8098000 | 120157083854.0 | 1.067003e-10 | 8.750301e-23 | 8.058276e-11 | 1.085878e-12 | 1.085976e-09 | 0.09755068 | 0.002438767 | 0.002 | 1483659.1
[10 empty] | 8099000 | 120171921725.5 | 1.066876e-10 | 8.749263e-23 | 8.058774e-11 | 1.085682e-12 | 1.08578e-09 | 0.09755068 | 0.002438767 | 0.002 | 1483842.3
[10 empty] | 8100000 | 120186759597.1 | 1.06675e-10 | 8.748225e-23 | 8.059271e-11 | 1.085486e-12 | 1.085584e-09 | 0.09755068 | 0.002438767 | 0.002 | 1484025.5
[10 empty] | 8101000 | 120201597468.7 | 1.066623e-10 | 8.747187e-23 | 8.059769e-11 | 1.08529e-12 | 1.085388e-09 | 0.09755068 | 0.002438767 | 0.002 | 1484208.7
[10 empty] | 8102000 | 120216435340.2 | 1.066496e-10 | 8.74615e-23 | 8.060266e-11 | 1.085094e-12 | 1.085192e-09 | 0.09755069 | 0.002438767 | 0.002 | 1484391.9
[10 empty] | 8103000 | 120231273211.8 | 1.06637e-10 | 8.745113e-23 | 8.060763e-11 | 1.084899e-12 | 1.084997e-09 | 0.09755069 | 0.002438767 | 0.002 | 1484575.1
[10 empty] | 8104000 | 120246111083.3 | 1.066244e-10 | 8.744076e-23 | 8.061261e-11 | 1.084703e-12 | 1.084801e-09 | 0.09755069 | 0.002438767 | 0.002 | 1484758.4
[10 empty] | 8105000 | 120260948954.9 | 1.066117e-10 | 8.743039e-23 | 8.061758e-11 | 1.084508e-12 | 1.084605e-09 | 0.09755069 | 0.002438767 | 0.002 | 1484941.6
[10 empty] | 8106000 | 120275786826.4 | 1.065991e-10 | 8.742002e-23 | 8.062255e-11 | 1.084312e-12 | 1.08441e-09 | 0.09755069 | 0.002438767 | 0.002 | 1485124.8
[10 empty] | 8107000 | 120290624698.0 | 1.065864e-10 | 8.740966e-23 | 8.062753e-11 | 1.084117e-12 | 1.084215e-09 | 0.09755069 | 0.002438767 | 0.002 | 1485308.0
[10 empty] | 8108000 | 120305462569.5 | 1.065738e-10 | 8.73993e-23 | 8.06325e-11 | 1.083921e-12 | 1.084019e-09 | 0.09755069 | 0.002438767 | 0.002 | 1485491.2
[10 empty] | 8109000 | 120320300441.1 | 1.065612e-10 | 8.738894e-23 | 8.063747e-11 | 1.083726e-12 | 1.083824e-09 | 0.09755069 | 0.002438767 | 0.002 | 1485674.4
[10 empty] | 8110000 | 120335138312.6 | 1.065485e-10 | 8.737859e-23 | 8.064244e-11 | 1.083531e-12 | 1.083629e-09 | 0.09755069 | 0.002438767 | 0.002 | 1485857.6
[10 empty] | 8111000 | 120349976184.2 | 1.065359e-10 | 8.736823e-23 | 8.064742e-11 | 1.083336e-12 | 1.083433e-09 | 0.0975507 | 0.002438767 | 0.002 | 1486040.8
[10 empty] | 8112000 | 120364814055.8 | 1.065233e-10 | 8.735788e-23 | 8.065239e-11 | 1.083141e-12 | 1.083238e-09 | 0.0975507 | 0.002438767 | 0.002 | 1486224.1
[10 empty] | 8113000 | 120379651927.3 | 1.065107e-10 | 8.734754e-23 | 8.065736e-11 | 1.082946e-12 | 1.083043e-09 | 0.0975507 | 0.002438767 | 0.002 | 1486407.3
[10 empty] | 8114000 | 120394489798.9 | 1.064981e-10 | 8.733719e-23 | 8.066233e-11 | 1.082751e-12 | 1.082848e-09 | 0.0975507 | 0.002438767 | 0.002 | 1486590.5
[10 empty] | 8115000 | 120409327670.4 | 1.064855e-10 | 8.732685e-23 | 8.06673e-11 | 1.082556e-12 | 1.082653e-09 | 0.0975507 | 0.002438767 | 0.002 | 1486773.7
[10 empty] | 8116000 | 120424165542.0 | 1.064728e-10 | 8.731651e-23 | 8.067227e-11 | 1.082361e-12 | 1.082458e-09 | 0.0975507 | 0.002438768 | 0.002 | 1486956.9
[10 empty] | 8117000 | 120439003413.5 | 1.064602e-10 | 8.730617e-23 | 8.067724e-11 | 1.082166e-12 | 1.082263e-09 | 0.0975507 | 0.002438768 | 0.002 | 1487140.1
[10 empty] | 8118000 | 120453841285.1 | 1.064476e-10 | 8.729583e-23 | 8.068221e-11 | 1.081971e-12 | 1.082069e-09 | 0.0975507 | 0.002438768 | 0.002 | 1487323.3
[10 empty] | 8119000 | 120468679156.6 | 1.06435e-10 | 8.72855e-23 | 8.068718e-11 | 1.081777e-12 | 1.081874e-09 | 0.0975507 | 0.002438768 | 0.002 | 1487506.5
[10 empty] | 8120000 | 120483517028.2 | 1.064224e-10 | 8.727517e-23 | 8.069215e-11 | 1.081582e-12 | 1.081679e-09 | 0.09755071 | 0.002438768 | 0.002 | 1487689.8
[10 empty] | 8121000 | 120498354899.8 | 1.064098e-10 | 8.726484e-23 | 8.069712e-11 | 1.081387e-12 | 1.081485e-09 | 0.09755071 | 0.002438768 | 0.002 | 1487873.0
[10 empty] | 8122000 | 120513192771.3 | 1.063973e-10 | 8.725452e-23 | 8.070208e-11 | 1.081193e-12 | 1.08129e-09 | 0.09755071 | 0.002438768 | 0.002 | 1488056.2
[10 empty] | 8123000 | 120528030642.9 | 1.063847e-10 | 8.724419e-23 | 8.070705e-11 | 1.080998e-12 | 1.081096e-09 | 0.09755071 | 0.002438768 | 0.002 | 1488239.4
[10 empty] | 8124000 | 120542868514.4 | 1.063721e-10 | 8.723387e-23 | 8.071202e-11 | 1.080804e-12 | 1.080901e-09 | 0.09755071 | 0.002438768 | 0.002 | 1488422.6
[10 empty] | 8125000 | 120557706386.0 | 1.063595e-10 | 8.722356e-23 | 8.071699e-11 | 1.08061e-12 | 1.080707e-09 | 0.09755071 | 0.002438768 | 0.002 | 1488605.8
[10 empty] | 8126000 | 120572544257.5 | 1.063469e-10 | 8.721324e-23 | 8.072195e-11 | 1.080415e-12 | 1.080513e-09 | 0.09755071 | 0.002438768 | 0.002 | 1488789.0
[10 empty] | 8127000 | 120587382129.1 | 1.063344e-10 | 8.720293e-23 | 8.072692e-11 | 1.080221e-12 | 1.080318e-09 | 0.09755071 | 0.002438768 | 0.002 | 1488972.3
[10 empty] | 8128000 | 120602220000.6 | 1.063218e-10 | 8.719262e-23 | 8.073189e-11 | 1.080027e-12 | 1.080124e-09 | 0.09755071 | 0.002438768 | 0.002 | 1489155.5
[10 empty] | 8129000 | 120617057872.2 | 1.063092e-10 | 8.718231e-23 | 8.073685e-11 | 1.079833e-12 | 1.07993e-09 | 0.09755071 | 0.002438768 | 0.002 | 1489338.7
[10 empty] | 8130000 | 120631895743.8 | 1.062966e-10 | 8.7172e-23 | 8.074182e-11 | 1.079639e-12 | 1.079736e-09 | 0.09755072 | 0.002438768 | 0.002 | 1489521.9
[10 empty] | 8131000 | 120646733615.3 | 1.062841e-10 | 8.71617e-23 | 8.074678e-11 | 1.079445e-12 | 1.079542e-09 | 0.09755072 | 0.002438768 | 0.002 | 1489705.1
[10 empty] | 8132000 | 120661571486.9 | 1.062715e-10 | 8.71514e-23 | 8.075175e-11 | 1.079251e-12 | 1.079348e-09 | 0.09755072 | 0.002438768 | 0.002 | 1489888.3
[10 empty] | 8133000 | 120676409358.4 | 1.06259e-10 | 8.71411e-23 | 8.075671e-11 | 1.079057e-12 | 1.079154e-09 | 0.09755072 | 0.002438768 | 0.002 | 1490071.5
[10 empty] | 8134000 | 120691247230.0 | 1.062464e-10 | 8.713081e-23 | 8.076168e-11 | 1.078863e-12 | 1.07896e-09 | 0.09755072 | 0.002438768 | 0.002 | 1490254.7
[10 empty] | 8135000 | 120706085101.5 | 1.062339e-10 | 8.712051e-23 | 8.076664e-11 | 1.07867e-12 | 1.078766e-09 | 0.09755072 | 0.002438768 | 0.002 | 1490438.0
[10 empty] | 8136000 | 120720922973.1 | 1.062213e-10 | 8.711022e-23 | 8.077161e-11 | 1.078476e-12 | 1.078573e-09 | 0.09755072 | 0.002438768 | 0.002 | 1490621.2
[10 empty] | 8137000 | 120735760844.6 | 1.062088e-10 | 8.709994e-23 | 8.077657e-11 | 1.078282e-12 | 1.078379e-09 | 0.09755072 | 0.002438768 | 0.002 | 1490804.4
[10 empty] | 8138000 | 120750598716.2 | 1.061962e-10 | 8.708965e-23 | 8.078153e-11 | 1.078089e-12 | 1.078185e-09 | 0.09755072 | 0.002438768 | 0.002 | 1490987.6
[10 empty] | 8139000 | 120765436587.8 | 1.061837e-10 | 8.707937e-23 | 8.07865e-11 | 1.077895e-12 | 1.077992e-09 | 0.09755073 | 0.002438768 | 0.002 | 1491170.8
[10 empty] | 8140000 | 120780274459.3 | 1.061711e-10 | 8.706909e-23 | 8.079146e-11 | 1.077702e-12 | 1.077798e-09 | 0.09755073 | 0.002438768 | 0.002 | 1491354.0
[10 empty] | 8141000 | 120795112330.9 | 1.061586e-10 | 8.705881e-23 | 8.079642e-11 | 1.077508e-12 | 1.077605e-09 | 0.09755073 | 0.002438768 | 0.002 | 1491537.2
[10 empty] | 8142000 | 120809950202.4 | 1.061461e-10 | 8.704853e-23 | 8.080138e-11 | 1.077315e-12 | 1.077412e-09 | 0.09755073 | 0.002438768 | 0.002 | 1491720.4
[10 empty] | 8143000 | 120824788074.0 | 1.061336e-10 | 8.703826e-23 | 8.080635e-11 | 1.077122e-12 | 1.077218e-09 | 0.09755073 | 0.002438768 | 0.002 | 1491903.7
[10 empty] | 8144000 | 120839625945.5 | 1.06121e-10 | 8.702799e-23 | 8.081131e-11 | 1.076928e-12 | 1.077025e-09 | 0.09755073 | 0.002438768 | 0.002 | 1492086.9
[10 empty] | 8145000 | 120854463817.1 | 1.061085e-10 | 8.701772e-23 | 8.081627e-11 | 1.076735e-12 | 1.076832e-09 | 0.09755073 | 0.002438768 | 0.002 | 1492270.1
[10 empty] | 8146000 | 120869301688.6 | 1.06096e-10 | 8.700746e-23 | 8.082123e-11 | 1.076542e-12 | 1.076639e-09 | 0.09755073 | 0.002438768 | 0.002 | 1492453.3
[10 empty] | 8147000 | 120884139560.2 | 1.060835e-10 | 8.699719e-23 | 8.082619e-11 | 1.076349e-12 | 1.076446e-09 | 0.09755073 | 0.002438768 | 0.002 | 1492636.5
[10 empty] | 8148000 | 120898977431.7 | 1.06071e-10 | 8.698693e-23 | 8.083115e-11 | 1.076156e-12 | 1.076253e-09 | 0.09755074 | 0.002438768 | 0.002 | 1492819.7
[10 empty] | 8149000 | 120913815303.3 | 1.060585e-10 | 8.697667e-23 | 8.083611e-11 | 1.075963e-12 | 1.07606e-09 | 0.09755074 | 0.002438768 | 0.002 | 1493002.9
[10 empty] | 8150000 | 120928653174.9 | 1.06046e-10 | 8.696642e-23 | 8.084107e-11 | 1.07577e-12 | 1.075867e-09 | 0.09755074 | 0.002438768 | 0.002 | 1493186.2
[10 empty] | 8151000 | 120943491046.4 | 1.060334e-10 | 8.695616e-23 | 8.084603e-11 | 1.075577e-12 | 1.075674e-09 | 0.09755074 | 0.002438768 | 0.002 | 1493369.4
[10 empty] | 8152000 | 120958328918.0 | 1.060209e-10 | 8.694591e-23 | 8.085099e-11 | 1.075385e-12 | 1.075481e-09 | 0.09755074 | 0.002438768 | 0.002 | 1493552.6
[10 empty] | 8153000 | 120973166789.5 | 1.060085e-10 | 8.693566e-23 | 8.085595e-11 | 1.075192e-12 | 1.075288e-09 | 0.09755074 | 0.002438769 | 0.002 | 1493735.8
[10 empty] | 8154000 | 120988004661.1 | 1.05996e-10 | 8.692542e-23 | 8.086091e-11 | 1.074999e-12 | 1.075096e-09 | 0.09755074 | 0.002438769 | 0.002 | 1493919.0
[10 empty] | 8155000 | 121002842532.6 | 1.059835e-10 | 8.691517e-23 | 8.086586e-11 | 1.074807e-12 | 1.074903e-09 | 0.09755074 | 0.002438769 | 0.002 | 1494102.2
[10 empty] | 8156000 | 121017680404.2 | 1.05971e-10 | 8.690493e-23 | 8.087082e-11 | 1.074614e-12 | 1.07471e-09 | 0.09755074 | 0.002438769 | 0.002 | 1494285.4
[10 empty] | 8157000 | 121032518275.7 | 1.059585e-10 | 8.689469e-23 | 8.087578e-11 | 1.074422e-12 | 1.074518e-09 | 0.09755075 | 0.002438769 | 0.002 | 1494468.6
[10 empty] | 8158000 | 121047356147.3 | 1.05946e-10 | 8.688446e-23 | 8.088074e-11 | 1.074229e-12 | 1.074326e-09 | 0.09755075 | 0.002438769 | 0.002 | 1494651.9
[10 empty] | 8159000 | 121062194018.9 | 1.059335e-10 | 8.687422e-23 | 8.088569e-11 | 1.074037e-12 | 1.074133e-09 | 0.09755075 | 0.002438769 | 0.002 | 1494835.1
[10 empty] | 8160000 | 121077031890.4 | 1.059211e-10 | 8.686399e-23 | 8.089065e-11 | 1.073845e-12 | 1.073941e-09 | 0.09755075 | 0.002438769 | 0.002 | 1495018.3
[10 empty] | 8161000 | 121091869762.0 | 1.059086e-10 | 8.685376e-23 | 8.089561e-11 | 1.073652e-12 | 1.073749e-09 | 0.09755075 | 0.002438769 | 0.002 | 1495201.5
[10 empty] | 8162000 | 121106707633.5 | 1.058961e-10 | 8.684354e-23 | 8.090056e-11 | 1.07346e-12 | 1.073556e-09 | 0.09755075 | 0.002438769 | 0.002 | 1495384.7
[10 empty] | 8163000 | 121121545505.1 | 1.058836e-10 | 8.683331e-23 | 8.090552e-11 | 1.073268e-12 | 1.073364e-09 | 0.09755075 | 0.002438769 | 0.002 | 1495567.9
[10 empty] | 8164000 | 121136383376.6 | 1.058712e-10 | 8.682309e-23 | 8.091048e-11 | 1.073076e-12 | 1.073172e-09 | 0.09755075 | 0.002438769 | 0.002 | 1495751.1
[10 empty] | 8165000 | 121151221248.2 | 1.058587e-10 | 8.681287e-23 | 8.091543e-11 | 1.072884e-12 | 1.07298e-09 | 0.09755075 | 0.002438769 | 0.002 | 1495934.3
[10 empty] | 8166000 | 121166059119.7 | 1.058463e-10 | 8.680266e-23 | 8.092039e-11 | 1.072692e-12 | 1.072788e-09 | 0.09755075 | 0.002438769 | 0.002 | 1496117.6
[10 empty] | 8167000 | 121180896991.3 | 1.058338e-10 | 8.679244e-23 | 8.092534e-11 | 1.0725e-12 | 1.072596e-09 | 0.09755076 | 0.002438769 | 0.002 | 1496300.8
[10 empty] | 8168000 | 121195734862.9 | 1.058214e-10 | 8.678223e-23 | 8.093029e-11 | 1.072308e-12 | 1.072404e-09 | 0.09755076 | 0.002438769 | 0.002 | 1496484.0
[10 empty] | 8169000 | 121210572734.4 | 1.058089e-10 | 8.677202e-23 | 8.093525e-11 | 1.072117e-12 | 1.072212e-09 | 0.09755076 | 0.002438769 | 0.002 | 1496667.2
[10 empty] | 8170000 | 121225410606.0 | 1.057965e-10 | 8.676182e-23 | 8.09402e-11 | 1.071925e-12 | 1.072021e-09 | 0.09755076 | 0.002438769 | 0.002 | 1496850.4
[10 empty] | 8171000 | 121240248477.5 | 1.05784e-10 | 8.675161e-23 | 8.094515e-11 | 1.071733e-12 | 1.071829e-09 | 0.09755076 | 0.002438769 | 0.002 | 1497033.6
[10 empty] | 8172000 | 121255086349.1 | 1.057716e-10 | 8.674141e-23 | 8.095011e-11 | 1.071542e-12 | 1.071637e-09 | 0.09755076 | 0.002438769 | 0.002 | 1497216.8
[10 empty] | 8173000 | 121269924220.6 | 1.057591e-10 | 8.673121e-23 | 8.095506e-11 | 1.07135e-12 | 1.071446e-09 | 0.09755076 | 0.002438769 | 0.002 | 1497400.1
[10 empty] | 8174000 | 121284762092.2 | 1.057467e-10 | 8.672101e-23 | 8.096001e-11 | 1.071159e-12 | 1.071254e-09 | 0.09755076 | 0.002438769 | 0.002 | 1497583.3
[10 empty] | 8175000 | 121299599963.7 | 1.057343e-10 | 8.671082e-23 | 8.096497e-11 | 1.070967e-12 | 1.071063e-09 | 0.09755076 | 0.002438769 | 0.002 | 1497766.5
[10 empty] | 8176000 | 121314437835.3 | 1.057218e-10 | 8.670063e-23 | 8.096992e-11 | 1.070776e-12 | 1.070871e-09 | 0.09755077 | 0.002438769 | 0.002 | 1497949.7
[10 empty] | 8177000 | 121329275706.8 | 1.057094e-10 | 8.669044e-23 | 8.097487e-11 | 1.070584e-12 | 1.07068e-09 | 0.09755077 | 0.002438769 | 0.002 | 1498132.9
[10 empty] | 8178000 | 121344113578.4 | 1.05697e-10 | 8.668025e-23 | 8.097982e-11 | 1.070393e-12 | 1.070489e-09 | 0.09755077 | 0.002438769 | 0.002 | 1498316.1
[10 empty] | 8179000 | 121358951450.0 | 1.056846e-10 | 8.667006e-23 | 8.098477e-11 | 1.070202e-12 | 1.070298e-09 | 0.09755077 | 0.002438769 | 0.002 | 1498499.3
[10 empty] | 8180000 | 121373789321.5 | 1.056722e-10 | 8.665988e-23 | 8.098972e-11 | 1.070011e-12 | 1.070106e-09 | 0.09755077 | 0.002438769 | 0.002 | 1498682.5
[10 empty] | 8181000 | 121388627193.1 | 1.056598e-10 | 8.66497e-23 | 8.099467e-11 | 1.06982e-12 | 1.069915e-09 | 0.09755077 | 0.002438769 | 0.002 | 1498865.8
[10 empty] | 8182000 | 121403465064.6 | 1.056473e-10 | 8.663952e-23 | 8.099962e-11 | 1.069629e-12 | 1.069724e-09 | 0.09755077 | 0.002438769 | 0.002 | 1499049.0
[10 empty] | 8183000 | 121418302936.2 | 1.056349e-10 | 8.662935e-23 | 8.100457e-11 | 1.069438e-12 | 1.069533e-09 | 0.09755077 | 0.002438769 | 0.002 | 1499232.2
[10 empty] | 8184000 | 121433140807.7 | 1.056225e-10 | 8.661918e-23 | 8.100952e-11 | 1.069247e-12 | 1.069342e-09 | 0.09755077 | 0.002438769 | 0.002 | 1499415.4
[10 empty] | 8185000 | 121447978679.3 | 1.056101e-10 | 8.660901e-23 | 8.101447e-11 | 1.069056e-12 | 1.069151e-09 | 0.09755078 | 0.002438769 | 0.002 | 1499598.6
[10 empty] | 8186000 | 121462816550.8 | 1.055977e-10 | 8.659884e-23 | 8.101942e-11 | 1.068865e-12 | 1.068961e-09 | 0.09755078 | 0.002438769 | 0.002 | 1499781.8
[10 empty] | 8187000 | 121477654422.4 | 1.055853e-10 | 8.658867e-23 | 8.102437e-11 | 1.068674e-12 | 1.06877e-09 | 0.09755078 | 0.002438769 | 0.002 | 1499965.0
[10 empty] | 8188000 | 121492492294.0 | 1.055729e-10 | 8.657851e-23 | 8.102932e-11 | 1.068484e-12 | 1.068579e-09 | 0.09755078 | 0.002438769 | 0.002 | 1500148.2
[10 empty] | 8189000 | 121507330165.5 | 1.055606e-10 | 8.656835e-23 | 8.103426e-11 | 1.068293e-12 | 1.068388e-09 | 0.09755078 | 0.002438769 | 0.002 | 1500331.5
[10 empty] | 8190000 | 121522168037.1 | 1.055482e-10 | 8.655819e-23 | 8.103921e-11 | 1.068103e-12 | 1.068198e-09 | 0.09755078 | 0.00243877 | 0.002 | 1500514.7
[10 empty] | 8191000 | 121537005908.6 | 1.055358e-10 | 8.654804e-23 | 8.104416e-11 | 1.067912e-12 | 1.068007e-09 | 0.09755078 | 0.00243877 | 0.002 | 1500697.9
[10 empty] | 8192000 | 121551843780.2 | 1.055234e-10 | 8.653788e-23 | 8.104911e-11 | 1.067722e-12 | 1.067817e-09 | 0.09755078 | 0.00243877 | 0.002 | 1500881.1
[10 empty] | 8193000 | 121566681651.7 | 1.05511e-10 | 8.652773e-23 | 8.105405e-11 | 1.067531e-12 | 1.067626e-09 | 0.09755078 | 0.00243877 | 0.002 | 1501064.3
[10 empty] | 8194000 | 121581519523.3 | 1.054986e-10 | 8.651758e-23 | 8.1059e-11 | 1.067341e-12 | 1.067436e-09 | 0.09755078 | 0.00243877 | 0.002 | 1501247.5
[10 empty] | 8195000 | 121596357394.8 | 1.054863e-10 | 8.650744e-23 | 8.106394e-11 | 1.067151e-12 | 1.067246e-09 | 0.09755079 | 0.00243877 | 0.002 | 1501430.7
[10 empty] | 8196000 | 121611195266.4 | 1.054739e-10 | 8.64973e-23 | 8.106889e-11 | 1.06696e-12 | 1.067056e-09 | 0.09755079 | 0.00243877 | 0.002 | 1501614.0
[10 empty] | 8197000 | 121626033138.0 | 1.054615e-10 | 8.648715e-23 | 8.107384e-11 | 1.06677e-12 | 1.066865e-09 | 0.09755079 | 0.00243877 | 0.002 | 1501797.2
[10 empty] | 8198000 | 121640871009.5 | 1.054492e-10 | 8.647702e-23 | 8.107878e-11 | 1.06658e-12 | 1.066675e-09 | 0.09755079 | 0.00243877 | 0.002 | 1501980.4
[10 empty] | 8199000 | 121655708881.1 | 1.054368e-10 | 8.646688e-23 | 8.108373e-11 | 1.06639e-12 | 1.066485e-09 | 0.09755079 | 0.00243877 | 0.002 | 1502163.6
[10 empty] | 8200000 | 121670546752.6 | 1.054245e-10 | 8.645675e-23 | 8.108867e-11 | 1.0662e-12 | 1.066295e-09 | 0.09755079 | 0.00243877 | 0.002 | 1502346.8
[10 empty] | 8201000 | 121685384624.2 | 1.054121e-10 | 8.644661e-23 | 8.109361e-11 | 1.06601e-12 | 1.066105e-09 | 0.09755079 | 0.00243877 | 0.002 | 1502530.0
[10 empty] | 8202000 | 121700222495.7 | 1.053998e-10 | 8.643649e-23 | 8.109856e-11 | 1.06582e-12 | 1.065915e-09 | 0.09755079 | 0.00243877 | 0.002 | 1502713.2
[10 empty] | 8203000 | 121715060367.3 | 1.053874e-10 | 8.642636e-23 | 8.11035e-11 | 1.06563e-12 | 1.065725e-09 | 0.09755079 | 0.00243877 | 0.002 | 1502896.4
[10 empty] | 8204000 | 121729898238.8 | 1.053751e-10 | 8.641624e-23 | 8.110845e-11 | 1.065441e-12 | 1.065536e-09 | 0.0975508 | 0.00243877 | 0.002 | 1503079.7
[10 empty] | 8205000 | 121744736110.4 | 1.053627e-10 | 8.640611e-23 | 8.111339e-11 | 1.065251e-12 | 1.065346e-09 | 0.0975508 | 0.00243877 | 0.002 | 1503262.9
[10 empty] | 8206000 | 121759573981.9 | 1.053504e-10 | 8.639599e-23 | 8.111833e-11 | 1.065061e-12 | 1.065156e-09 | 0.0975508 | 0.00243877 | 0.002 | 1503446.1
[10 empty] | 8207000 | 121774411853.5 | 1.05338e-10 | 8.638588e-23 | 8.112327e-11 | 1.064872e-12 | 1.064966e-09 | 0.0975508 | 0.00243877 | 0.002 | 1503629.3
[10 empty] | 8208000 | 121789249725.1 | 1.053257e-10 | 8.637576e-23 | 8.112822e-11 | 1.064682e-12 | 1.064777e-09 | 0.0975508 | 0.00243877 | 0.002 | 1503812.5
[10 empty] | 8209000 | 121804087596.6 | 1.053134e-10 | 8.636565e-23 | 8.113316e-11 | 1.064493e-12 | 1.064587e-09 | 0.0975508 | 0.00243877 | 0.002 | 1503995.7
[10 empty] | 8210000 | 121818925468.2 | 1.053011e-10 | 8.635554e-23 | 8.11381e-11 | 1.064303e-12 | 1.064398e-09 | 0.0975508 | 0.00243877 | 0.002 | 1504178.9
[10 empty] | 8211000 | 121833763339.7 | 1.052887e-10 | 8.634543e-23 | 8.114304e-11 | 1.064114e-12 | 1.064209e-09 | 0.0975508 | 0.00243877 | 0.002 | 1504362.1
[10 empty] | 8212000 | 121848601211.3 | 1.052764e-10 | 8.633533e-23 | 8.114798e-11 | 1.063925e-12 | 1.064019e-09 | 0.0975508 | 0.00243877 | 0.002 | 1504545.4
[10 empty] | 8213000 | 121863439082.8 | 1.052641e-10 | 8.632523e-23 | 8.115292e-11 | 1.063735e-12 | 1.06383e-09 | 0.0975508 | 0.00243877 | 0.002 | 1504728.6
[10 empty] | 8214000 | 121878276954.4 | 1.052518e-10 | 8.631513e-23 | 8.115786e-11 | 1.063546e-12 | 1.063641e-09 | 0.09755081 | 0.00243877 | 0.002 | 1504911.8
[10 empty] | 8215000 | 121893114825.9 | 1.052395e-10 | 8.630503e-23 | 8.11628e-11 | 1.063357e-12 | 1.063452e-09 | 0.09755081 | 0.00243877 | 0.002 | 1505095.0
[10 empty] | 8216000 | 121907952697.5 | 1.052272e-10 | 8.629494e-23 | 8.116774e-11 | 1.063168e-12 | 1.063262e-09 | 0.09755081 | 0.00243877 | 0.002 | 1505278.2
[10 empty] | 8217000 | 121922790569.1 | 1.052148e-10 | 8.628484e-23 | 8.117268e-11 | 1.062979e-12 | 1.063073e-09 | 0.09755081 | 0.00243877 | 0.002 | 1505461.4
[10 empty] | 8218000 | 121937628440.6 | 1.052025e-10 | 8.627475e-23 | 8.117762e-11 | 1.06279e-12 | 1.062884e-09 | 0.09755081 | 0.00243877 | 0.002 | 1505644.6
[10 empty] | 8219000 | 121952466312.2 | 1.051902e-10 | 8.626466e-23 | 8.118256e-11 | 1.062601e-12 | 1.062695e-09 | 0.09755081 | 0.00243877 | 0.002 | 1505827.9
[10 empty] | 8220000 | 121967304183.7 | 1.051779e-10 | 8.625458e-23 | 8.11875e-11 | 1.062412e-12 | 1.062507e-09 | 0.09755081 | 0.00243877 | 0.002 | 1506011.1
[10 empty] | 8221000 | 121982142055.3 | 1.051656e-10 | 8.62445e-23 | 8.119244e-11 | 1.062223e-12 | 1.062318e-09 | 0.09755081 | 0.00243877 | 0.002 | 1506194.3
[10 empty] | 8222000 | 121996979926.8 | 1.051534e-10 | 8.623442e-23 | 8.119738e-11 | 1.062035e-12 | 1.062129e-09 | 0.09755081 | 0.00243877 | 0.002 | 1506377.5
[10 empty] | 8223000 | 122011817798.4 | 1.051411e-10 | 8.622434e-23 | 8.120231e-11 | 1.061846e-12 | 1.06194e-09 | 0.09755082 | 0.00243877 | 0.002 | 1506560.7
[10 empty] | 8224000 | 122026655669.9 | 1.051288e-10 | 8.621426e-23 | 8.120725e-11 | 1.061657e-12 | 1.061752e-09 | 0.09755082 | 0.00243877 | 0.002 | 1506743.9
[10 empty] | 8225000 | 122041493541.5 | 1.051165e-10 | 8.620419e-23 | 8.121219e-11 | 1.061469e-12 | 1.061563e-09 | 0.09755082 | 0.00243877 | 0.002 | 1506927.1
[10 empty] | 8226000 | 122056331413.1 | 1.051042e-10 | 8.619412e-23 | 8.121712e-11 | 1.06128e-12 | 1.061374e-09 | 0.09755082 | 0.00243877 | 0.002 | 1507110.3
[10 empty] | 8227000 | 122071169284.6 | 1.050919e-10 | 8.618405e-23 | 8.122206e-11 | 1.061092e-12 | 1.061186e-09 | 0.09755082 | 0.00243877 | 0.002 | 1507293.6
[10 empty] | 8228000 | 122086007156.2 | 1.050797e-10 | 8.617398e-23 | 8.1227e-11 | 1.060903e-12 | 1.060997e-09 | 0.09755082 | 0.002438771 | 0.002 | 1507476.8
[10 empty] | 8229000 | 122100845027.7 | 1.050674e-10 | 8.616392e-23 | 8.123193e-11 | 1.060715e-12 | 1.060809e-09 | 0.09755082 | 0.002438771 | 0.002 | 1507660.0
[10 empty] | 8230000 | 122115682899.3 | 1.050551e-10 | 8.615386e-23 | 8.123687e-11 | 1.060527e-12 | 1.060621e-09 | 0.09755082 | 0.002438771 | 0.002 | 1507843.2
[10 empty] | 8231000 | 122130520770.8 | 1.050429e-10 | 8.61438e-23 | 8.12418e-11 | 1.060338e-12 | 1.060432e-09 | 0.09755082 | 0.002438771 | 0.002 | 1508026.4
[10 empty] | 8232000 | 122145358642.4 | 1.050306e-10 | 8.613374e-23 | 8.124674e-11 | 1.06015e-12 | 1.060244e-09 | 0.09755083 | 0.002438771 | 0.002 | 1508209.6
[10 empty] | 8233000 | 122160196513.9 | 1.050183e-10 | 8.612369e-23 | 8.125167e-11 | 1.059962e-12 | 1.060056e-09 | 0.09755083 | 0.002438771 | 0.002 | 1508392.8
[10 empty] | 8234000 | 122175034385.5 | 1.050061e-10 | 8.611363e-23 | 8.125661e-11 | 1.059774e-12 | 1.059868e-09 | 0.09755083 | 0.002438771 | 0.002 | 1508576.0
[10 empty] | 8235000 | 122189872257.0 | 1.049938e-10 | 8.610358e-23 | 8.126154e-11 | 1.059586e-12 | 1.05968e-09 | 0.09755083 | 0.002438771 | 0.002 | 1508759.3
[10 empty] | 8236000 | 122204710128.6 | 1.049816e-10 | 8.609354e-23 | 8.126648e-11 | 1.059398e-12 | 1.059492e-09 | 0.09755083 | 0.002438771 | 0.002 | 1508942.5
[10 empty] | 8237000 | 122219548000.2 | 1.049693e-10 | 8.608349e-23 | 8.127141e-11 | 1.05921e-12 | 1.059304e-09 | 0.09755083 | 0.002438771 | 0.002 | 1509125.7
[10 empty] | 8238000 | 122234385871.7 | 1.049571e-10 | 8.607345e-23 | 8.127634e-11 | 1.059022e-12 | 1.059116e-09 | 0.09755083 | 0.002438771 | 0.002 | 1509308.9
[10 empty] | 8239000 | 122249223743.3 | 1.049448e-10 | 8.606341e-23 | 8.128127e-11 | 1.058834e-12 | 1.058928e-09 | 0.09755083 | 0.002438771 | 0.002 | 1509492.1
[10 empty] | 8240000 | 122264061614.8 | 1.049326e-10 | 8.605337e-23 | 8.128621e-11 | 1.058647e-12 | 1.058741e-09 | 0.09755083 | 0.002438771 | 0.002 | 1509675.3
[10 empty] | 8241000 | 122278899486.4 | 1.049204e-10 | 8.604334e-23 | 8.129114e-11 | 1.058459e-12 | 1.058553e-09 | 0.09755083 | 0.002438771 | 0.002 | 1509858.5
[10 empty] | 8242000 | 122293737357.9 | 1.049081e-10 | 8.603331e-23 | 8.129607e-11 | 1.058271e-12 | 1.058365e-09 | 0.09755084 | 0.002438771 | 0.002 | 1510041.8
[10 empty] | 8243000 | 122308575229.5 | 1.048959e-10 | 8.602327e-23 | 8.1301e-11 | 1.058084e-12 | 1.058178e-09 | 0.09755084 | 0.002438771 | 0.002 | 1510225.0
[10 empty] | 8244000 | 122323413101.0 | 1.048837e-10 | 8.601325e-23 | 8.130593e-11 | 1.057896e-12 | 1.05799e-09 | 0.09755084 | 0.002438771 | 0.002 | 1510408.2
[10 empty] | 8245000 | 122338250972.6 | 1.048714e-10 | 8.600322e-23 | 8.131087e-11 | 1.057709e-12 | 1.057803e-09 | 0.09755084 | 0.002438771 | 0.002 | 1510591.4
[10 empty] | 8246000 | 122353088844.2 | 1.048592e-10 | 8.59932e-23 | 8.13158e-11 | 1.057521e-12 | 1.057615e-09 | 0.09755084 | 0.002438771 | 0.002 | 1510774.6
[10 empty] | 8247000 | 122367926715.7 | 1.04847e-10 | 8.598318e-23 | 8.132073e-11 | 1.057334e-12 | 1.057428e-09 | 0.09755084 | 0.002438771 | 0.002 | 1510957.8
[10 empty] | 8248000 | 122382764587.3 | 1.048348e-10 | 8.597316e-23 | 8.132566e-11 | 1.057147e-12 | 1.05724e-09 | 0.09755084 | 0.002438771 | 0.002 | 1511141.0
[10 empty] | 8249000 | 122397602458.8 | 1.048226e-10 | 8.596314e-23 | 8.133059e-11 | 1.05696e-12 | 1.057053e-09 | 0.09755084 | 0.002438771 | 0.002 | 1511324.2
[10 empty] | 8250000 | 122412440330.4 | 1.048104e-10 | 8.595313e-23 | 8.133552e-11 | 1.056772e-12 | 1.056866e-09 | 0.09755084 | 0.002438771 | 0.002 | 1511507.5
[10 empty] | 8251000 | 122427278201.9 | 1.047982e-10 | 8.594312e-23 | 8.134045e-11 | 1.056585e-12 | 1.056679e-09 | 0.09755085 | 0.002438771 | 0.002 | 1511690.7
[10 empty] | 8252000 | 122442116073.5 | 1.047859e-10 | 8.593311e-23 | 8.134537e-11 | 1.056398e-12 | 1.056492e-09 | 0.09755085 | 0.002438771 | 0.002 | 1511873.9
[10 empty] | 8253000 | 122456953945.0 | 1.047737e-10 | 8.59231e-23 | 8.13503e-11 | 1.056211e-12 | 1.056305e-09 | 0.09755085 | 0.002438771 | 0.002 | 1512057.1
[10 empty] | 8254000 | 122471791816.6 | 1.047615e-10 | 8.59131e-23 | 8.135523e-11 | 1.056024e-12 | 1.056118e-09 | 0.09755085 | 0.002438771 | 0.002 | 1512240.3
[10 empty] | 8255000 | 122486629688.2 | 1.047493e-10 | 8.59031e-23 | 8.136016e-11 | 1.055837e-12 | 1.055931e-09 | 0.09755085 | 0.002438771 | 0.002 | 1512423.5
[10 empty] | 8256000 | 122501467559.7 | 1.047372e-10 | 8.58931e-23 | 8.136509e-11 | 1.055651e-12 | 1.055744e-09 | 0.09755085 | 0.002438771 | 0.002 | 1512606.7
[10 empty] | 8257000 | 122516305431.3 | 1.04725e-10 | 8.58831e-23 | 8.137001e-11 | 1.055464e-12 | 1.055557e-09 | 0.09755085 | 0.002438771 | 0.002 | 1512789.9
[10 empty] | 8258000 | 122531143302.8 | 1.047128e-10 | 8.58731e-23 | 8.137494e-11 | 1.055277e-12 | 1.05537e-09 | 0.09755085 | 0.002438771 | 0.002 | 1512973.2
[10 empty] | 8259000 | 122545981174.4 | 1.047006e-10 | 8.586311e-23 | 8.137987e-11 | 1.05509e-12 | 1.055184e-09 | 0.09755085 | 0.002438771 | 0.002 | 1513156.4
[10 empty] | 8260000 | 122560819045.9 | 1.046884e-10 | 8.585312e-23 | 8.13848e-11 | 1.054904e-12 | 1.054997e-09 | 0.09755085 | 0.002438771 | 0.002 | 1513339.6
[10 empty] | 8261000 | 122575656917.5 | 1.046762e-10 | 8.584313e-23 | 8.138972e-11 | 1.054717e-12 | 1.05481e-09 | 0.09755086 | 0.002438771 | 0.002 | 1513522.8
[10 empty] | 8262000 | 122590494789.0 | 1.046641e-10 | 8.583315e-23 | 8.139465e-11 | 1.054531e-12 | 1.054624e-09 | 0.09755086 | 0.002438771 | 0.002 | 1513706.0
[10 empty] | 8263000 | 122605332660.6 | 1.046519e-10 | 8.582317e-23 | 8.139957e-11 | 1.054344e-12 | 1.054437e-09 | 0.09755086 | 0.002438771 | 0.002 | 1513889.2
[10 empty] | 8264000 | 122620170532.2 | 1.046397e-10 | 8.581319e-23 | 8.14045e-11 | 1.054158e-12 | 1.054251e-09 | 0.09755086 | 0.002438771 | 0.002 | 1514072.4
[10 empty] | 8265000 | 122635008403.7 | 1.046275e-10 | 8.580321e-23 | 8.140942e-11 | 1.053971e-12 | 1.054065e-09 | 0.09755086 | 0.002438771 | 0.002 | 1514255.7
[10 empty] | 8266000 | 122649846275.3 | 1.046154e-10 | 8.579323e-23 | 8.141435e-11 | 1.053785e-12 | 1.053878e-09 | 0.09755086 | 0.002438772 | 0.002 | 1514438.9
[10 empty] | 8267000 | 122664684146.8 | 1.046032e-10 | 8.578326e-23 | 8.141927e-11 | 1.053599e-12 | 1.053692e-09 | 0.09755086 | 0.002438772 | 0.002 | 1514622.1
[10 empty] | 8268000 | 122679522018.4 | 1.045911e-10 | 8.577329e-23 | 8.14242e-11 | 1.053413e-12 | 1.053506e-09 | 0.09755086 | 0.002438772 | 0.002 | 1514805.3
[10 empty] | 8269000 | 122694359889.9 | 1.045789e-10 | 8.576332e-23 | 8.142912e-11 | 1.053227e-12 | 1.05332e-09 | 0.09755086 | 0.002438772 | 0.002 | 1514988.5
[10 empty] | 8270000 | 122709197761.5 | 1.045668e-10 | 8.575335e-23 | 8.143405e-11 | 1.053041e-12 | 1.053134e-09 | 0.09755087 | 0.002438772 | 0.002 | 1515171.7
[10 empty] | 8271000 | 122724035633.0 | 1.045546e-10 | 8.574339e-23 | 8.143897e-11 | 1.052855e-12 | 1.052948e-09 | 0.09755087 | 0.002438772 | 0.002 | 1515354.9
[10 empty] | 8272000 | 122738873504.6 | 1.045425e-10 | 8.573343e-23 | 8.144389e-11 | 1.052669e-12 | 1.052762e-09 | 0.09755087 | 0.002438772 | 0.002 | 1515538.1
[10 empty] | 8273000 | 122753711376.1 | 1.045303e-10 | 8.572347e-23 | 8.144881e-11 | 1.052483e-12 | 1.052576e-09 | 0.09755087 | 0.002438772 | 0.002 | 1515721.4
[10 empty] | 8274000 | 122768549247.7 | 1.045182e-10 | 8.571351e-23 | 8.145374e-11 | 1.052297e-12 | 1.05239e-09 | 0.09755087 | 0.002438772 | 0.002 | 1515904.6
[10 empty] | 8275000 | 122783387119.3 | 1.04506e-10 | 8.570356e-23 | 8.145866e-11 | 1.052111e-12 | 1.052204e-09 | 0.09755087 | 0.002438772 | 0.002 | 1516087.8
[10 empty] | 8276000 | 122798224990.8 | 1.044939e-10 | 8.56936e-23 | 8.146358e-11 | 1.051925e-12 | 1.052018e-09 | 0.09755087 | 0.002438772 | 0.002 | 1516271.0
[10 empty] | 8277000 | 122813062862.4 | 1.044818e-10 | 8.568365e-23 | 8.14685e-11 | 1.05174e-12 | 1.051832e-09 | 0.09755087 | 0.002438772 | 0.002 | 1516454.2
[10 empty] | 8278000 | 122827900733.9 | 1.044696e-10 | 8.567371e-23 | 8.147342e-11 | 1.051554e-12 | 1.051647e-09 | 0.09755087 | 0.002438772 | 0.002 | 1516637.4
[10 empty] | 8279000 | 122842738605.5 | 1.044575e-10 | 8.566376e-23 | 8.147834e-11 | 1.051368e-12 | 1.051461e-09 | 0.09755087 | 0.002438772 | 0.002 | 1516820.6
[10 empty] | 8280000 | 122857576477.0 | 1.044454e-10 | 8.565382e-23 | 8.148326e-11 | 1.051183e-12 | 1.051276e-09 | 0.09755088 | 0.002438772 | 0.002 | 1517003.8
[10 empty] | 8281000 | 122872414348.6 | 1.044333e-10 | 8.564388e-23 | 8.148819e-11 | 1.050997e-12 | 1.05109e-09 | 0.09755088 | 0.002438772 | 0.002 | 1517187.1
[10 empty] | 8282000 | 122887252220.1 | 1.044211e-10 | 8.563394e-23 | 8.149311e-11 | 1.050812e-12 | 1.050905e-09 | 0.09755088 | 0.002438772 | 0.002 | 1517370.3
[10 empty] | 8283000 | 122902090091.7 | 1.04409e-10 | 8.5624e-23 | 8.149802e-11 | 1.050627e-12 | 1.050719e-09 | 0.09755088 | 0.002438772 | 0.002 | 1517553.5
[10 empty] | 8284000 | 122916927963.3 | 1.043969e-10 | 8.561407e-23 | 8.150294e-11 | 1.050441e-12 | 1.050534e-09 | 0.09755088 | 0.002438772 | 0.002 | 1517736.7
[10 empty] | 8285000 | 122931765834.8 | 1.043848e-10 | 8.560414e-23 | 8.150786e-11 | 1.050256e-12 | 1.050349e-09 | 0.09755088 | 0.002438772 | 0.002 | 1517919.9
[10 empty] | 8286000 | 122946603706.4 | 1.043727e-10 | 8.559421e-23 | 8.151278e-11 | 1.050071e-12 | 1.050164e-09 | 0.09755088 | 0.002438772 | 0.002 | 1518103.1
[10 empty] | 8287000 | 122961441577.9 | 1.043606e-10 | 8.558429e-23 | 8.15177e-11 | 1.049886e-12 | 1.049978e-09 | 0.09755088 | 0.002438772 | 0.002 | 1518286.3
[10 empty] | 8288000 | 122976279449.5 | 1.043485e-10 | 8.557436e-23 | 8.152262e-11 | 1.049701e-12 | 1.049793e-09 | 0.09755088 | 0.002438772 | 0.002 | 1518469.5
[10 empty] | 8289000 | 122991117321.0 | 1.043364e-10 | 8.556444e-23 | 8.152754e-11 | 1.049516e-12 | 1.049608e-09 | 0.09755089 | 0.002438772 | 0.002 | 1518652.8
[10 empty] | 8290000 | 123005955192.6 | 1.043243e-10 | 8.555452e-23 | 8.153245e-11 | 1.049331e-12 | 1.049423e-09 | 0.09755089 | 0.002438772 | 0.002 | 1518836.0
[10 empty] | 8291000 | 123020793064.1 | 1.043122e-10 | 8.55446e-23 | 8.153737e-11 | 1.049146e-12 | 1.049238e-09 | 0.09755089 | 0.002438772 | 0.002 | 1519019.2
[10 empty] | 8292000 | 123035630935.7 | 1.043001e-10 | 8.553469e-23 | 8.154229e-11 | 1.048961e-12 | 1.049054e-09 | 0.09755089 | 0.002438772 | 0.002 | 1519202.4
[10 empty] | 8293000 | 123050468807.3 | 1.04288e-10 | 8.552478e-23 | 8.154721e-11 | 1.048776e-12 | 1.048869e-09 | 0.09755089 | 0.002438772 | 0.002 | 1519385.6
[10 empty] | 8294000 | 123065306678.8 | 1.042759e-10 | 8.551487e-23 | 8.155212e-11 | 1.048592e-12 | 1.048684e-09 | 0.09755089 | 0.002438772 | 0.002 | 1519568.8
[10 empty] | 8295000 | 123080144550.4 | 1.042639e-10 | 8.550496e-23 | 8.155704e-11 | 1.048407e-12 | 1.048499e-09 | 0.09755089 | 0.002438772 | 0.002 | 1519752.0
[10 empty] | 8296000 | 123094982421.9 | 1.042518e-10 | 8.549505e-23 | 8.156195e-11 | 1.048222e-12 | 1.048315e-09 | 0.09755089 | 0.002438772 | 0.002 | 1519935.3
[10 empty] | 8297000 | 123109820293.5 | 1.042397e-10 | 8.548515e-23 | 8.156687e-11 | 1.048038e-12 | 1.04813e-09 | 0.09755089 | 0.002438772 | 0.002 | 1520118.5
[10 empty] | 8298000 | 123124658165.0 | 1.042276e-10 | 8.547525e-23 | 8.157179e-11 | 1.047853e-12 | 1.047945e-09 | 0.09755089 | 0.002438772 | 0.002 | 1520301.7
[10 empty] | 8299000 | 123139496036.6 | 1.042156e-10 | 8.546535e-23 | 8.15767e-11 | 1.047669e-12 | 1.047761e-09 | 0.0975509 | 0.002438772 | 0.002 | 1520484.9
[10 empty] | 8300000 | 123154333908.1 | 1.042035e-10 | 8.545546e-23 | 8.158162e-11 | 1.047484e-12 | 1.047576e-09 | 0.0975509 | 0.002438772 | 0.002 | 1520668.1
[10 empty] | 8301000 | 123169171779.7 | 1.041914e-10 | 8.544556e-23 | 8.158653e-11 | 1.0473e-12 | 1.047392e-09 | 0.0975509 | 0.002438772 | 0.002 | 1520851.3
[10 empty] | 8302000 | 123184009651.2 | 1.041794e-10 | 8.543567e-23 | 8.159144e-11 | 1.047116e-12 | 1.047208e-09 | 0.0975509 | 0.002438772 | 0.002 | 1521034.5
[10 empty] | 8303000 | 123198847522.8 | 1.041673e-10 | 8.542578e-23 | 8.159636e-11 | 1.046931e-12 | 1.047023e-09 | 0.0975509 | 0.002438772 | 0.002 | 1521217.7
[10 empty] | 8304000 | 123213685394.4 | 1.041553e-10 | 8.54159e-23 | 8.160127e-11 | 1.046747e-12 | 1.046839e-09 | 0.0975509 | 0.002438773 | 0.002 | 1521401.0
[10 empty] | 8305000 | 123228523265.9 | 1.041432e-10 | 8.540601e-23 | 8.160618e-11 | 1.046563e-12 | 1.046655e-09 | 0.0975509 | 0.002438773 | 0.002 | 1521584.2
[10 empty] | 8306000 | 123243361137.5 | 1.041312e-10 | 8.539613e-23 | 8.16111e-11 | 1.046379e-12 | 1.046471e-09 | 0.0975509 | 0.002438773 | 0.002 | 1521767.4
[10 empty] | 8307000 | 123258199009.0 | 1.041191e-10 | 8.538625e-23 | 8.161601e-11 | 1.046195e-12 | 1.046287e-09 | 0.0975509 | 0.002438773 | 0.002 | 1521950.6
[10 empty] | 8308000 | 123273036880.6 | 1.041071e-10 | 8.537637e-23 | 8.162092e-11 | 1.046011e-12 | 1.046103e-09 | 0.09755091 | 0.002438773 | 0.002 | 1522133.8
[10 empty] | 8309000 | 123287874752.1 | 1.04095e-10 | 8.53665e-23 | 8.162583e-11 | 1.045827e-12 | 1.045919e-09 | 0.09755091 | 0.002438773 | 0.002 | 1522317.0
[10 empty] | 8310000 | 123302712623.7 | 1.04083e-10 | 8.535663e-23 | 8.163075e-11 | 1.045643e-12 | 1.045735e-09 | 0.09755091 | 0.002438773 | 0.002 | 1522500.2
[10 empty] | 8311000 | 123317550495.2 | 1.04071e-10 | 8.534676e-23 | 8.163566e-11 | 1.045459e-12 | 1.045551e-09 | 0.09755091 | 0.002438773 | 0.002 | 1522683.4
[10 empty] | 8312000 | 123332388366.8 | 1.040589e-10 | 8.533689e-23 | 8.164057e-11 | 1.045276e-12 | 1.045367e-09 | 0.09755091 | 0.002438773 | 0.002 | 1522866.7
[10 empty] | 8313000 | 123347226238.4 | 1.040469e-10 | 8.532702e-23 | 8.164548e-11 | 1.045092e-12 | 1.045184e-09 | 0.09755091 | 0.002438773 | 0.002 | 1523049.9
[10 empty] | 8314000 | 123362064109.9 | 1.040349e-10 | 8.531716e-23 | 8.165039e-11 | 1.044908e-12 | 1.045e-09 | 0.09755091 | 0.002438773 | 0.002 | 1523233.1
[10 empty] | 8315000 | 123376901981.5 | 1.040228e-10 | 8.53073e-23 | 8.16553e-11 | 1.044725e-12 | 1.044816e-09 | 0.09755091 | 0.002438773 | 0.002 | 1523416.3
[10 empty] | 8316000 | 123391739853.0 | 1.040108e-10 | 8.529744e-23 | 8.166021e-11 | 1.044541e-12 | 1.044633e-09 | 0.09755091 | 0.002438773 | 0.002 | 1523599.5
[10 empty] | 8317000 | 123406577724.6 | 1.039988e-10 | 8.528758e-23 | 8.166512e-11 | 1.044358e-12 | 1.044449e-09 | 0.09755091 | 0.002438773 | 0.002 | 1523782.7
[10 empty] | 8318000 | 123421415596.1 | 1.039868e-10 | 8.527773e-23 | 8.167003e-11 | 1.044174e-12 | 1.044266e-09 | 0.09755092 | 0.002438773 | 0.002 | 1523965.9
[10 empty] | 8319000 | 123436253467.7 | 1.039748e-10 | 8.526788e-23 | 8.167494e-11 | 1.043991e-12 | 1.044082e-09 | 0.09755092 | 0.002438773 | 0.002 | 1524149.2
[10 empty] | 8320000 | 123451091339.2 | 1.039628e-10 | 8.525803e-23 | 8.167985e-11 | 1.043807e-12 | 1.043899e-09 | 0.09755092 | 0.002438773 | 0.002 | 1524332.4
[10 empty] | 8321000 | 123465929210.8 | 1.039508e-10 | 8.524818e-23 | 8.168476e-11 | 1.043624e-12 | 1.043716e-09 | 0.09755092 | 0.002438773 | 0.002 | 1524515.6
[10 empty] | 8322000 | 123480767082.4 | 1.039387e-10 | 8.523834e-23 | 8.168966e-11 | 1.043441e-12 | 1.043533e-09 | 0.09755092 | 0.002438773 | 0.002 | 1524698.8
[10 empty] | 8323000 | 123495604953.9 | 1.039267e-10 | 8.52285e-23 | 8.169457e-11 | 1.043258e-12 | 1.043349e-09 | 0.09755092 | 0.002438773 | 0.002 | 1524882.0
[10 empty] | 8324000 | 123510442825.5 | 1.039147e-10 | 8.521866e-23 | 8.169948e-11 | 1.043075e-12 | 1.043166e-09 | 0.09755092 | 0.002438773 | 0.002 | 1525065.2
[10 empty] | 8325000 | 123525280697.0 | 1.039028e-10 | 8.520882e-23 | 8.170439e-11 | 1.042892e-12 | 1.042983e-09 | 0.09755092 | 0.002438773 | 0.002 | 1525248.4
[10 empty] | 8326000 | 123540118568.6 | 1.038908e-10 | 8.519898e-23 | 8.170929e-11 | 1.042709e-12 | 1.0428e-09 | 0.09755092 | 0.002438773 | 0.002 | 1525431.6
[10 empty] | 8327000 | 123554956440.1 | 1.038788e-10 | 8.518915e-23 | 8.17142e-11 | 1.042526e-12 | 1.042617e-09 | 0.09755092 | 0.002438773 | 0.002 | 1525614.9
[10 empty] | 8328000 | 123569794311.7 | 1.038668e-10 | 8.517932e-23 | 8.171911e-11 | 1.042343e-12 | 1.042434e-09 | 0.09755093 | 0.002438773 | 0.002 | 1525798.1
[10 empty] | 8329000 | 123584632183.2 | 1.038548e-10 | 8.516949e-23 | 8.172401e-11 | 1.04216e-12 | 1.042251e-09 | 0.09755093 | 0.002438773 | 0.002 | 1525981.3
[10 empty] | 8330000 | 123599470054.8 | 1.038428e-10 | 8.515966e-23 | 8.172892e-11 | 1.041977e-12 | 1.042069e-09 | 0.09755093 | 0.002438773 | 0.002 | 1526164.5
[10 empty] | 8331000 | 123614307926.3 | 1.038308e-10 | 8.514984e-23 | 8.173382e-11 | 1.041794e-12 | 1.041886e-09 | 0.09755093 | 0.002438773 | 0.002 | 1526347.7
[10 empty] | 8332000 | 123629145797.9 | 1.038189e-10 | 8.514002e-23 | 8.173873e-11 | 1.041612e-12 | 1.041703e-09 | 0.09755093 | 0.002438773 | 0.002 | 1526530.9
[10 empty] | 8333000 | 123643983669.5 | 1.038069e-10 | 8.51302e-23 | 8.174363e-11 | 1.041429e-12 | 1.04152e-09 | 0.09755093 | 0.002438773 | 0.002 | 1526714.1
[10 empty] | 8334000 | 123658821541.0 | 1.037949e-10 | 8.512038e-23 | 8.174854e-11 | 1.041247e-12 | 1.041338e-09 | 0.09755093 | 0.002438773 | 0.002 | 1526897.3
[10 empty] | 8335000 | 123673659412.6 | 1.037829e-10 | 8.511057e-23 | 8.175344e-11 | 1.041064e-12 | 1.041155e-09 | 0.09755093 | 0.002438773 | 0.002 | 1527080.6
[10 empty] | 8336000 | 123688497284.1 | 1.03771e-10 | 8.510076e-23 | 8.175835e-11 | 1.040882e-12 | 1.040973e-09 | 0.09755093 | 0.002438773 | 0.002 | 1527263.8
[10 empty] | 8337000 | 123703335155.7 | 1.03759e-10 | 8.509095e-23 | 8.176325e-11 | 1.040699e-12 | 1.04079e-09 | 0.09755094 | 0.002438773 | 0.002 | 1527447.0
[10 empty] | 8338000 | 123718173027.2 | 1.037471e-10 | 8.508114e-23 | 8.176816e-11 | 1.040517e-12 | 1.040608e-09 | 0.09755094 | 0.002438773 | 0.002 | 1527630.2
[10 empty] | 8339000 | 123733010898.8 | 1.037351e-10 | 8.507133e-23 | 8.177306e-11 | 1.040334e-12 | 1.040426e-09 | 0.09755094 | 0.002438773 | 0.002 | 1527813.4
[10 empty] | 8340000 | 123747848770.3 | 1.037232e-10 | 8.506153e-23 | 8.177796e-11 | 1.040152e-12 | 1.040243e-09 | 0.09755094 | 0.002438773 | 0.002 | 1527996.6
[10 empty] | 8341000 | 123762686641.9 | 1.037112e-10 | 8.505173e-23 | 8.178286e-11 | 1.03997e-12 | 1.040061e-09 | 0.09755094 | 0.002438773 | 0.002 | 1528179.8
[10 empty] | 8342000 | 123777524513.5 | 1.036993e-10 | 8.504193e-23 | 8.178777e-11 | 1.039788e-12 | 1.039879e-09 | 0.09755094 | 0.002438774 | 0.002 | 1528363.1
[10 empty] | 8343000 | 123792362385.0 | 1.036873e-10 | 8.503213e-23 | 8.179267e-11 | 1.039606e-12 | 1.039697e-09 | 0.09755094 | 0.002438774 | 0.002 | 1528546.3
[10 empty] | 8344000 | 123807200256.6 | 1.036754e-10 | 8.502234e-23 | 8.179757e-11 | 1.039424e-12 | 1.039515e-09 | 0.09755094 | 0.002438774 | 0.002 | 1528729.5
[10 empty] | 8345000 | 123822038128.1 | 1.036634e-10 | 8.501255e-23 | 8.180247e-11 | 1.039242e-12 | 1.039333e-09 | 0.09755094 | 0.002438774 | 0.002 | 1528912.7
[10 empty] | 8346000 | 123836875999.7 | 1.036515e-10 | 8.500276e-23 | 8.180737e-11 | 1.03906e-12 | 1.039151e-09 | 0.09755094 | 0.002438774 | 0.002 | 1529095.9
[10 empty] | 8347000 | 123851713871.2 | 1.036396e-10 | 8.499297e-23 | 8.181227e-11 | 1.038878e-12 | 1.038969e-09 | 0.09755095 | 0.002438774 | 0.002 | 1529279.1
[10 empty] | 8348000 | 123866551742.8 | 1.036276e-10 | 8.498319e-23 | 8.181717e-11 | 1.038696e-12 | 1.038787e-09 | 0.09755095 | 0.002438774 | 0.002 | 1529462.3
[10 empty] | 8349000 | 123881389614.3 | 1.036157e-10 | 8.497341e-23 | 8.182207e-11 | 1.038514e-12 | 1.038605e-09 | 0.09755095 | 0.002438774 | 0.002 | 1529645.5
[10 empty] | 8350000 | 123896227485.9 | 1.036038e-10 | 8.496362e-23 | 8.182697e-11 | 1.038333e-12 | 1.038424e-09 | 0.09755095 | 0.002438774 | 0.002 | 1529828.8
[10 empty] | 8351000 | 123911065357.5 | 1.035918e-10 | 8.495385e-23 | 8.183187e-11 | 1.038151e-12 | 1.038242e-09 | 0.09755095 | 0.002438774 | 0.002 | 1530012.0
[10 empty] | 8352000 | 123925903229.0 | 1.035799e-10 | 8.494407e-23 | 8.183677e-11 | 1.037969e-12 | 1.03806e-09 | 0.09755095 | 0.002438774 | 0.002 | 1530195.2
[10 empty] | 8353000 | 123940741100.6 | 1.03568e-10 | 8.49343e-23 | 8.184167e-11 | 1.037788e-12 | 1.037879e-09 | 0.09755095 | 0.002438774 | 0.002 | 1530378.4
[10 empty] | 8354000 | 123955578972.1 | 1.035561e-10 | 8.492453e-23 | 8.184657e-11 | 1.037606e-12 | 1.037697e-09 | 0.09755095 | 0.002438774 | 0.002 | 1530561.6
[10 empty] | 8355000 | 123970416843.7 | 1.035442e-10 | 8.491476e-23 | 8.185147e-11 | 1.037425e-12 | 1.037516e-09 | 0.09755095 | 0.002438774 | 0.002 | 1530744.8
[10 empty] | 8356000 | 123985254715.2 | 1.035323e-10 | 8.490499e-23 | 8.185637e-11 | 1.037244e-12 | 1.037334e-09 | 0.09755096 | 0.002438774 | 0.002 | 1530928.0
[10 empty] | 8357000 | 124000092586.8 | 1.035204e-10 | 8.489523e-23 | 8.186127e-11 | 1.037062e-12 | 1.037153e-09 | 0.09755096 | 0.002438774 | 0.002 | 1531111.2
[10 empty] | 8358000 | 124014930458.3 | 1.035085e-10 | 8.488547e-23 | 8.186616e-11 | 1.036881e-12 | 1.036972e-09 | 0.09755096 | 0.002438774 | 0.002 | 1531294.5
[10 empty] | 8359000 | 124029768329.9 | 1.034966e-10 | 8.487571e-23 | 8.187106e-11 | 1.0367e-12 | 1.03679e-09 | 0.09755096 | 0.002438774 | 0.002 | 1531477.7
[10 empty] | 8360000 | 124044606201.4 | 1.034847e-10 | 8.486595e-23 | 8.187596e-11 | 1.036519e-12 | 1.036609e-09 | 0.09755096 | 0.002438774 | 0.002 | 1531660.9
[10 empty] | 8361000 | 124059444073.0 | 1.034728e-10 | 8.48562e-23 | 8.188085e-11 | 1.036337e-12 | 1.036428e-09 | 0.09755096 | 0.002438774 | 0.002 | 1531844.1
[10 empty] | 8362000 | 124074281944.6 | 1.034609e-10 | 8.484644e-23 | 8.188575e-11 | 1.036156e-12 | 1.036247e-09 | 0.09755096 | 0.002438774 | 0.002 | 1532027.3
[10 empty] | 8363000 | 124089119816.1 | 1.03449e-10 | 8.483669e-23 | 8.189065e-11 | 1.035975e-12 | 1.036066e-09 | 0.09755096 | 0.002438774 | 0.002 | 1532210.5
[10 empty] | 8364000 | 124103957687.7 | 1.034371e-10 | 8.482694e-23 | 8.189554e-11 | 1.035794e-12 | 1.035885e-09 | 0.09755096 | 0.002438774 | 0.002 | 1532393.7
[10 empty] | 8365000 | 124118795559.2 | 1.034252e-10 | 8.48172e-23 | 8.190044e-11 | 1.035613e-12 | 1.035704e-09 | 0.09755096 | 0.002438774 | 0.002 | 1532577.0
[10 empty] | 8366000 | 124133633430.8 | 1.034133e-10 | 8.480746e-23 | 8.190533e-11 | 1.035433e-12 | 1.035523e-09 | 0.09755097 | 0.002438774 | 0.002 | 1532760.2
[10 empty] | 8367000 | 124148471302.3 | 1.034015e-10 | 8.479771e-23 | 8.191023e-11 | 1.035252e-12 | 1.035342e-09 | 0.09755097 | 0.002438774 | 0.002 | 1532943.4
[10 empty] | 8368000 | 124163309173.9 | 1.033896e-10 | 8.478798e-23 | 8.191512e-11 | 1.035071e-12 | 1.035161e-09 | 0.09755097 | 0.002438774 | 0.002 | 1533126.6
[10 empty] | 8369000 | 124178147045.4 | 1.033777e-10 | 8.477824e-23 | 8.192002e-11 | 1.03489e-12 | 1.034981e-09 | 0.09755097 | 0.002438774 | 0.002 | 1533309.8
[10 empty] | 8370000 | 124192984917.0 | 1.033658e-10 | 8.47685e-23 | 8.192491e-11 | 1.03471e-12 | 1.0348e-09 | 0.09755097 | 0.002438774 | 0.002 | 1533493.0
[10 empty] | 8371000 | 124207822788.6 | 1.03354e-10 | 8.475877e-23 | 8.192981e-11 | 1.034529e-12 | 1.034619e-09 | 0.09755097 | 0.002438774 | 0.002 | 1533676.2
[10 empty] | 8372000 | 124222660660.1 | 1.033421e-10 | 8.474904e-23 | 8.19347e-11 | 1.034349e-12 | 1.034439e-09 | 0.09755097 | 0.002438774 | 0.002 | 1533859.4
[10 empty] | 8373000 | 124237498531.7 | 1.033302e-10 | 8.473931e-23 | 8.193959e-11 | 1.034168e-12 | 1.034258e-09 | 0.09755097 | 0.002438774 | 0.002 | 1534042.7
[10 empty] | 8374000 | 124252336403.2 | 1.033184e-10 | 8.472959e-23 | 8.194449e-11 | 1.033988e-12 | 1.034078e-09 | 0.09755097 | 0.002438774 | 0.002 | 1534225.9
[10 empty] | 8375000 | 124267174274.8 | 1.033065e-10 | 8.471987e-23 | 8.194938e-11 | 1.033807e-12 | 1.033898e-09 | 0.09755097 | 0.002438774 | 0.002 | 1534409.1
[10 empty] | 8376000 | 124282012146.3 | 1.032947e-10 | 8.471015e-23 | 8.195427e-11 | 1.033627e-12 | 1.033717e-09 | 0.09755098 | 0.002438774 | 0.002 | 1534592.3
[10 empty] | 8377000 | 124296850017.9 | 1.032828e-10 | 8.470043e-23 | 8.195916e-11 | 1.033447e-12 | 1.033537e-09 | 0.09755098 | 0.002438774 | 0.002 | 1534775.5
[10 empty] | 8378000 | 124311687889.4 | 1.03271e-10 | 8.469071e-23 | 8.196405e-11 | 1.033267e-12 | 1.033357e-09 | 0.09755098 | 0.002438774 | 0.002 | 1534958.7
[10 empty] | 8379000 | 124326525761.0 | 1.032591e-10 | 8.4681e-23 | 8.196895e-11 | 1.033086e-12 | 1.033176e-09 | 0.09755098 | 0.002438774 | 0.002 | 1535141.9
[10 empty] | 8380000 | 124341363632.6 | 1.032473e-10 | 8.467129e-23 | 8.197384e-11 | 1.032906e-12 | 1.032996e-09 | 0.09755098 | 0.002438774 | 0.002 | 1535325.1
[10 empty] | 8381000 | 124356201504.1 | 1.032355e-10 | 8.466158e-23 | 8.197873e-11 | 1.032726e-12 | 1.032816e-09 | 0.09755098 | 0.002438775 | 0.002 | 1535508.4
[10 empty] | 8382000 | 124371039375.7 | 1.032236e-10 | 8.465187e-23 | 8.198362e-11 | 1.032546e-12 | 1.032636e-09 | 0.09755098 | 0.002438775 | 0.002 | 1535691.6
[10 empty] | 8383000 | 124385877247.2 | 1.032118e-10 | 8.464216e-23 | 8.198851e-11 | 1.032366e-12 | 1.032456e-09 | 0.09755098 | 0.002438775 | 0.002 | 1535874.8
[10 empty] | 8384000 | 124400715118.8 | 1.032e-10 | 8.463246e-23 | 8.19934e-11 | 1.032186e-12 | 1.032276e-09 | 0.09755098 | 0.002438775 | 0.002 | 1536058.0
[10 empty] | 8385000 | 124415552990.3 | 1.031881e-10 | 8.462276e-23 | 8.199829e-11 | 1.032006e-12 | 1.032096e-09 | 0.09755099 | 0.002438775 | 0.002 | 1536241.2
[10 empty] | 8386000 | 124430390861.9 | 1.031763e-10 | 8.461306e-23 | 8.200318e-11 | 1.031827e-12 | 1.031917e-09 | 0.09755099 | 0.002438775 | 0.002 | 1536424.4
[10 empty] | 8387000 | 124445228733.4 | 1.031645e-10 | 8.460337e-23 | 8.200807e-11 | 1.031647e-12 | 1.031737e-09 | 0.09755099 | 0.002438775 | 0.002 | 1536607.6
[10 empty] | 8388000 | 124460066605.0 | 1.031527e-10 | 8.459368e-23 | 8.201296e-11 | 1.031467e-12 | 1.031557e-09 | 0.09755099 | 0.002438775 | 0.002 | 1536790.9
[10 empty] | 8389000 | 124474904476.6 | 1.031408e-10 | 8.458398e-23 | 8.201784e-11 | 1.031288e-12 | 1.031377e-09 | 0.09755099 | 0.002438775 | 0.002 | 1536974.1
[10 empty] | 8390000 | 124489742348.1 | 1.03129e-10 | 8.45743e-23 | 8.202273e-11 | 1.031108e-12 | 1.031198e-09 | 0.09755099 | 0.002438775 | 0.002 | 1537157.3
[10 empty] | 8391000 | 124504580219.7 | 1.031172e-10 | 8.456461e-23 | 8.202762e-11 | 1.030928e-12 | 1.031018e-09 | 0.09755099 | 0.002438775 | 0.002 | 1537340.5
[10 empty] | 8392000 | 124519418091.2 | 1.031054e-10 | 8.455492e-23 | 8.203251e-11 | 1.030749e-12 | 1.030839e-09 | 0.09755099 | 0.002438775 | 0.002 | 1537523.7
[10 empty] | 8393000 | 124534255962.8 | 1.030936e-10 | 8.454524e-23 | 8.20374e-11 | 1.03057e-12 | 1.030659e-09 | 0.09755099 | 0.002438775 | 0.002 | 1537706.9
[10 empty] | 8394000 | 124549093834.3 | 1.030818e-10 | 8.453556e-23 | 8.204228e-11 | 1.03039e-12 | 1.03048e-09 | 0.09755099 | 0.002438775 | 0.002 | 1537890.1
[10 empty] | 8395000 | 124563931705.9 | 1.0307e-10 | 8.452588e-23 | 8.204717e-11 | 1.030211e-12 | 1.030301e-09 | 0.097551 | 0.002438775 | 0.002 | 1538073.3
[10 empty] | 8396000 | 124578769577.4 | 1.030582e-10 | 8.451621e-23 | 8.205206e-11 | 1.030032e-12 | 1.030121e-09 | 0.097551 | 0.002438775 | 0.002 | 1538256.6
[10 empty] | 8397000 | 124593607449.0 | 1.030464e-10 | 8.450654e-23 | 8.205694e-11 | 1.029852e-12 | 1.029942e-09 | 0.097551 | 0.002438775 | 0.002 | 1538439.8
[10 empty] | 8398000 | 124608445320.5 | 1.030346e-10 | 8.449687e-23 | 8.206183e-11 | 1.029673e-12 | 1.029763e-09 | 0.097551 | 0.002438775 | 0.002 | 1538623.0
[10 empty] | 8399000 | 124623283192.1 | 1.030228e-10 | 8.44872e-23 | 8.206671e-11 | 1.029494e-12 | 1.029584e-09 | 0.097551 | 0.002438775 | 0.002 | 1538806.2
[10 empty] | 8400000 | 124638121063.7 | 1.03011e-10 | 8.447753e-23 | 8.20716e-11 | 1.029315e-12 | 1.029405e-09 | 0.097551 | 0.002438775 | 0.002 | 1538989.4
[10 empty] | 8401000 | 124652958935.2 | 1.029992e-10 | 8.446787e-23 | 8.207648e-11 | 1.029136e-12 | 1.029226e-09 | 0.097551 | 0.002438775 | 0.002 | 1539172.6
[10 empty] | 8402000 | 124667796806.8 | 1.029875e-10 | 8.44582e-23 | 8.208137e-11 | 1.028957e-12 | 1.029047e-09 | 0.097551 | 0.002438775 | 0.002 | 1539355.8
[10 empty] | 8403000 | 124682634678.3 | 1.029757e-10 | 8.444854e-23 | 8.208625e-11 | 1.028778e-12 | 1.028868e-09 | 0.097551 | 0.002438775 | 0.002 | 1539539.0
[10 empty] | 8404000 | 124697472549.9 | 1.029639e-10 | 8.443889e-23 | 8.209114e-11 | 1.028599e-12 | 1.028689e-09 | 0.097551 | 0.002438775 | 0.002 | 1539722.3
[10 empty] | 8405000 | 124712310421.4 | 1.029521e-10 | 8.442923e-23 | 8.209602e-11 | 1.028421e-12 | 1.02851e-09 | 0.09755101 | 0.002438775 | 0.002 | 1539905.5
[10 empty] | 8406000 | 124727148293.0 | 1.029404e-10 | 8.441958e-23 | 8.210091e-11 | 1.028242e-12 | 1.028331e-09 | 0.09755101 | 0.002438775 | 0.002 | 1540088.7
[10 empty] | 8407000 | 124741986164.5 | 1.029286e-10 | 8.440993e-23 | 8.210579e-11 | 1.028063e-12 | 1.028152e-09 | 0.09755101 | 0.002438775 | 0.002 | 1540271.9
[10 empty] | 8408000 | 124756824036.1 | 1.029168e-10 | 8.440028e-23 | 8.211067e-11 | 1.027884e-12 | 1.027974e-09 | 0.09755101 | 0.002438775 | 0.002 | 1540455.1
[10 empty] | 8409000 | 124771661907.7 | 1.029051e-10 | 8.439063e-23 | 8.211555e-11 | 1.027706e-12 | 1.027795e-09 | 0.09755101 | 0.002438775 | 0.002 | 1540638.3
[10 empty] | 8410000 | 124786499779.2 | 1.028933e-10 | 8.438099e-23 | 8.212044e-11 | 1.027527e-12 | 1.027617e-09 | 0.09755101 | 0.002438775 | 0.002 | 1540821.5
[10 empty] | 8411000 | 124801337650.8 | 1.028816e-10 | 8.437135e-23 | 8.212532e-11 | 1.027349e-12 | 1.027438e-09 | 0.09755101 | 0.002438775 | 0.002 | 1541004.8
[10 empty] | 8412000 | 124816175522.3 | 1.028698e-10 | 8.436171e-23 | 8.21302e-11 | 1.02717e-12 | 1.02726e-09 | 0.09755101 | 0.002438775 | 0.002 | 1541188.0
[10 empty] | 8413000 | 124831013393.9 | 1.02858e-10 | 8.435207e-23 | 8.213508e-11 | 1.026992e-12 | 1.027081e-09 | 0.09755101 | 0.002438775 | 0.002 | 1541371.2
[10 empty] | 8414000 | 124845851265.4 | 1.028463e-10 | 8.434244e-23 | 8.213996e-11 | 1.026814e-12 | 1.026903e-09 | 0.09755101 | 0.002438775 | 0.002 | 1541554.4
[10 empty] | 8415000 | 124860689137.0 | 1.028346e-10 | 8.433281e-23 | 8.214484e-11 | 1.026635e-12 | 1.026725e-09 | 0.09755102 | 0.002438775 | 0.002 | 1541737.6
[10 empty] | 8416000 | 124875527008.5 | 1.028228e-10 | 8.432318e-23 | 8.214973e-11 | 1.026457e-12 | 1.026546e-09 | 0.09755102 | 0.002438775 | 0.002 | 1541920.8
[10 empty] | 8417000 | 124890364880.1 | 1.028111e-10 | 8.431355e-23 | 8.215461e-11 | 1.026279e-12 | 1.026368e-09 | 0.09755102 | 0.002438775 | 0.002 | 1542104.0
[10 empty] | 8418000 | 124905202751.7 | 1.027993e-10 | 8.430392e-23 | 8.215949e-11 | 1.026101e-12 | 1.02619e-09 | 0.09755102 | 0.002438775 | 0.002 | 1542287.2
[10 empty] | 8419000 | 124920040623.2 | 1.027876e-10 | 8.42943e-23 | 8.216437e-11 | 1.025923e-12 | 1.026012e-09 | 0.09755102 | 0.002438776 | 0.002 | 1542470.5
[10 empty] | 8420000 | 124934878494.8 | 1.027759e-10 | 8.428468e-23 | 8.216925e-11 | 1.025745e-12 | 1.025834e-09 | 0.09755102 | 0.002438776 | 0.002 | 1542653.7
[10 empty] | 8421000 | 124949716366.3 | 1.027641e-10 | 8.427506e-23 | 8.217412e-11 | 1.025567e-12 | 1.025656e-09 | 0.09755102 | 0.002438776 | 0.002 | 1542836.9
[10 empty] | 8422000 | 124964554237.9 | 1.027524e-10 | 8.426544e-23 | 8.2179e-11 | 1.025389e-12 | 1.025478e-09 | 0.09755102 | 0.002438776 | 0.002 | 1543020.1
[10 empty] | 8423000 | 124979392109.4 | 1.027407e-10 | 8.425583e-23 | 8.218388e-11 | 1.025211e-12 | 1.0253e-09 | 0.09755102 | 0.002438776 | 0.002 | 1543203.3
[10 empty] | 8424000 | 124994229981.0 | 1.02729e-10 | 8.424621e-23 | 8.218876e-11 | 1.025033e-12 | 1.025122e-09 | 0.09755103 | 0.002438776 | 0.002 | 1543386.5
[10 empty] | 8425000 | 125009067852.5 | 1.027172e-10 | 8.42366e-23 | 8.219364e-11 | 1.024855e-12 | 1.024944e-09 | 0.09755103 | 0.002438776 | 0.002 | 1543569.7
[10 empty] | 8426000 | 125023905724.1 | 1.027055e-10 | 8.422699e-23 | 8.219852e-11 | 1.024678e-12 | 1.024767e-09 | 0.09755103 | 0.002438776 | 0.002 | 1543752.9
[10 empty] | 8427000 | 125038743595.6 | 1.026938e-10 | 8.421739e-23 | 8.220339e-11 | 1.0245e-12 | 1.024589e-09 | 0.09755103 | 0.002438776 | 0.002 | 1543936.2
[10 empty] | 8428000 | 125053581467.2 | 1.026821e-10 | 8.420779e-23 | 8.220827e-11 | 1.024323e-12 | 1.024411e-09 | 0.09755103 | 0.002438776 | 0.002 | 1544119.4
[10 empty] | 8429000 | 125068419338.8 | 1.026704e-10 | 8.419818e-23 | 8.221315e-11 | 1.024145e-12 | 1.024234e-09 | 0.09755103 | 0.002438776 | 0.002 | 1544302.6
[10 empty] | 8430000 | 125083257210.3 | 1.026587e-10 | 8.418859e-23 | 8.221803e-11 | 1.023967e-12 | 1.024056e-09 | 0.09755103 | 0.002438776 | 0.002 | 1544485.8
[10 empty] | 8431000 | 125098095081.9 | 1.02647e-10 | 8.417899e-23 | 8.22229e-11 | 1.02379e-12 | 1.023879e-09 | 0.09755103 | 0.002438776 | 0.002 | 1544669.0
[10 empty] | 8432000 | 125112932953.4 | 1.026353e-10 | 8.416939e-23 | 8.222778e-11 | 1.023613e-12 | 1.023701e-09 | 0.09755103 | 0.002438776 | 0.002 | 1544852.2
[10 empty] | 8433000 | 125127770825.0 | 1.026236e-10 | 8.41598e-23 | 8.223265e-11 | 1.023435e-12 | 1.023524e-09 | 0.09755103 | 0.002438776 | 0.002 | 1545035.4
[10 empty] | 8434000 | 125142608696.5 | 1.026119e-10 | 8.415021e-23 | 8.223753e-11 | 1.023258e-12 | 1.023347e-09 | 0.09755104 | 0.002438776 | 0.002 | 1545218.7
[10 empty] | 8435000 | 125157446568.1 | 1.026002e-10 | 8.414062e-23 | 8.22424e-11 | 1.023081e-12 | 1.023169e-09 | 0.09755104 | 0.002438776 | 0.002 | 1545401.9
[10 empty] | 8436000 | 125172284439.6 | 1.025885e-10 | 8.413104e-23 | 8.224728e-11 | 1.022904e-12 | 1.022992e-09 | 0.09755104 | 0.002438776 | 0.002 | 1545585.1
[10 empty] | 8437000 | 125187122311.2 | 1.025768e-10 | 8.412145e-23 | 8.225215e-11 | 1.022726e-12 | 1.022815e-09 | 0.09755104 | 0.002438776 | 0.002 | 1545768.3
[10 empty] | 8438000 | 125201960182.8 | 1.025651e-10 | 8.411187e-23 | 8.225703e-11 | 1.022549e-12 | 1.022638e-09 | 0.09755104 | 0.002438776 | 0.002 | 1545951.5
[10 empty] | 8439000 | 125216798054.3 | 1.025535e-10 | 8.410229e-23 | 8.22619e-11 | 1.022372e-12 | 1.022461e-09 | 0.09755104 | 0.002438776 | 0.002 | 1546134.7
[10 empty] | 8440000 | 125231635925.9 | 1.025418e-10 | 8.409272e-23 | 8.226678e-11 | 1.022195e-12 | 1.022284e-09 | 0.09755104 | 0.002438776 | 0.002 | 1546317.9
[10 empty] | 8441000 | 125246473797.4 | 1.025301e-10 | 8.408314e-23 | 8.227165e-11 | 1.022018e-12 | 1.022107e-09 | 0.09755104 | 0.002438776 | 0.002 | 1546501.1
[10 empty] | 8442000 | 125261311669.0 | 1.025184e-10 | 8.407357e-23 | 8.227652e-11 | 1.021842e-12 | 1.02193e-09 | 0.09755104 | 0.002438776 | 0.002 | 1546684.4
[10 empty] | 8443000 | 125276149540.5 | 1.025068e-10 | 8.4064e-23 | 8.22814e-11 | 1.021665e-12 | 1.021753e-09 | 0.09755104 | 0.002438776 | 0.002 | 1546867.6
[10 empty] | 8444000 | 125290987412.1 | 1.024951e-10 | 8.405443e-23 | 8.228627e-11 | 1.021488e-12 | 1.021576e-09 | 0.09755105 | 0.002438776 | 0.002 | 1547050.8
[10 empty] | 8445000 | 125305825283.6 | 1.024834e-10 | 8.404487e-23 | 8.229114e-11 | 1.021311e-12 | 1.0214e-09 | 0.09755105 | 0.002438776 | 0.002 | 1547234.0
[10 empty] | 8446000 | 125320663155.2 | 1.024718e-10 | 8.40353e-23 | 8.229601e-11 | 1.021135e-12 | 1.021223e-09 | 0.09755105 | 0.002438776 | 0.002 | 1547417.2
[10 empty] | 8447000 | 125335501026.8 | 1.024601e-10 | 8.402574e-23 | 8.230088e-11 | 1.020958e-12 | 1.021046e-09 | 0.09755105 | 0.002438776 | 0.002 | 1547600.4
[10 empty] | 8448000 | 125350338898.3 | 1.024485e-10 | 8.401618e-23 | 8.230576e-11 | 1.020781e-12 | 1.02087e-09 | 0.09755105 | 0.002438776 | 0.002 | 1547783.6
[10 empty] | 8449000 | 125365176769.9 | 1.024368e-10 | 8.400663e-23 | 8.231063e-11 | 1.020605e-12 | 1.020693e-09 | 0.09755105 | 0.002438776 | 0.002 | 1547966.8
[10 empty] | 8450000 | 125380014641.4 | 1.024252e-10 | 8.399707e-23 | 8.23155e-11 | 1.020428e-12 | 1.020517e-09 | 0.09755105 | 0.002438776 | 0.002 | 1548150.1
[10 empty] | 8451000 | 125394852513.0 | 1.024135e-10 | 8.398752e-23 | 8.232037e-11 | 1.020252e-12 | 1.02034e-09 | 0.09755105 | 0.002438776 | 0.002 | 1548333.3
[10 empty] | 8452000 | 125409690384.5 | 1.024019e-10 | 8.397797e-23 | 8.232524e-11 | 1.020076e-12 | 1.020164e-09 | 0.09755105 | 0.002438776 | 0.002 | 1548516.5
[10 empty] | 8453000 | 125424528256.1 | 1.023902e-10 | 8.396842e-23 | 8.233011e-11 | 1.019899e-12 | 1.019987e-09 | 0.09755105 | 0.002438776 | 0.002 | 1548699.7
[10 empty] | 8454000 | 125439366127.6 | 1.023786e-10 | 8.395888e-23 | 8.233498e-11 | 1.019723e-12 | 1.019811e-09 | 0.09755106 | 0.002438776 | 0.002 | 1548882.9
[10 empty] | 8455000 | 125454203999.2 | 1.023669e-10 | 8.394933e-23 | 8.233985e-11 | 1.019547e-12 | 1.019635e-09 | 0.09755106 | 0.002438776 | 0.002 | 1549066.1
[10 empty] | 8456000 | 125469041870.7 | 1.023553e-10 | 8.393979e-23 | 8.234472e-11 | 1.019371e-12 | 1.019459e-09 | 0.09755106 | 0.002438776 | 0.002 | 1549249.3
[10 empty] | 8457000 | 125483879742.3 | 1.023437e-10 | 8.393025e-23 | 8.234959e-11 | 1.019195e-12 | 1.019283e-09 | 0.09755106 | 0.002438776 | 0.002 | 1549432.6
[10 empty] | 8458000 | 125498717613.9 | 1.023321e-10 | 8.392072e-23 | 8.235445e-11 | 1.019019e-12 | 1.019107e-09 | 0.09755106 | 0.002438776 | 0.002 | 1549615.8
[10 empty] | 8459000 | 125513555485.4 | 1.023204e-10 | 8.391118e-23 | 8.235932e-11 | 1.018843e-12 | 1.018931e-09 | 0.09755106 | 0.002438777 | 0.002 | 1549799.0
[10 empty] | 8460000 | 125528393357.0 | 1.023088e-10 | 8.390165e-23 | 8.236419e-11 | 1.018667e-12 | 1.018755e-09 | 0.09755106 | 0.002438777 | 0.002 | 1549982.2
[10 empty] | 8461000 | 125543231228.5 | 1.022972e-10 | 8.389212e-23 | 8.236906e-11 | 1.018491e-12 | 1.018579e-09 | 0.09755106 | 0.002438777 | 0.002 | 1550165.4
[10 empty] | 8462000 | 125558069100.1 | 1.022856e-10 | 8.388259e-23 | 8.237393e-11 | 1.018315e-12 | 1.018403e-09 | 0.09755106 | 0.002438777 | 0.002 | 1550348.6
[10 empty] | 8463000 | 125572906971.6 | 1.022739e-10 | 8.387306e-23 | 8.237879e-11 | 1.018139e-12 | 1.018227e-09 | 0.09755107 | 0.002438777 | 0.002 | 1550531.8
[10 empty] | 8464000 | 125587744843.2 | 1.022623e-10 | 8.386354e-23 | 8.238366e-11 | 1.017963e-12 | 1.018051e-09 | 0.09755107 | 0.002438777 | 0.002 | 1550715.0
[10 empty] | 8465000 | 125602582714.7 | 1.022507e-10 | 8.385402e-23 | 8.238853e-11 | 1.017788e-12 | 1.017875e-09 | 0.09755107 | 0.002438777 | 0.002 | 1550898.3
[10 empty] | 8466000 | 125617420586.3 | 1.022391e-10 | 8.38445e-23 | 8.239339e-11 | 1.017612e-12 | 1.0177e-09 | 0.09755107 | 0.002438777 | 0.002 | 1551081.5
[10 empty] | 8467000 | 125632258457.9 | 1.022275e-10 | 8.383498e-23 | 8.239826e-11 | 1.017436e-12 | 1.017524e-09 | 0.09755107 | 0.002438777 | 0.002 | 1551264.7
[10 empty] | 8468000 | 125647096329.4 | 1.022159e-10 | 8.382547e-23 | 8.240312e-11 | 1.017261e-12 | 1.017349e-09 | 0.09755107 | 0.002438777 | 0.002 | 1551447.9
[10 empty] | 8469000 | 125661934201.0 | 1.022043e-10 | 8.381596e-23 | 8.240799e-11 | 1.017085e-12 | 1.017173e-09 | 0.09755107 | 0.002438777 | 0.002 | 1551631.1
[10 empty] | 8470000 | 125676772072.5 | 1.021927e-10 | 8.380645e-23 | 8.241285e-11 | 1.01691e-12 | 1.016998e-09 | 0.09755107 | 0.002438777 | 0.002 | 1551814.3
[10 empty] | 8471000 | 125691609944.1 | 1.021811e-10 | 8.379694e-23 | 8.241772e-11 | 1.016734e-12 | 1.016822e-09 | 0.09755107 | 0.002438777 | 0.002 | 1551997.5
[10 empty] | 8472000 | 125706447815.6 | 1.021695e-10 | 8.378743e-23 | 8.242258e-11 | 1.016559e-12 | 1.016647e-09 | 0.09755107 | 0.002438777 | 0.002 | 1552180.7
[10 empty] | 8473000 | 125721285687.2 | 1.021579e-10 | 8.377793e-23 | 8.242745e-11 | 1.016384e-12 | 1.016471e-09 | 0.09755108 | 0.002438777 | 0.002 | 1552364.0
[10 empty] | 8474000 | 125736123558.7 | 1.021464e-10 | 8.376843e-23 | 8.243231e-11 | 1.016209e-12 | 1.016296e-09 | 0.09755108 | 0.002438777 | 0.002 | 1552547.2
[10 empty] | 8475000 | 125750961430.3 | 1.021348e-10 | 8.375893e-23 | 8.243718e-11 | 1.016033e-12 | 1.016121e-09 | 0.09755108 | 0.002438777 | 0.002 | 1552730.4
[10 empty] | 8476000 | 125765799301.9 | 1.021232e-10 | 8.374943e-23 | 8.244204e-11 | 1.015858e-12 | 1.015946e-09 | 0.09755108 | 0.002438777 | 0.002 | 1552913.6
[10 empty] | 8477000 | 125780637173.4 | 1.021116e-10 | 8.373993e-23 | 8.24469e-11 | 1.015683e-12 | 1.015771e-09 | 0.09755108 | 0.002438777 | 0.002 | 1553096.8
[10 empty] | 8478000 | 125795475045.0 | 1.021e-10 | 8.373044e-23 | 8.245177e-11 | 1.015508e-12 | 1.015596e-09 | 0.09755108 | 0.002438777 | 0.002 | 1553280.0
[10 empty] | 8479000 | 125810312916.5 | 1.020885e-10 | 8.372095e-23 | 8.245663e-11 | 1.015333e-12 | 1.015421e-09 | 0.09755108 | 0.002438777 | 0.002 | 1553463.2
[10 empty] | 8480000 | 125825150788.1 | 1.020769e-10 | 8.371146e-23 | 8.246149e-11 | 1.015158e-12 | 1.015246e-09 | 0.09755108 | 0.002438777 | 0.002 | 1553646.5
[10 empty] | 8481000 | 125839988659.6 | 1.020653e-10 | 8.370198e-23 | 8.246635e-11 | 1.014983e-12 | 1.015071e-09 | 0.09755108 | 0.002438777 | 0.002 | 1553829.7
[10 empty] | 8482000 | 125854826531.2 | 1.020538e-10 | 8.369249e-23 | 8.247121e-11 | 1.014809e-12 | 1.014896e-09 | 0.09755108 | 0.002438777 | 0.002 | 1554012.9
[10 empty] | 8483000 | 125869664402.7 | 1.020422e-10 | 8.368301e-23 | 8.247608e-11 | 1.014634e-12 | 1.014721e-09 | 0.09755109 | 0.002438777 | 0.002 | 1554196.1
[10 empty] | 8484000 | 125884502274.3 | 1.020306e-10 | 8.367353e-23 | 8.248094e-11 | 1.014459e-12 | 1.014546e-09 | 0.09755109 | 0.002438777 | 0.002 | 1554379.3
[10 empty] | 8485000 | 125899340145.8 | 1.020191e-10 | 8.366405e-23 | 8.24858e-11 | 1.014284e-12 | 1.014372e-09 | 0.09755109 | 0.002438777 | 0.002 | 1554562.5
[10 empty] | 8486000 | 125914178017.4 | 1.020075e-10 | 8.365458e-23 | 8.249066e-11 | 1.01411e-12 | 1.014197e-09 | 0.09755109 | 0.002438777 | 0.002 | 1554745.7
[10 empty] | 8487000 | 125929015889.0 | 1.01996e-10 | 8.36451e-23 | 8.249552e-11 | 1.013935e-12 | 1.014022e-09 | 0.09755109 | 0.002438777 | 0.002 | 1554928.9
[10 empty] | 8488000 | 125943853760.5 | 1.019844e-10 | 8.363563e-23 | 8.250038e-11 | 1.013761e-12 | 1.013848e-09 | 0.09755109 | 0.002438777 | 0.002 | 1555112.2
[10 empty] | 8489000 | 125958691632.1 | 1.019729e-10 | 8.362616e-23 | 8.250524e-11 | 1.013586e-12 | 1.013673e-09 | 0.09755109 | 0.002438777 | 0.002 | 1555295.4
[10 empty] | 8490000 | 125973529503.6 | 1.019613e-10 | 8.36167e-23 | 8.25101e-11 | 1.013412e-12 | 1.013499e-09 | 0.09755109 | 0.002438777 | 0.002 | 1555478.6
[10 empty] | 8491000 | 125988367375.2 | 1.019498e-10 | 8.360723e-23 | 8.251496e-11 | 1.013237e-12 | 1.013325e-09 | 0.09755109 | 0.002438777 | 0.002 | 1555661.8
[10 empty] | 8492000 | 126003205246.7 | 1.019383e-10 | 8.359777e-23 | 8.251982e-11 | 1.013063e-12 | 1.01315e-09 | 0.09755109 | 0.002438777 | 0.002 | 1555845.0
[10 empty] | 8493000 | 126018043118.3 | 1.019267e-10 | 8.358831e-23 | 8.252467e-11 | 1.012889e-12 | 1.012976e-09 | 0.0975511 | 0.002438777 | 0.002 | 1556028.2
[10 empty] | 8494000 | 126032880989.8 | 1.019152e-10 | 8.357885e-23 | 8.252953e-11 | 1.012715e-12 | 1.012802e-09 | 0.0975511 | 0.002438777 | 0.002 | 1556211.4
[10 empty] | 8495000 | 126047718861.4 | 1.019037e-10 | 8.35694e-23 | 8.253439e-11 | 1.01254e-12 | 1.012627e-09 | 0.0975511 | 0.002438777 | 0.002 | 1556394.6
[10 empty] | 8496000 | 126062556733.0 | 1.018921e-10 | 8.355994e-23 | 8.253925e-11 | 1.012366e-12 | 1.012453e-09 | 0.0975511 | 0.002438777 | 0.002 | 1556577.9
[10 empty] | 8497000 | 126077394604.5 | 1.018806e-10 | 8.355049e-23 | 8.25441e-11 | 1.012192e-12 | 1.012279e-09 | 0.0975511 | 0.002438777 | 0.002 | 1556761.1
[10 empty] | 8498000 | 126092232476.1 | 1.018691e-10 | 8.354104e-23 | 8.254896e-11 | 1.012018e-12 | 1.012105e-09 | 0.0975511 | 0.002438778 | 0.002 | 1556944.3
[10 empty] | 8499000 | 126107070347.6 | 1.018576e-10 | 8.35316e-23 | 8.255382e-11 | 1.011844e-12 | 1.011931e-09 | 0.0975511 | 0.002438778 | 0.002 | 1557127.5
[10 empty] | 8500000 | 126121908219.2 | 1.018461e-10 | 8.352215e-23 | 8.255868e-11 | 1.01167e-12 | 1.011757e-09 | 0.0975511 | 0.002438778 | 0.002 | 1557310.7
[10 empty] | 8501000 | 126136746090.7 | 1.018345e-10 | 8.351271e-23 | 8.256353e-11 | 1.011496e-12 | 1.011583e-09 | 0.0975511 | 0.002438778 | 0.002 | 1557493.9
[10 empty] | 8502000 | 126151583962.3 | 1.01823e-10 | 8.350327e-23 | 8.256839e-11 | 1.011323e-12 | 1.011409e-09 | 0.0975511 | 0.002438778 | 0.002 | 1557677.1
[10 empty] | 8503000 | 126166421833.8 | 1.018115e-10 | 8.349383e-23 | 8.257324e-11 | 1.011149e-12 | 1.011236e-09 | 0.09755111 | 0.002438778 | 0.002 | 1557860.4
[10 empty] | 8504000 | 126181259705.4 | 1.018e-10 | 8.34844e-23 | 8.25781e-11 | 1.010975e-12 | 1.011062e-09 | 0.09755111 | 0.002438778 | 0.002 | 1558043.6
[10 empty] | 8505000 | 126196097577.0 | 1.017885e-10 | 8.347496e-23 | 8.258295e-11 | 1.010801e-12 | 1.010888e-09 | 0.09755111 | 0.002438778 | 0.002 | 1558226.8
[10 empty] | 8506000 | 126210935448.5 | 1.01777e-10 | 8.346553e-23 | 8.258781e-11 | 1.010628e-12 | 1.010715e-09 | 0.09755111 | 0.002438778 | 0.002 | 1558410.0
[10 empty] | 8507000 | 126225773320.1 | 1.017655e-10 | 8.34561e-23 | 8.259266e-11 | 1.010454e-12 | 1.010541e-09 | 0.09755111 | 0.002438778 | 0.002 | 1558593.2
[10 empty] | 8508000 | 126240611191.6 | 1.01754e-10 | 8.344667e-23 | 8.259752e-11 | 1.010281e-12 | 1.010367e-09 | 0.09755111 | 0.002438778 | 0.002 | 1558776.4
[10 empty] | 8509000 | 126255449063.2 | 1.017425e-10 | 8.343725e-23 | 8.260237e-11 | 1.010107e-12 | 1.010194e-09 | 0.09755111 | 0.002438778 | 0.002 | 1558959.6
[10 empty] | 8510000 | 126270286934.7 | 1.01731e-10 | 8.342783e-23 | 8.260723e-11 | 1.009934e-12 | 1.01002e-09 | 0.09755111 | 0.002438778 | 0.002 | 1559142.8
[10 empty] | 8511000 | 126285124806.3 | 1.017195e-10 | 8.34184e-23 | 8.261208e-11 | 1.00976e-12 | 1.009847e-09 | 0.09755111 | 0.002438778 | 0.002 | 1559326.1
[10 empty] | 8512000 | 126299962677.8 | 1.017081e-10 | 8.340899e-23 | 8.261693e-11 | 1.009587e-12 | 1.009674e-09 | 0.09755111 | 0.002438778 | 0.002 | 1559509.3
[10 empty] | 8513000 | 126314800549.4 | 1.016966e-10 | 8.339957e-23 | 8.262178e-11 | 1.009414e-12 | 1.0095e-09 | 0.09755112 | 0.002438778 | 0.002 | 1559692.5
[10 empty] | 8514000 | 126329638420.9 | 1.016851e-10 | 8.339015e-23 | 8.262664e-11 | 1.009241e-12 | 1.009327e-09 | 0.09755112 | 0.002438778 | 0.002 | 1559875.7
[10 empty] | 8515000 | 126344476292.5 | 1.016736e-10 | 8.338074e-23 | 8.263149e-11 | 1.009067e-12 | 1.009154e-09 | 0.09755112 | 0.002438778 | 0.002 | 1560058.9
[10 empty] | 8516000 | 126359314164.1 | 1.016621e-10 | 8.337133e-23 | 8.263634e-11 | 1.008894e-12 | 1.008981e-09 | 0.09755112 | 0.002438778 | 0.002 | 1560242.1
[10 empty] | 8517000 | 126374152035.6 | 1.016507e-10 | 8.336192e-23 | 8.264119e-11 | 1.008721e-12 | 1.008808e-09 | 0.09755112 | 0.002438778 | 0.002 | 1560425.3
[10 empty] | 8518000 | 126388989907.2 | 1.016392e-10 | 8.335252e-23 | 8.264604e-11 | 1.008548e-12 | 1.008635e-09 | 0.09755112 | 0.002438778 | 0.002 | 1560608.5
[10 empty] | 8519000 | 126403827778.7 | 1.016277e-10 | 8.334312e-23 | 8.26509e-11 | 1.008375e-12 | 1.008462e-09 | 0.09755112 | 0.002438778 | 0.002 | 1560791.8
[10 empty] | 8520000 | 126418665650.3 | 1.016163e-10 | 8.333371e-23 | 8.265575e-11 | 1.008202e-12 | 1.008289e-09 | 0.09755112 | 0.002438778 | 0.002 | 1560975.0
[10 empty] | 8521000 | 126433503521.8 | 1.016048e-10 | 8.332432e-23 | 8.26606e-11 | 1.008029e-12 | 1.008116e-09 | 0.09755112 | 0.002438778 | 0.002 | 1561158.2
[10 empty] | 8522000 | 126448341393.4 | 1.015934e-10 | 8.331492e-23 | 8.266545e-11 | 1.007857e-12 | 1.007943e-09 | 0.09755112 | 0.002438778 | 0.002 | 1561341.4
[10 empty] | 8523000 | 126463179264.9 | 1.015819e-10 | 8.330552e-23 | 8.26703e-11 | 1.007684e-12 | 1.00777e-09 | 0.09755113 | 0.002438778 | 0.002 | 1561524.6
[10 empty] | 8524000 | 126478017136.5 | 1.015704e-10 | 8.329613e-23 | 8.267515e-11 | 1.007511e-12 | 1.007597e-09 | 0.09755113 | 0.002438778 | 0.002 | 1561707.8
[10 empty] | 8525000 | 126492855008.1 | 1.01559e-10 | 8.328674e-23 | 8.268e-11 | 1.007338e-12 | 1.007425e-09 | 0.09755113 | 0.002438778 | 0.002 | 1561891.0
[10 empty] | 8526000 | 126507692879.6 | 1.015475e-10 | 8.327735e-23 | 8.268485e-11 | 1.007166e-12 | 1.007252e-09 | 0.09755113 | 0.002438778 | 0.002 | 1562074.2
[10 empty] | 8527000 | 126522530751.2 | 1.015361e-10 | 8.326797e-23 | 8.268969e-11 | 1.006993e-12 | 1.00708e-09 | 0.09755113 | 0.002438778 | 0.002 | 1562257.5
[10 empty] | 8528000 | 126537368622.7 | 1.015247e-10 | 8.325858e-23 | 8.269454e-11 | 1.006821e-12 | 1.006907e-09 | 0.09755113 | 0.002438778 | 0.002 | 1562440.7
[10 empty] | 8529000 | 126552206494.3 | 1.015132e-10 | 8.32492e-23 | 8.269939e-11 | 1.006648e-12 | 1.006735e-09 | 0.09755113 | 0.002438778 | 0.002 | 1562623.9
[10 empty] | 8530000 | 126567044365.8 | 1.015018e-10 | 8.323982e-23 | 8.270424e-11 | 1.006476e-12 | 1.006562e-09 | 0.09755113 | 0.002438778 | 0.002 | 1562807.1
[10 empty] | 8531000 | 126581882237.4 | 1.014903e-10 | 8.323044e-23 | 8.270909e-11 | 1.006303e-12 | 1.00639e-09 | 0.09755113 | 0.002438778 | 0.002 | 1562990.3
[10 empty] | 8532000 | 126596720108.9 | 1.014789e-10 | 8.322107e-23 | 8.271393e-11 | 1.006131e-12 | 1.006217e-09 | 0.09755113 | 0.002438778 | 0.002 | 1563173.5
[10 empty] | 8533000 | 126611557980.5 | 1.014675e-10 | 8.321169e-23 | 8.271878e-11 | 1.005959e-12 | 1.006045e-09 | 0.09755114 | 0.002438778 | 0.002 | 1563356.7
[10 empty] | 8534000 | 126626395852.1 | 1.014561e-10 | 8.320232e-23 | 8.272363e-11 | 1.005787e-12 | 1.005873e-09 | 0.09755114 | 0.002438778 | 0.002 | 1563540.0
[10 empty] | 8535000 | 126641233723.6 | 1.014446e-10 | 8.319295e-23 | 8.272847e-11 | 1.005614e-12 | 1.005701e-09 | 0.09755114 | 0.002438778 | 0.002 | 1563723.2
[10 empty] | 8536000 | 126656071595.2 | 1.014332e-10 | 8.318359e-23 | 8.273332e-11 | 1.005442e-12 | 1.005528e-09 | 0.09755114 | 0.002438778 | 0.002 | 1563906.4
[10 empty] | 8537000 | 126670909466.7 | 1.014218e-10 | 8.317422e-23 | 8.273817e-11 | 1.00527e-12 | 1.005356e-09 | 0.09755114 | 0.002438778 | 0.002 | 1564089.6
[10 empty] | 8538000 | 126685747338.3 | 1.014104e-10 | 8.316486e-23 | 8.274301e-11 | 1.005098e-12 | 1.005184e-09 | 0.09755114 | 0.002438779 | 0.002 | 1564272.8
[10 empty] | 8539000 | 126700585209.8 | 1.01399e-10 | 8.31555e-23 | 8.274786e-11 | 1.004926e-12 | 1.005012e-09 | 0.09755114 | 0.002438779 | 0.002 | 1564456.0
[10 empty] | 8540000 | 126715423081.4 | 1.013875e-10 | 8.314614e-23 | 8.27527e-11 | 1.004754e-12 | 1.00484e-09 | 0.09755114 | 0.002438779 | 0.002 | 1564639.2
[10 empty] | 8541000 | 126730260952.9 | 1.013761e-10 | 8.313678e-23 | 8.275755e-11 | 1.004583e-12 | 1.004668e-09 | 0.09755114 | 0.002438779 | 0.002 | 1564822.4
[10 empty] | 8542000 | 126745098824.5 | 1.013647e-10 | 8.312743e-23 | 8.276239e-11 | 1.004411e-12 | 1.004497e-09 | 0.09755114 | 0.002438779 | 0.002 | 1565005.7
[10 empty] | 8543000 | 126759936696.1 | 1.013533e-10 | 8.311808e-23 | 8.276724e-11 | 1.004239e-12 | 1.004325e-09 | 0.09755115 | 0.002438779 | 0.002 | 1565188.9
[10 empty] | 8544000 | 126774774567.6 | 1.013419e-10 | 8.310873e-23 | 8.277208e-11 | 1.004067e-12 | 1.004153e-09 | 0.09755115 | 0.002438779 | 0.002 | 1565372.1
[10 empty] | 8545000 | 126789612439.2 | 1.013305e-10 | 8.309938e-23 | 8.277692e-11 | 1.003895e-12 | 1.003981e-09 | 0.09755115 | 0.002438779 | 0.002 | 1565555.3
[10 empty] | 8546000 | 126804450310.7 | 1.013191e-10 | 8.309004e-23 | 8.278177e-11 | 1.003724e-12 | 1.00381e-09 | 0.09755115 | 0.002438779 | 0.002 | 1565738.5
[10 empty] | 8547000 | 126819288182.3 | 1.013077e-10 | 8.308069e-23 | 8.278661e-11 | 1.003552e-12 | 1.003638e-09 | 0.09755115 | 0.002438779 | 0.002 | 1565921.7
[10 empty] | 8548000 | 126834126053.8 | 1.012963e-10 | 8.307135e-23 | 8.279145e-11 | 1.003381e-12 | 1.003467e-09 | 0.09755115 | 0.002438779 | 0.002 | 1566104.9
[10 empty] | 8549000 | 126848963925.4 | 1.01285e-10 | 8.306201e-23 | 8.27963e-11 | 1.003209e-12 | 1.003295e-09 | 0.09755115 | 0.002438779 | 0.002 | 1566288.1
[10 empty] | 8550000 | 126863801796.9 | 1.012736e-10 | 8.305268e-23 | 8.280114e-11 | 1.003038e-12 | 1.003124e-09 | 0.09755115 | 0.002438779 | 0.002 | 1566471.4
[10 empty] | 8551000 | 126878639668.5 | 1.012622e-10 | 8.304334e-23 | 8.280598e-11 | 1.002866e-12 | 1.002952e-09 | 0.09755115 | 0.002438779 | 0.002 | 1566654.6
[10 empty] | 8552000 | 126893477540.0 | 1.012508e-10 | 8.303401e-23 | 8.281082e-11 | 1.002695e-12 | 1.002781e-09 | 0.09755115 | 0.002438779 | 0.002 | 1566837.8
[10 empty] | 8553000 | 126908315411.6 | 1.012394e-10 | 8.302468e-23 | 8.281566e-11 | 1.002524e-12 | 1.002609e-09 | 0.09755116 | 0.002438779 | 0.002 | 1567021.0
[10 empty] | 8554000 | 126923153283.2 | 1.012281e-10 | 8.301535e-23 | 8.282051e-11 | 1.002353e-12 | 1.002438e-09 | 0.09755116 | 0.002438779 | 0.002 | 1567204.2
[10 empty] | 8555000 | 126937991154.7 | 1.012167e-10 | 8.300602e-23 | 8.282535e-11 | 1.002181e-12 | 1.002267e-09 | 0.09755116 | 0.002438779 | 0.002 | 1567387.4
[10 empty] | 8556000 | 126952829026.3 | 1.012053e-10 | 8.29967e-23 | 8.283019e-11 | 1.00201e-12 | 1.002096e-09 | 0.09755116 | 0.002438779 | 0.002 | 1567570.6
[10 empty] | 8557000 | 126967666897.8 | 1.01194e-10 | 8.298738e-23 | 8.283503e-11 | 1.001839e-12 | 1.001925e-09 | 0.09755116 | 0.002438779 | 0.002 | 1567753.9
[10 empty] | 8558000 | 126982504769.4 | 1.011826e-10 | 8.297806e-23 | 8.283987e-11 | 1.001668e-12 | 1.001754e-09 | 0.09755116 | 0.002438779 | 0.002 | 1567937.1
[10 empty] | 8559000 | 126997342640.9 | 1.011712e-10 | 8.296874e-23 | 8.284471e-11 | 1.001497e-12 | 1.001583e-09 | 0.09755116 | 0.002438779 | 0.002 | 1568120.3
[10 empty] | 8560000 | 127012180512.5 | 1.011599e-10 | 8.295943e-23 | 8.284955e-11 | 1.001326e-12 | 1.001412e-09 | 0.09755116 | 0.002438779 | 0.002 | 1568303.5
[10 empty] | 8561000 | 127027018384.0 | 1.011485e-10 | 8.295011e-23 | 8.285439e-11 | 1.001155e-12 | 1.001241e-09 | 0.09755116 | 0.002438779 | 0.002 | 1568486.7
[10 empty] | 8562000 | 127041856255.6 | 1.011372e-10 | 8.29408e-23 | 8.285922e-11 | 1.000985e-12 | 1.00107e-09 | 0.09755117 | 0.002438779 | 0.002 | 1568669.9
[10 empty] | 8563000 | 127056694127.2 | 1.011258e-10 | 8.293149e-23 | 8.286406e-11 | 1.000814e-12 | 1.000899e-09 | 0.09755117 | 0.002438779 | 0.002 | 1568853.1
[10 empty] | 8564000 | 127071531998.7 | 1.011145e-10 | 8.292219e-23 | 8.28689e-11 | 1.000643e-12 | 1.000728e-09 | 0.09755117 | 0.002438779 | 0.002 | 1569036.3
[10 empty] | 8565000 | 127086369870.3 | 1.011031e-10 | 8.291288e-23 | 8.287374e-11 | 1.000472e-12 | 1.000558e-09 | 0.09755117 | 0.002438779 | 0.002 | 1569219.6
[10 empty] | 8566000 | 127101207741.8 | 1.010918e-10 | 8.290358e-23 | 8.287858e-11 | 1.000302e-12 | 1.000387e-09 | 0.09755117 | 0.002438779 | 0.002 | 1569402.8
[10 empty] | 8567000 | 127116045613.4 | 1.010804e-10 | 8.289428e-23 | 8.288342e-11 | 1.000131e-12 | 1.000216e-09 | 0.09755117 | 0.002438779 | 0.002 | 1569586.0
[10 empty] | 8568000 | 127130883484.9 | 1.010691e-10 | 8.288498e-23 | 8.288825e-11 | 9.999605e-13 | 1.000046e-09 | 0.09755117 | 0.002438779 | 0.002 | 1569769.2
[10 empty] | 8569000 | 127145721356.5 | 1.010578e-10 | 8.287568e-23 | 8.289309e-11 | 9.9979e-13 | 9.998753e-10 | 0.09755117 | 0.002438779 | 0.002 | 1569952.4
[10 empty] | 8570000 | 127160559228.0 | 1.010464e-10 | 8.286639e-23 | 8.289793e-11 | 9.996196e-13 | 9.997048e-10 | 0.09755117 | 0.002438779 | 0.002 | 1570135.6
[10 empty] | 8571000 | 127175397099.6 | 1.010351e-10 | 8.28571e-23 | 8.290276e-11 | 9.994492e-13 | 9.995344e-10 | 0.09755117 | 0.002438779 | 0.002 | 1570318.8
[10 empty] | 8572000 | 127190234971.2 | 1.010238e-10 | 8.284781e-23 | 8.29076e-11 | 9.992788e-13 | 9.99364e-10 | 0.09755118 | 0.002438779 | 0.002 | 1570502.0
[10 empty] | 8573000 | 127205072842.7 | 1.010124e-10 | 8.283852e-23 | 8.291243e-11 | 9.991085e-13 | 9.991937e-10 | 0.09755118 | 0.002438779 | 0.002 | 1570685.3
[10 empty] | 8574000 | 127219910714.3 | 1.010011e-10 | 8.282923e-23 | 8.291727e-11 | 9.989383e-13 | 9.990234e-10 | 0.09755118 | 0.002438779 | 0.002 | 1570868.5
[10 empty] | 8575000 | 127234748585.8 | 1.009898e-10 | 8.281995e-23 | 8.29221e-11 | 9.987681e-13 | 9.988532e-10 | 0.09755118 | 0.002438779 | 0.002 | 1571051.7
[10 empty] | 8576000 | 127249586457.4 | 1.009785e-10 | 8.281067e-23 | 8.292694e-11 | 9.985979e-13 | 9.98683e-10 | 0.09755118 | 0.002438779 | 0.002 | 1571234.9
[10 empty] | 8577000 | 127264424328.9 | 1.009672e-10 | 8.280139e-23 | 8.293177e-11 | 9.984278e-13 | 9.985128e-10 | 0.09755118 | 0.00243878 | 0.002 | 1571418.1
[10 empty] | 8578000 | 127279262200.5 | 1.009558e-10 | 8.279211e-23 | 8.293661e-11 | 9.982577e-13 | 9.983428e-10 | 0.09755118 | 0.00243878 | 0.002 | 1571601.3
[10 empty] | 8579000 | 127294100072.0 | 1.009445e-10 | 8.278284e-23 | 8.294144e-11 | 9.980877e-13 | 9.981727e-10 | 0.09755118 | 0.00243878 | 0.002 | 1571784.5
[10 empty] | 8580000 | 127308937943.6 | 1.009332e-10 | 8.277356e-23 | 8.294628e-11 | 9.979178e-13 | 9.980027e-10 | 0.09755118 | 0.00243878 | 0.002 | 1571967.8
[10 empty] | 8581000 | 127323775815.1 | 1.009219e-10 | 8.276429e-23 | 8.295111e-11 | 9.977479e-13 | 9.978328e-10 | 0.09755118 | 0.00243878 | 0.002 | 1572151.0
[10 empty] | 8582000 | 127338613686.7 | 1.009106e-10 | 8.275502e-23 | 8.295594e-11 | 9.97578e-13 | 9.976629e-10 | 0.09755119 | 0.00243878 | 0.002 | 1572334.2
[10 empty] | 8583000 | 127353451558.3 | 1.008993e-10 | 8.274576e-23 | 8.296078e-11 | 9.974082e-13 | 9.974931e-10 | 0.09755119 | 0.00243878 | 0.002 | 1572517.4
[10 empty] | 8584000 | 127368289429.8 | 1.00888e-10 | 8.273649e-23 | 8.296561e-11 | 9.972384e-13 | 9.973233e-10 | 0.09755119 | 0.00243878 | 0.002 | 1572700.6
[10 empty] | 8585000 | 127383127301.4 | 1.008767e-10 | 8.272723e-23 | 8.297044e-11 | 9.970687e-13 | 9.971536e-10 | 0.09755119 | 0.00243878 | 0.002 | 1572883.8
[10 empty] | 8586000 | 127397965172.9 | 1.008654e-10 | 8.271797e-23 | 8.297527e-11 | 9.96899e-13 | 9.969839e-10 | 0.09755119 | 0.00243878 | 0.002 | 1573067.0
[10 empty] | 8587000 | 127412803044.5 | 1.008541e-10 | 8.270871e-23 | 8.298011e-11 | 9.967294e-13 | 9.968142e-10 | 0.09755119 | 0.00243878 | 0.002 | 1573250.2
[10 empty] | 8588000 | 127427640916.0 | 1.008429e-10 | 8.269946e-23 | 8.298494e-11 | 9.965598e-13 | 9.966446e-10 | 0.09755119 | 0.00243878 | 0.002 | 1573433.5
[10 empty] | 8589000 | 127442478787.6 | 1.008316e-10 | 8.26902e-23 | 8.298977e-11 | 9.963903e-13 | 9.964751e-10 | 0.09755119 | 0.00243878 | 0.002 | 1573616.7
[10 empty] | 8590000 | 127457316659.1 | 1.008203e-10 | 8.268095e-23 | 8.29946e-11 | 9.962208e-13 | 9.963056e-10 | 0.09755119 | 0.00243878 | 0.002 | 1573799.9
[10 empty] | 8591000 | 127472154530.7 | 1.00809e-10 | 8.26717e-23 | 8.299943e-11 | 9.960514e-13 | 9.961361e-10 | 0.09755119 | 0.00243878 | 0.002 | 1573983.1
[10 empty] | 8592000 | 127486992402.3 | 1.007977e-10 | 8.266245e-23 | 8.300426e-11 | 9.95882e-13 | 9.959667e-10 | 0.09755119 | 0.00243878 | 0.002 | 1574166.3
[10 empty] | 8593000 | 127501830273.8 | 1.007865e-10 | 8.265321e-23 | 8.300909e-11 | 9.957127e-13 | 9.957974e-10 | 0.0975512 | 0.00243878 | 0.002 | 1574349.5
[10 empty] | 8594000 | 127516668145.4 | 1.007752e-10 | 8.264396e-23 | 8.301392e-11 | 9.955434e-13 | 9.956281e-10 | 0.0975512 | 0.00243878 | 0.002 | 1574532.7
[10 empty] | 8595000 | 127531506016.9 | 1.007639e-10 | 8.263472e-23 | 8.301875e-11 | 9.953742e-13 | 9.954588e-10 | 0.0975512 | 0.00243878 | 0.002 | 1574715.9
[10 empty] | 8596000 | 127546343888.5 | 1.007527e-10 | 8.262548e-23 | 8.302358e-11 | 9.95205e-13 | 9.952896e-10 | 0.0975512 | 0.00243878 | 0.002 | 1574899.2
[10 empty] | 8597000 | 127561181760.0 | 1.007414e-10 | 8.261625e-23 | 8.302841e-11 | 9.950359e-13 | 9.951205e-10 | 0.0975512 | 0.00243878 | 0.002 | 1575082.4
[10 empty] | 8598000 | 127576019631.6 | 1.007301e-10 | 8.260701e-23 | 8.303324e-11 | 9.948668e-13 | 9.949513e-10 | 0.0975512 | 0.00243878 | 0.002 | 1575265.6
[10 empty] | 8599000 | 127590857503.1 | 1.007189e-10 | 8.259778e-23 | 8.303807e-11 | 9.946978e-13 | 9.947823e-10 | 0.0975512 | 0.00243878 | 0.002 | 1575448.8
[10 empty] | 8600000 | 127605695374.7 | 1.007076e-10 | 8.258855e-23 | 8.304289e-11 | 9.945288e-13 | 9.946133e-10 | 0.0975512 | 0.00243878 | 0.002 | 1575632.0
[10 empty] | 8601000 | 127620533246.3 | 1.006964e-10 | 8.257932e-23 | 8.304772e-11 | 9.943598e-13 | 9.944443e-10 | 0.0975512 | 0.00243878 | 0.002 | 1575815.2
[10 empty] | 8602000 | 127635371117.8 | 1.006851e-10 | 8.257009e-23 | 8.305255e-11 | 9.941909e-13 | 9.942754e-10 | 0.0975512 | 0.00243878 | 0.002 | 1575998.4
[10 empty] | 8603000 | 127650208989.4 | 1.006739e-10 | 8.256087e-23 | 8.305738e-11 | 9.940221e-13 | 9.941065e-10 | 0.09755121 | 0.00243878 | 0.002 | 1576181.7
[10 empty] | 8604000 | 127665046860.9 | 1.006626e-10 | 8.255165e-23 | 8.30622e-11 | 9.938533e-13 | 9.939377e-10 | 0.09755121 | 0.00243878 | 0.002 | 1576364.9
[10 empty] | 8605000 | 127679884732.5 | 1.006514e-10 | 8.254243e-23 | 8.306703e-11 | 9.936846e-13 | 9.937689e-10 | 0.09755121 | 0.00243878 | 0.002 | 1576548.1
[10 empty] | 8606000 | 127694722604.0 | 1.006401e-10 | 8.253321e-23 | 8.307186e-11 | 9.935159e-13 | 9.936002e-10 | 0.09755121 | 0.00243878 | 0.002 | 1576731.3
[10 empty] | 8607000 | 127709560475.6 | 1.006289e-10 | 8.252399e-23 | 8.307668e-11 | 9.933472e-13 | 9.934315e-10 | 0.09755121 | 0.00243878 | 0.002 | 1576914.5
[10 empty] | 8608000 | 127724398347.1 | 1.006177e-10 | 8.251478e-23 | 8.308151e-11 | 9.931786e-13 | 9.932629e-10 | 0.09755121 | 0.00243878 | 0.002 | 1577097.7
[10 empty] | 8609000 | 127739236218.7 | 1.006064e-10 | 8.250557e-23 | 8.308634e-11 | 9.9301e-13 | 9.930943e-10 | 0.09755121 | 0.00243878 | 0.002 | 1577280.9
[10 empty] | 8610000 | 127754074090.2 | 1.005952e-10 | 8.249636e-23 | 8.309116e-11 | 9.928415e-13 | 9.929258e-10 | 0.09755121 | 0.00243878 | 0.002 | 1577464.1
[10 empty] | 8611000 | 127768911961.8 | 1.00584e-10 | 8.248715e-23 | 8.309599e-11 | 9.926731e-13 | 9.927573e-10 | 0.09755121 | 0.00243878 | 0.002 | 1577647.4
[10 empty] | 8612000 | 127783749833.4 | 1.005728e-10 | 8.247794e-23 | 8.310081e-11 | 9.925047e-13 | 9.925889e-10 | 0.09755121 | 0.00243878 | 0.002 | 1577830.6
[10 empty] | 8613000 | 127798587704.9 | 1.005615e-10 | 8.246874e-23 | 8.310564e-11 | 9.923363e-13 | 9.924205e-10 | 0.09755122 | 0.00243878 | 0.002 | 1578013.8
[10 empty] | 8614000 | 127813425576.5 | 1.005503e-10 | 8.245954e-23 | 8.311046e-11 | 9.92168e-13 | 9.922522e-10 | 0.09755122 | 0.00243878 | 0.002 | 1578197.0
[10 empty] | 8615000 | 127828263448.0 | 1.005391e-10 | 8.245034e-23 | 8.311528e-11 | 9.919997e-13 | 9.920839e-10 | 0.09755122 | 0.00243878 | 0.002 | 1578380.2
[10 empty] | 8616000 | 127843101319.6 | 1.005279e-10 | 8.244114e-23 | 8.312011e-11 | 9.918315e-13 | 9.919156e-10 | 0.09755122 | 0.00243878 | 0.002 | 1578563.4
[10 empty] | 8617000 | 127857939191.1 | 1.005167e-10 | 8.243195e-23 | 8.312493e-11 | 9.916633e-13 | 9.917474e-10 | 0.09755122 | 0.00243878 | 0.002 | 1578746.6
[10 empty] | 8618000 | 127872777062.7 | 1.005055e-10 | 8.242275e-23 | 8.312975e-11 | 9.914952e-13 | 9.915793e-10 | 0.09755122 | 0.002438781 | 0.002 | 1578929.8
[10 empty] | 8619000 | 127887614934.2 | 1.004942e-10 | 8.241356e-23 | 8.313458e-11 | 9.913271e-13 | 9.914112e-10 | 0.09755122 | 0.002438781 | 0.002 | 1579113.1
[10 empty] | 8620000 | 127902452805.8 | 1.00483e-10 | 8.240437e-23 | 8.31394e-11 | 9.911591e-13 | 9.912431e-10 | 0.09755122 | 0.002438781 | 0.002 | 1579296.3
[10 empty] | 8621000 | 127917290677.4 | 1.004718e-10 | 8.239519e-23 | 8.314422e-11 | 9.909911e-13 | 9.910751e-10 | 0.09755122 | 0.002438781 | 0.002 | 1579479.5
[10 empty] | 8622000 | 127932128548.9 | 1.004606e-10 | 8.2386e-23 | 8.314904e-11 | 9.908232e-13 | 9.909072e-10 | 0.09755122 | 0.002438781 | 0.002 | 1579662.7
[10 empty] | 8623000 | 127946966420.5 | 1.004494e-10 | 8.237682e-23 | 8.315387e-11 | 9.906553e-13 | 9.907393e-10 | 0.09755123 | 0.002438781 | 0.002 | 1579845.9
[10 empty] | 8624000 | 127961804292.0 | 1.004383e-10 | 8.236764e-23 | 8.315869e-11 | 9.904875e-13 | 9.905714e-10 | 0.09755123 | 0.002438781 | 0.002 | 1580029.1
[10 empty] | 8625000 | 127976642163.6 | 1.004271e-10 | 8.235846e-23 | 8.316351e-11 | 9.903197e-13 | 9.904036e-10 | 0.09755123 | 0.002438781 | 0.002 | 1580212.3
[10 empty] | 8626000 | 127991480035.1 | 1.004159e-10 | 8.234929e-23 | 8.316833e-11 | 9.90152e-13 | 9.902358e-10 | 0.09755123 | 0.002438781 | 0.002 | 1580395.6
[10 empty] | 8627000 | 128006317906.7 | 1.004047e-10 | 8.234011e-23 | 8.317315e-11 | 9.899843e-13 | 9.900681e-10 | 0.09755123 | 0.002438781 | 0.002 | 1580578.8
[10 empty] | 8628000 | 128021155778.2 | 1.003935e-10 | 8.233094e-23 | 8.317797e-11 | 9.898166e-13 | 9.899005e-10 | 0.09755123 | 0.002438781 | 0.002 | 1580762.0
[10 empty] | 8629000 | 128035993649.8 | 1.003823e-10 | 8.232177e-23 | 8.318279e-11 | 9.89649e-13 | 9.897328e-10 | 0.09755123 | 0.002438781 | 0.002 | 1580945.2
[10 empty] | 8630000 | 128050831521.4 | 1.003711e-10 | 8.23126e-23 | 8.318761e-11 | 9.894815e-13 | 9.895653e-10 | 0.09755123 | 0.002438781 | 0.002 | 1581128.4
[10 empty] | 8631000 | 128065669392.9 | 1.0036e-10 | 8.230344e-23 | 8.319243e-11 | 9.89314e-13 | 9.893977e-10 | 0.09755123 | 0.002438781 | 0.002 | 1581311.6
[10 empty] | 8632000 | 128080507264.5 | 1.003488e-10 | 8.229427e-23 | 8.319725e-11 | 9.891465e-13 | 9.892303e-10 | 0.09755123 | 0.002438781 | 0.002 | 1581494.8
[10 empty] | 8633000 | 128095345136.0 | 1.003376e-10 | 8.228511e-23 | 8.320207e-11 | 9.889791e-13 | 9.890628e-10 | 0.09755124 | 0.002438781 | 0.002 | 1581678.0
[10 empty] | 8634000 | 128110183007.6 | 1.003264e-10 | 8.227595e-23 | 8.320689e-11 | 9.888118e-13 | 9.888955e-10 | 0.09755124 | 0.002438781 | 0.002 | 1581861.3
[10 empty] | 8635000 | 128125020879.1 | 1.003153e-10 | 8.226679e-23 | 8.321171e-11 | 9.886445e-13 | 9.887281e-10 | 0.09755124 | 0.002438781 | 0.002 | 1582044.5
[10 empty] | 8636000 | 128139858750.7 | 1.003041e-10 | 8.225764e-23 | 8.321652e-11 | 9.884772e-13 | 9.885608e-10 | 0.09755124 | 0.002438781 | 0.002 | 1582227.7
[10 empty] | 8637000 | 128154696622.2 | 1.00293e-10 | 8.224848e-23 | 8.322134e-11 | 9.8831e-13 | 9.883936e-10 | 0.09755124 | 0.002438781 | 0.002 | 1582410.9
[10 empty] | 8638000 | 128169534493.8 | 1.002818e-10 | 8.223933e-23 | 8.322616e-11 | 9.881428e-13 | 9.882264e-10 | 0.09755124 | 0.002438781 | 0.002 | 1582594.1
[10 empty] | 8639000 | 128184372365.3 | 1.002706e-10 | 8.223018e-23 | 8.323098e-11 | 9.879757e-13 | 9.880593e-10 | 0.09755124 | 0.002438781 | 0.002 | 1582777.3
[10 empty] | 8640000 | 128199210236.9 | 1.002595e-10 | 8.222104e-23 | 8.323579e-11 | 9.878086e-13 | 9.878922e-10 | 0.09755124 | 0.002438781 | 0.002 | 1582960.5
[10 empty] | 8641000 | 128214048108.5 | 1.002483e-10 | 8.221189e-23 | 8.324061e-11 | 9.876416e-13 | 9.877251e-10 | 0.09755124 | 0.002438781 | 0.002 | 1583143.7
[10 empty] | 8642000 | 128228885980.0 | 1.002372e-10 | 8.220275e-23 | 8.324543e-11 | 9.874746e-13 | 9.875581e-10 | 0.09755124 | 0.002438781 | 0.002 | 1583327.0
[10 empty] | 8643000 | 128243723851.6 | 1.00226e-10 | 8.219361e-23 | 8.325024e-11 | 9.873077e-13 | 9.873912e-10 | 0.09755125 | 0.002438781 | 0.002 | 1583510.2
[10 empty] | 8644000 | 128258561723.1 | 1.002149e-10 | 8.218447e-23 | 8.325506e-11 | 9.871408e-13 | 9.872243e-10 | 0.09755125 | 0.002438781 | 0.002 | 1583693.4
[10 empty] | 8645000 | 128273399594.7 | 1.002038e-10 | 8.217533e-23 | 8.325987e-11 | 9.86974e-13 | 9.870574e-10 | 0.09755125 | 0.002438781 | 0.002 | 1583876.6
[10 empty] | 8646000 | 128288237466.2 | 1.001926e-10 | 8.21662e-23 | 8.326469e-11 | 9.868072e-13 | 9.868906e-10 | 0.09755125 | 0.002438781 | 0.002 | 1584059.8
[10 empty] | 8647000 | 128303075337.8 | 1.001815e-10 | 8.215706e-23 | 8.32695e-11 | 9.866405e-13 | 9.867238e-10 | 0.09755125 | 0.002438781 | 0.002 | 1584243.0
[10 empty] | 8648000 | 128317913209.3 | 1.001703e-10 | 8.214793e-23 | 8.327432e-11 | 9.864738e-13 | 9.865571e-10 | 0.09755125 | 0.002438781 | 0.002 | 1584426.2
[10 empty] | 8649000 | 128332751080.9 | 1.001592e-10 | 8.213881e-23 | 8.327913e-11 | 9.863071e-13 | 9.863905e-10 | 0.09755125 | 0.002438781 | 0.002 | 1584609.5
[10 empty] | 8650000 | 128347588952.5 | 1.001481e-10 | 8.212968e-23 | 8.328395e-11 | 9.861405e-13 | 9.862238e-10 | 0.09755125 | 0.002438781 | 0.002 | 1584792.7
[10 empty] | 8651000 | 128362426824.0 | 1.00137e-10 | 8.212055e-23 | 8.328876e-11 | 9.85974e-13 | 9.860573e-10 | 0.09755125 | 0.002438781 | 0.002 | 1584975.9
[10 empty] | 8652000 | 128377264695.6 | 1.001258e-10 | 8.211143e-23 | 8.329358e-11 | 9.858075e-13 | 9.858907e-10 | 0.09755125 | 0.002438781 | 0.002 | 1585159.1
[10 empty] | 8653000 | 128392102567.1 | 1.001147e-10 | 8.210231e-23 | 8.329839e-11 | 9.85641e-13 | 9.857243e-10 | 0.09755126 | 0.002438781 | 0.002 | 1585342.3
[10 empty] | 8654000 | 128406940438.7 | 1.001036e-10 | 8.209319e-23 | 8.33032e-11 | 9.854746e-13 | 9.855578e-10 | 0.09755126 | 0.002438781 | 0.002 | 1585525.5
[10 empty] | 8655000 | 128421778310.2 | 1.000925e-10 | 8.208408e-23 | 8.330802e-11 | 9.853083e-13 | 9.853915e-10 | 0.09755126 | 0.002438781 | 0.002 | 1585708.7
[10 empty] | 8656000 | 128436616181.8 | 1.000814e-10 | 8.207496e-23 | 8.331283e-11 | 9.85142e-13 | 9.852251e-10 | 0.09755126 | 0.002438781 | 0.002 | 1585891.9
[10 empty] | 8657000 | 128451454053.3 | 1.000703e-10 | 8.206585e-23 | 8.331764e-11 | 9.849757e-13 | 9.850588e-10 | 0.09755126 | 0.002438781 | 0.002 | 1586075.2
[10 empty] | 8658000 | 128466291924.9 | 1.000591e-10 | 8.205674e-23 | 8.332245e-11 | 9.848095e-13 | 9.848926e-10 | 0.09755126 | 0.002438782 | 0.002 | 1586258.4
[10 empty] | 8659000 | 128481129796.5 | 1.00048e-10 | 8.204763e-23 | 8.332726e-11 | 9.846433e-13 | 9.847264e-10 | 0.09755126 | 0.002438782 | 0.002 | 1586441.6
[10 empty] | 8660000 | 128495967668.0 | 1.000369e-10 | 8.203853e-23 | 8.333208e-11 | 9.844772e-13 | 9.845603e-10 | 0.09755126 | 0.002438782 | 0.002 | 1586624.8
[10 empty] | 8661000 | 128510805539.6 | 1.000258e-10 | 8.202942e-23 | 8.333689e-11 | 9.843111e-13 | 9.843942e-10 | 0.09755126 | 0.002438782 | 0.002 | 1586808.0
[10 empty] | 8662000 | 128525643411.1 | 1.000147e-10 | 8.202032e-23 | 8.33417e-11 | 9.841451e-13 | 9.842281e-10 | 0.09755126 | 0.002438782 | 0.002 | 1586991.2
[10 empty] | 8663000 | 128540481282.7 | 1.000036e-10 | 8.201122e-23 | 8.334651e-11 | 9.839791e-13 | 9.840621e-10 | 0.09755127 | 0.002438782 | 0.002 | 1587174.4
[10 empty] | 8664000 | 128555319154.2 | 9.999254e-11 | 8.200213e-23 | 8.335132e-11 | 9.838132e-13 | 9.838961e-10 | 0.09755127 | 0.002438782 | 0.002 | 1587357.6
[10 empty] | 8665000 | 128570157025.8 | 9.998145e-11 | 8.199303e-23 | 8.335613e-11 | 9.836473e-13 | 9.837302e-10 | 0.09755127 | 0.002438782 | 0.002 | 1587540.9
[10 empty] | 8666000 | 128584994897.3 | 9.997037e-11 | 8.198394e-23 | 8.336094e-11 | 9.834814e-13 | 9.835644e-10 | 0.09755127 | 0.002438782 | 0.002 | 1587724.1
[10 empty] | 8667000 | 128599832768.9 | 9.995928e-11 | 8.197484e-23 | 8.336575e-11 | 9.833156e-13 | 9.833985e-10 | 0.09755127 | 0.002438782 | 0.002 | 1587907.3
[10 empty] | 8668000 | 128614670640.5 | 9.99482e-11 | 8.196576e-23 | 8.337056e-11 | 9.831499e-13 | 9.832328e-10 | 0.09755127 | 0.002438782 | 0.002 | 1588090.5
[10 empty] | 8669000 | 128629508512.0 | 9.993711e-11 | 8.195667e-23 | 8.337537e-11 | 9.829842e-13 | 9.830671e-10 | 0.09755127 | 0.002438782 | 0.002 | 1588273.7
[10 empty] | 8670000 | 128644346383.6 | 9.992604e-11 | 8.194758e-23 | 8.338017e-11 | 9.828186e-13 | 9.829014e-10 | 0.09755127 | 0.002438782 | 0.002 | 1588456.9
[10 empty] | 8671000 | 128659184255.1 | 9.991496e-11 | 8.19385e-23 | 8.338498e-11 | 9.826529e-13 | 9.827357e-10 | 0.09755127 | 0.002438782 | 0.002 | 1588640.1
[10 empty] | 8672000 | 128674022126.7 | 9.990389e-11 | 8.192942e-23 | 8.338979e-11 | 9.824874e-13 | 9.825702e-10 | 0.09755127 | 0.002438782 | 0.002 | 1588823.4
[10 empty] | 8673000 | 128688859998.2 | 9.989282e-11 | 8.192034e-23 | 8.33946e-11 | 9.823219e-13 | 9.824046e-10 | 0.09755128 | 0.002438782 | 0.002 | 1589006.6
[10 empty] | 8674000 | 128703697869.8 | 9.988175e-11 | 8.191126e-23 | 8.339941e-11 | 9.821564e-13 | 9.822391e-10 | 0.09755128 | 0.002438782 | 0.002 | 1589189.8
[10 empty] | 8675000 | 128718535741.3 | 9.987068e-11 | 8.190219e-23 | 8.340421e-11 | 9.81991e-13 | 9.820737e-10 | 0.09755128 | 0.002438782 | 0.002 | 1589373.0
[10 empty] | 8676000 | 128733373612.9 | 9.985962e-11 | 8.189311e-23 | 8.340902e-11 | 9.818256e-13 | 9.819083e-10 | 0.09755128 | 0.002438782 | 0.002 | 1589556.2
[10 empty] | 8677000 | 128748211484.4 | 9.984856e-11 | 8.188404e-23 | 8.341383e-11 | 9.816603e-13 | 9.81743e-10 | 0.09755128 | 0.002438782 | 0.002 | 1589739.4
[10 empty] | 8678000 | 128763049356.0 | 9.98375e-11 | 8.187497e-23 | 8.341863e-11 | 9.81495e-13 | 9.815777e-10 | 0.09755128 | 0.002438782 | 0.002 | 1589922.6
[10 empty] | 8679000 | 128777887227.6 | 9.982644e-11 | 8.186591e-23 | 8.342344e-11 | 9.813298e-13 | 9.814124e-10 | 0.09755128 | 0.002438782 | 0.002 | 1590105.8
[10 empty] | 8680000 | 128792725099.1 | 9.981539e-11 | 8.185684e-23 | 8.342825e-11 | 9.811646e-13 | 9.812472e-10 | 0.09755128 | 0.002438782 | 0.002 | 1590289.1
[10 empty] | 8681000 | 128807562970.7 | 9.980434e-11 | 8.184778e-23 | 8.343305e-11 | 9.809995e-13 | 9.81082e-10 | 0.09755128 | 0.002438782 | 0.002 | 1590472.3
[10 empty] | 8682000 | 128822400842.2 | 9.979329e-11 | 8.183872e-23 | 8.343786e-11 | 9.808344e-13 | 9.809169e-10 | 0.09755128 | 0.002438782 | 0.002 | 1590655.5
[10 empty] | 8683000 | 128837238713.8 | 9.978224e-11 | 8.182966e-23 | 8.344266e-11 | 9.806693e-13 | 9.807519e-10 | 0.09755128 | 0.002438782 | 0.002 | 1590838.7
[10 empty] | 8684000 | 128852076585.3 | 9.97712e-11 | 8.18206e-23 | 8.344747e-11 | 9.805043e-13 | 9.805868e-10 | 0.09755129 | 0.002438782 | 0.002 | 1591021.9
[10 empty] | 8685000 | 128866914456.9 | 9.976016e-11 | 8.181155e-23 | 8.345227e-11 | 9.803394e-13 | 9.804219e-10 | 0.09755129 | 0.002438782 | 0.002 | 1591205.1
[10 empty] | 8686000 | 128881752328.4 | 9.974912e-11 | 8.18025e-23 | 8.345708e-11 | 9.801745e-13 | 9.802569e-10 | 0.09755129 | 0.002438782 | 0.002 | 1591388.3
[10 empty] | 8687000 | 1.288965902e+11 | 9.973809e-11 | 8.179345e-23 | 8.346188e-11 | 9.800096e-13 | 9.800921e-10 | 0.09755129 | 0.002438782 | 0.002 | 1591571.5
[10 empty] | 8688000 | 128911428071.6 | 9.972705e-11 | 8.17844e-23 | 8.346668e-11 | 9.798448e-13 | 9.799272e-10 | 0.09755129 | 0.002438782 | 0.002 | 1591754.8
[10 empty] | 8689000 | 128926265943.1 | 9.971602e-11 | 8.177535e-23 | 8.347149e-11 | 9.796801e-13 | 9.797625e-10 | 0.09755129 | 0.002438782 | 0.002 | 1591938.0
[10 empty] | 8690000 | 128941103814.7 | 9.970499e-11 | 8.176631e-23 | 8.347629e-11 | 9.795154e-13 | 9.795977e-10 | 0.09755129 | 0.002438782 | 0.002 | 1592121.2
[10 empty] | 8691000 | 128955941686.2 | 9.969397e-11 | 8.175727e-23 | 8.348109e-11 | 9.793507e-13 | 9.79433e-10 | 0.09755129 | 0.002438782 | 0.002 | 1592304.4
[10 empty] | 8692000 | 128970779557.8 | 9.968294e-11 | 8.174823e-23 | 8.34859e-11 | 9.791861e-13 | 9.792684e-10 | 0.09755129 | 0.002438782 | 0.002 | 1592487.6
[10 empty] | 8693000 | 128985617429.3 | 9.967192e-11 | 8.173919e-23 | 8.34907e-11 | 9.790215e-13 | 9.791038e-10 | 0.09755129 | 0.002438782 | 0.002 | 1592670.8
[10 empty] | 8694000 | 129000455300.9 | 9.96609e-11 | 8.173015e-23 | 8.34955e-11 | 9.78857e-13 | 9.789392e-10 | 0.0975513 | 0.002438782 | 0.002 | 1592854.0
[10 empty] | 8695000 | 129015293172.4 | 9.964989e-11 | 8.172112e-23 | 8.35003e-11 | 9.786925e-13 | 9.787747e-10 | 0.0975513 | 0.002438782 | 0.002 | 1593037.3
[10 empty] | 8696000 | 129030131044.0 | 9.963887e-11 | 8.171209e-23 | 8.35051e-11 | 9.78528e-13 | 9.786103e-10 | 0.0975513 | 0.002438782 | 0.002 | 1593220.5
[10 empty] | 8697000 | 129044968915.6 | 9.962786e-11 | 8.170306e-23 | 8.35099e-11 | 9.783636e-13 | 9.784458e-10 | 0.0975513 | 0.002438782 | 0.002 | 1593403.7
[10 empty] | 8698000 | 129059806787.1 | 9.961685e-11 | 8.169403e-23 | 8.351471e-11 | 9.781993e-13 | 9.782815e-10 | 0.0975513 | 0.002438782 | 0.002 | 1593586.9
[10 empty] | 8699000 | 129074644658.7 | 9.960585e-11 | 8.1685e-23 | 8.351951e-11 | 9.78035e-13 | 9.781172e-10 | 0.0975513 | 0.002438783 | 0.002 | 1593770.1
[10 empty] | 8700000 | 129089482530.2 | 9.959484e-11 | 8.167598e-23 | 8.352431e-11 | 9.778708e-13 | 9.779529e-10 | 0.0975513 | 0.002438783 | 0.002 | 1593953.3
[10 empty] | 8701000 | 129104320401.8 | 9.958384e-11 | 8.166696e-23 | 8.352911e-11 | 9.777066e-13 | 9.777887e-10 | 0.0975513 | 0.002438783 | 0.002 | 1594136.5
[10 empty] | 8702000 | 129119158273.3 | 9.957284e-11 | 8.165794e-23 | 8.353391e-11 | 9.775424e-13 | 9.776245e-10 | 0.0975513 | 0.002438783 | 0.002 | 1594319.7
[10 empty] | 8703000 | 129133996144.9 | 9.956185e-11 | 8.164892e-23 | 8.353871e-11 | 9.773783e-13 | 9.774603e-10 | 0.0975513 | 0.002438783 | 0.002 | 1594503.0
[10 empty] | 8704000 | 129148834016.4 | 9.955085e-11 | 8.16399e-23 | 8.354351e-11 | 9.772142e-13 | 9.772963e-10 | 0.09755131 | 0.002438783 | 0.002 | 1594686.2
[10 empty] | 8705000 | 129163671888.0 | 9.953986e-11 | 8.163089e-23 | 8.35483e-11 | 9.770502e-13 | 9.771322e-10 | 0.09755131 | 0.002438783 | 0.002 | 1594869.4
[10 empty] | 8706000 | 129178509759.5 | 9.952887e-11 | 8.162188e-23 | 8.35531e-11 | 9.768862e-13 | 9.769682e-10 | 0.09755131 | 0.002438783 | 0.002 | 1595052.6
[10 empty] | 8707000 | 129193347631.1 | 9.951789e-11 | 8.161287e-23 | 8.35579e-11 | 9.767223e-13 | 9.768043e-10 | 0.09755131 | 0.002438783 | 0.002 | 1595235.8
[10 empty] | 8708000 | 129208185502.7 | 9.95069e-11 | 8.160386e-23 | 8.35627e-11 | 9.765584e-13 | 9.766404e-10 | 0.09755131 | 0.002438783 | 0.002 | 1595419.0
[10 empty] | 8709000 | 129223023374.2 | 9.949592e-11 | 8.159485e-23 | 8.35675e-11 | 9.763946e-13 | 9.764765e-10 | 0.09755131 | 0.002438783 | 0.002 | 1595602.2
[10 empty] | 8710000 | 129237861245.8 | 9.948494e-11 | 8.158585e-23 | 8.35723e-11 | 9.762308e-13 | 9.763127e-10 | 0.09755131 | 0.002438783 | 0.002 | 1595785.4
[10 empty] | 8711000 | 129252699117.3 | 9.947397e-11 | 8.157685e-23 | 8.357709e-11 | 9.760671e-13 | 9.761489e-10 | 0.09755131 | 0.002438783 | 0.002 | 1595968.7
[10 empty] | 8712000 | 129267536988.9 | 9.946299e-11 | 8.156785e-23 | 8.358189e-11 | 9.759034e-13 | 9.759852e-10 | 0.09755131 | 0.002438783 | 0.002 | 1596151.9
[10 empty] | 8713000 | 129282374860.4 | 9.945202e-11 | 8.155885e-23 | 8.358669e-11 | 9.757397e-13 | 9.758215e-10 | 0.09755131 | 0.002438783 | 0.002 | 1596335.1
[10 empty] | 8714000 | 129297212732.0 | 9.944105e-11 | 8.154985e-23 | 8.359148e-11 | 9.755761e-13 | 9.756579e-10 | 0.09755132 | 0.002438783 | 0.002 | 1596518.3
[10 empty] | 8715000 | 129312050603.5 | 9.943008e-11 | 8.154086e-23 | 8.359628e-11 | 9.754126e-13 | 9.754943e-10 | 0.09755132 | 0.002438783 | 0.002 | 1596701.5
[10 empty] | 8716000 | 129326888475.1 | 9.941912e-11 | 8.153187e-23 | 8.360108e-11 | 9.752491e-13 | 9.753308e-10 | 0.09755132 | 0.002438783 | 0.002 | 1596884.7
[10 empty] | 8717000 | 129341726346.7 | 9.940816e-11 | 8.152288e-23 | 8.360587e-11 | 9.750856e-13 | 9.751673e-10 | 0.09755132 | 0.002438783 | 0.002 | 1597067.9
[10 empty] | 8718000 | 129356564218.2 | 9.93972e-11 | 8.151389e-23 | 8.361067e-11 | 9.749222e-13 | 9.750039e-10 | 0.09755132 | 0.002438783 | 0.002 | 1597251.2
[10 empty] | 8719000 | 129371402089.8 | 9.938624e-11 | 8.150491e-23 | 8.361546e-11 | 9.747588e-13 | 9.748405e-10 | 0.09755132 | 0.002438783 | 0.002 | 1597434.4
[10 empty] | 8720000 | 129386239961.3 | 9.937529e-11 | 8.149592e-23 | 8.362026e-11 | 9.745955e-13 | 9.746771e-10 | 0.09755132 | 0.002438783 | 0.002 | 1597617.6
[10 empty] | 8721000 | 129401077832.9 | 9.936434e-11 | 8.148694e-23 | 8.362505e-11 | 9.744322e-13 | 9.745138e-10 | 0.09755132 | 0.002438783 | 0.002 | 1597800.8
[10 empty] | 8722000 | 129415915704.4 | 9.935339e-11 | 8.147796e-23 | 8.362985e-11 | 9.74269e-13 | 9.743506e-10 | 0.09755132 | 0.002438783 | 0.002 | 1597984.0
[10 empty] | 8723000 | 129430753576.0 | 9.934244e-11 | 8.146899e-23 | 8.363464e-11 | 9.741058e-13 | 9.741874e-10 | 0.09755132 | 0.002438783 | 0.002 | 1598167.2
[10 empty] | 8724000 | 129445591447.5 | 9.93315e-11 | 8.146001e-23 | 8.363943e-11 | 9.739426e-13 | 9.740242e-10 | 0.09755132 | 0.002438783 | 0.002 | 1598350.4
[10 empty] | 8725000 | 129460429319.1 | 9.932055e-11 | 8.145104e-23 | 8.364423e-11 | 9.737795e-13 | 9.738611e-10 | 0.09755133 | 0.002438783 | 0.002 | 1598533.6
[10 empty] | 8726000 | 129475267190.7 | 9.930961e-11 | 8.144207e-23 | 8.364902e-11 | 9.736165e-13 | 9.73698e-10 | 0.09755133 | 0.002438783 | 0.002 | 1598716.9
[10 empty] | 8727000 | 129490105062.2 | 9.929868e-11 | 8.14331e-23 | 8.365381e-11 | 9.734535e-13 | 9.73535e-10 | 0.09755133 | 0.002438783 | 0.002 | 1598900.1
[10 empty] | 8728000 | 129504942933.8 | 9.928774e-11 | 8.142413e-23 | 8.365861e-11 | 9.732905e-13 | 9.73372e-10 | 0.09755133 | 0.002438783 | 0.002 | 1599083.3
[10 empty] | 8729000 | 129519780805.3 | 9.927681e-11 | 8.141516e-23 | 8.36634e-11 | 9.731276e-13 | 9.732091e-10 | 0.09755133 | 0.002438783 | 0.002 | 1599266.5
[10 empty] | 8730000 | 129534618676.9 | 9.926588e-11 | 8.14062e-23 | 8.366819e-11 | 9.729648e-13 | 9.730462e-10 | 0.09755133 | 0.002438783 | 0.002 | 1599449.7
[10 empty] | 8731000 | 129549456548.4 | 9.925495e-11 | 8.139724e-23 | 8.367298e-11 | 9.728019e-13 | 9.728833e-10 | 0.09755133 | 0.002438783 | 0.002 | 1599632.9
[10 empty] | 8732000 | 129564294420.0 | 9.924403e-11 | 8.138828e-23 | 8.367777e-11 | 9.726392e-13 | 9.727206e-10 | 0.09755133 | 0.002438783 | 0.002 | 1599816.1
[10 empty] | 8733000 | 129579132291.5 | 9.923311e-11 | 8.137932e-23 | 8.368256e-11 | 9.724764e-13 | 9.725578e-10 | 0.09755133 | 0.002438783 | 0.002 | 1599999.3
[10 empty] | 8734000 | 129593970163.1 | 9.922219e-11 | 8.137037e-23 | 8.368736e-11 | 9.723138e-13 | 9.723951e-10 | 0.09755133 | 0.002438783 | 0.002 | 1600182.6
[10 empty] | 8735000 | 129608808034.6 | 9.921127e-11 | 8.136141e-23 | 8.369215e-11 | 9.721511e-13 | 9.722324e-10 | 0.09755134 | 0.002438783 | 0.002 | 1600365.8
[10 empty] | 8736000 | 129623645906.2 | 9.920035e-11 | 8.135246e-23 | 8.369694e-11 | 9.719885e-13 | 9.720698e-10 | 0.09755134 | 0.002438783 | 0.002 | 1600549.0
[10 empty] | 8737000 | 129638483777.8 | 9.918944e-11 | 8.134351e-23 | 8.370173e-11 | 9.71826e-13 | 9.719073e-10 | 0.09755134 | 0.002438783 | 0.002 | 1600732.2
[10 empty] | 8738000 | 129653321649.3 | 9.917853e-11 | 8.133457e-23 | 8.370652e-11 | 9.716635e-13 | 9.717447e-10 | 0.09755134 | 0.002438783 | 0.002 | 1600915.4
[10 empty] | 8739000 | 129668159520.9 | 9.916762e-11 | 8.132562e-23 | 8.371131e-11 | 9.71501e-13 | 9.715823e-10 | 0.09755134 | 0.002438783 | 0.002 | 1601098.6
[10 empty] | 8740000 | 129682997392.4 | 9.915672e-11 | 8.131668e-23 | 8.37161e-11 | 9.713386e-13 | 9.714198e-10 | 0.09755134 | 0.002438784 | 0.002 | 1601281.8
[10 empty] | 8741000 | 129697835264.0 | 9.914582e-11 | 8.130774e-23 | 8.372089e-11 | 9.711763e-13 | 9.712574e-10 | 0.09755134 | 0.002438784 | 0.002 | 1601465.1
[10 empty] | 8742000 | 129712673135.5 | 9.913491e-11 | 8.12988e-23 | 8.372567e-11 | 9.710139e-13 | 9.710951e-10 | 0.09755134 | 0.002438784 | 0.002 | 1601648.3
[10 empty] | 8743000 | 129727511007.1 | 9.912402e-11 | 8.128986e-23 | 8.373046e-11 | 9.708517e-13 | 9.709328e-10 | 0.09755134 | 0.002438784 | 0.002 | 1601831.5
[10 empty] | 8744000 | 129742348878.6 | 9.911312e-11 | 8.128093e-23 | 8.373525e-11 | 9.706895e-13 | 9.707706e-10 | 0.09755134 | 0.002438784 | 0.002 | 1602014.7
[10 empty] | 8745000 | 129757186750.2 | 9.910223e-11 | 8.127199e-23 | 8.374004e-11 | 9.705273e-13 | 9.706084e-10 | 0.09755135 | 0.002438784 | 0.002 | 1602197.9
[10 empty] | 8746000 | 129772024621.8 | 9.909134e-11 | 8.126306e-23 | 8.374483e-11 | 9.703651e-13 | 9.704462e-10 | 0.09755135 | 0.002438784 | 0.002 | 1602381.1
[10 empty] | 8747000 | 129786862493.3 | 9.908045e-11 | 8.125413e-23 | 8.374961e-11 | 9.702031e-13 | 9.702841e-10 | 0.09755135 | 0.002438784 | 0.002 | 1602564.3
[10 empty] | 8748000 | 129801700364.9 | 9.906956e-11 | 8.12452e-23 | 8.37544e-11 | 9.70041e-13 | 9.70122e-10 | 0.09755135 | 0.002438784 | 0.002 | 1602747.5
[10 empty] | 8749000 | 129816538236.4 | 9.905868e-11 | 8.123628e-23 | 8.375919e-11 | 9.69879e-13 | 9.6996e-10 | 0.09755135 | 0.002438784 | 0.002 | 1602930.8
[10 empty] | 8750000 | 129831376108.0 | 9.90478e-11 | 8.122736e-23 | 8.376398e-11 | 9.697171e-13 | 9.69798e-10 | 0.09755135 | 0.002438784 | 0.002 | 1603114.0
[10 empty] | 8751000 | 129846213979.5 | 9.903692e-11 | 8.121844e-23 | 8.376876e-11 | 9.695552e-13 | 9.696361e-10 | 0.09755135 | 0.002438784 | 0.002 | 1603297.2
[10 empty] | 8752000 | 129861051851.1 | 9.902605e-11 | 8.120952e-23 | 8.377355e-11 | 9.693933e-13 | 9.694742e-10 | 0.09755135 | 0.002438784 | 0.002 | 1603480.4
[10 empty] | 8753000 | 129875889722.6 | 9.901517e-11 | 8.12006e-23 | 8.377833e-11 | 9.692315e-13 | 9.693124e-10 | 0.09755135 | 0.002438784 | 0.002 | 1603663.6
[10 empty] | 8754000 | 129890727594.2 | 9.90043e-11 | 8.119168e-23 | 8.378312e-11 | 9.690697e-13 | 9.691506e-10 | 0.09755135 | 0.002438784 | 0.002 | 1603846.8
[10 empty] | 8755000 | 129905565465.8 | 9.899343e-11 | 8.118277e-23 | 8.37879e-11 | 9.68908e-13 | 9.689889e-10 | 0.09755136 | 0.002438784 | 0.002 | 1604030.0
[10 empty] | 8756000 | 129920403337.3 | 9.898257e-11 | 8.117386e-23 | 8.379269e-11 | 9.687463e-13 | 9.688272e-10 | 0.09755136 | 0.002438784 | 0.002 | 1604213.2
[10 empty] | 8757000 | 129935241208.9 | 9.89717e-11 | 8.116495e-23 | 8.379747e-11 | 9.685847e-13 | 9.686655e-10 | 0.09755136 | 0.002438784 | 0.002 | 1604396.5
[10 empty] | 8758000 | 129950079080.4 | 9.896084e-11 | 8.115604e-23 | 8.380226e-11 | 9.684231e-13 | 9.685039e-10 | 0.09755136 | 0.002438784 | 0.002 | 1604579.7
[10 empty] | 8759000 | 129964916952.0 | 9.894998e-11 | 8.114714e-23 | 8.380704e-11 | 9.682616e-13 | 9.683423e-10 | 0.09755136 | 0.002438784 | 0.002 | 1604762.9
[10 empty] | 8760000 | 129979754823.5 | 9.893913e-11 | 8.113823e-23 | 8.381183e-11 | 9.681001e-13 | 9.681808e-10 | 0.09755136 | 0.002438784 | 0.002 | 1604946.1
[10 empty] | 8761000 | 129994592695.1 | 9.892827e-11 | 8.112933e-23 | 8.381661e-11 | 9.679386e-13 | 9.680193e-10 | 0.09755136 | 0.002438784 | 0.002 | 1605129.3
[10 empty] | 8762000 | 130009430566.6 | 9.891742e-11 | 8.112043e-23 | 8.382139e-11 | 9.677772e-13 | 9.678579e-10 | 0.09755136 | 0.002438784 | 0.002 | 1605312.5
[10 empty] | 8763000 | 130024268438.2 | 9.890657e-11 | 8.111154e-23 | 8.382618e-11 | 9.676158e-13 | 9.676965e-10 | 0.09755136 | 0.002438784 | 0.002 | 1605495.7
[10 empty] | 8764000 | 130039106309.7 | 9.889572e-11 | 8.110264e-23 | 8.383096e-11 | 9.674545e-13 | 9.675352e-10 | 0.09755136 | 0.002438784 | 0.002 | 1605678.9
[10 empty] | 8765000 | 130053944181.3 | 9.888488e-11 | 8.109375e-23 | 8.383574e-11 | 9.672933e-13 | 9.673739e-10 | 0.09755136 | 0.002438784 | 0.002 | 1605862.2
[10 empty] | 8766000 | 130068782052.9 | 9.887404e-11 | 8.108486e-23 | 8.384052e-11 | 9.67132e-13 | 9.672126e-10 | 0.09755137 | 0.002438784 | 0.002 | 1606045.4
[10 empty] | 8767000 | 130083619924.4 | 9.88632e-11 | 8.107597e-23 | 8.384531e-11 | 9.669709e-13 | 9.670514e-10 | 0.09755137 | 0.002438784 | 0.002 | 1606228.6
[10 empty] | 8768000 | 130098457796.0 | 9.885236e-11 | 8.106708e-23 | 8.385009e-11 | 9.668097e-13 | 9.668903e-10 | 0.09755137 | 0.002438784 | 0.002 | 1606411.8
[10 empty] | 8769000 | 130113295667.5 | 9.884153e-11 | 8.105819e-23 | 8.385487e-11 | 9.666486e-13 | 9.667292e-10 | 0.09755137 | 0.002438784 | 0.002 | 1606595.0
[10 empty] | 8770000 | 130128133539.1 | 9.883069e-11 | 8.104931e-23 | 8.385965e-11 | 9.664876e-13 | 9.665681e-10 | 0.09755137 | 0.002438784 | 0.002 | 1606778.2
[10 empty] | 8771000 | 130142971410.6 | 9.881986e-11 | 8.104043e-23 | 8.386443e-11 | 9.663266e-13 | 9.664071e-10 | 0.09755137 | 0.002438784 | 0.002 | 1606961.4
[10 empty] | 8772000 | 130157809282.2 | 9.880904e-11 | 8.103155e-23 | 8.386921e-11 | 9.661656e-13 | 9.662461e-10 | 0.09755137 | 0.002438784 | 0.002 | 1607144.7
[10 empty] | 8773000 | 130172647153.7 | 9.879821e-11 | 8.102267e-23 | 8.387399e-11 | 9.660047e-13 | 9.660852e-10 | 0.09755137 | 0.002438784 | 0.002 | 1607327.9
[10 empty] | 8774000 | 130187485025.3 | 9.878739e-11 | 8.10138e-23 | 8.387877e-11 | 9.658439e-13 | 9.659243e-10 | 0.09755137 | 0.002438784 | 0.002 | 1607511.1
[10 empty] | 8775000 | 130202322896.9 | 9.877657e-11 | 8.100492e-23 | 8.388355e-11 | 9.65683e-13 | 9.657635e-10 | 0.09755137 | 0.002438784 | 0.002 | 1607694.3
[10 empty] | 8776000 | 130217160768.4 | 9.876575e-11 | 8.099605e-23 | 8.388833e-11 | 9.655223e-13 | 9.656027e-10 | 0.09755138 | 0.002438784 | 0.002 | 1607877.5
[10 empty] | 8777000 | 130231998640.0 | 9.875494e-11 | 8.098718e-23 | 8.389311e-11 | 9.653615e-13 | 9.654419e-10 | 0.09755138 | 0.002438784 | 0.002 | 1608060.7
[10 empty] | 8778000 | 130246836511.5 | 9.874412e-11 | 8.097832e-23 | 8.389789e-11 | 9.652009e-13 | 9.652812e-10 | 0.09755138 | 0.002438784 | 0.002 | 1608243.9
[10 empty] | 8779000 | 130261674383.1 | 9.873331e-11 | 8.096945e-23 | 8.390267e-11 | 9.650402e-13 | 9.651205e-10 | 0.09755138 | 0.002438784 | 0.002 | 1608427.1
[10 empty] | 8780000 | 130276512254.6 | 9.87225e-11 | 8.096059e-23 | 8.390745e-11 | 9.648796e-13 | 9.649599e-10 | 0.09755138 | 0.002438784 | 0.002 | 1608610.4
[10 empty] | 8781000 | 130291350126.2 | 9.87117e-11 | 8.095173e-23 | 8.391223e-11 | 9.647191e-13 | 9.647994e-10 | 0.09755138 | 0.002438785 | 0.002 | 1608793.6
[10 empty] | 8782000 | 130306187997.7 | 9.87009e-11 | 8.094287e-23 | 8.3917e-11 | 9.645586e-13 | 9.646388e-10 | 0.09755138 | 0.002438785 | 0.002 | 1608976.8
[10 empty] | 8783000 | 130321025869.3 | 9.869009e-11 | 8.093401e-23 | 8.392178e-11 | 9.643981e-13 | 9.644783e-10 | 0.09755138 | 0.002438785 | 0.002 | 1609160.0
[10 empty] | 8784000 | 130335863740.9 | 9.86793e-11 | 8.092515e-23 | 8.392656e-11 | 9.642377e-13 | 9.643179e-10 | 0.09755138 | 0.002438785 | 0.002 | 1609343.2
[10 empty] | 8785000 | 130350701612.4 | 9.86685e-11 | 8.09163e-23 | 8.393134e-11 | 9.640773e-13 | 9.641575e-10 | 0.09755138 | 0.002438785 | 0.002 | 1609526.4
[10 empty] | 8786000 | 130365539484.0 | 9.865771e-11 | 8.090745e-23 | 8.393611e-11 | 9.63917e-13 | 9.639972e-10 | 0.09755139 | 0.002438785 | 0.002 | 1609709.6
[10 empty] | 8787000 | 130380377355.5 | 9.864691e-11 | 8.08986e-23 | 8.394089e-11 | 9.637567e-13 | 9.638369e-10 | 0.09755139 | 0.002438785 | 0.002 | 1609892.8
[10 empty] | 8788000 | 130395215227.1 | 9.863613e-11 | 8.088975e-23 | 8.394567e-11 | 9.635965e-13 | 9.636766e-10 | 0.09755139 | 0.002438785 | 0.002 | 1610076.1
[10 empty] | 8789000 | 130410053098.6 | 9.862534e-11 | 8.08809e-23 | 8.395044e-11 | 9.634363e-13 | 9.635164e-10 | 0.09755139 | 0.002438785 | 0.002 | 1610259.3
[10 empty] | 8790000 | 130424890970.2 | 9.861456e-11 | 8.087206e-23 | 8.395522e-11 | 9.632762e-13 | 9.633562e-10 | 0.09755139 | 0.002438785 | 0.002 | 1610442.5
[10 empty] | 8791000 | 130439728841.7 | 9.860377e-11 | 8.086322e-23 | 8.395999e-11 | 9.631161e-13 | 9.631961e-10 | 0.09755139 | 0.002438785 | 0.002 | 1610625.7
[10 empty] | 8792000 | 130454566713.3 | 9.859299e-11 | 8.085438e-23 | 8.396477e-11 | 9.62956e-13 | 9.63036e-10 | 0.09755139 | 0.002438785 | 0.002 | 1610808.9
[10 empty] | 8793000 | 130469404584.8 | 9.858222e-11 | 8.084554e-23 | 8.396954e-11 | 9.62796e-13 | 9.62876e-10 | 0.09755139 | 0.002438785 | 0.002 | 1610992.1
[10 empty] | 8794000 | 130484242456.4 | 9.857144e-11 | 8.08367e-23 | 8.397432e-11 | 9.62636e-13 | 9.62716e-10 | 0.09755139 | 0.002438785 | 0.002 | 1611175.3
[10 empty] | 8795000 | 130499080328.0 | 9.856067e-11 | 8.082787e-23 | 8.397909e-11 | 9.624761e-13 | 9.625561e-10 | 0.09755139 | 0.002438785 | 0.002 | 1611358.6
[10 empty] | 8796000 | 130513918199.5 | 9.85499e-11 | 8.081904e-23 | 8.398387e-11 | 9.623162e-13 | 9.623962e-10 | 0.09755139 | 0.002438785 | 0.002 | 1611541.8
[10 empty] | 8797000 | 130528756071.1 | 9.853913e-11 | 8.081021e-23 | 8.398864e-11 | 9.621564e-13 | 9.622363e-10 | 0.0975514 | 0.002438785 | 0.002 | 1611725.0
[10 empty] | 8798000 | 130543593942.6 | 9.852837e-11 | 8.080138e-23 | 8.399341e-11 | 9.619966e-13 | 9.620765e-10 | 0.0975514 | 0.002438785 | 0.002 | 1611908.2
[10 empty] | 8799000 | 130558431814.2 | 9.851761e-11 | 8.079255e-23 | 8.399819e-11 | 9.618369e-13 | 9.619168e-10 | 0.0975514 | 0.002438785 | 0.002 | 1612091.4
[10 empty] | 8800000 | 130573269685.7 | 9.850685e-11 | 8.078373e-23 | 8.400296e-11 | 9.616772e-13 | 9.61757e-10 | 0.0975514 | 0.002438785 | 0.002 | 1612274.6
[10 empty] | 8801000 | 130588107557.3 | 9.849609e-11 | 8.077491e-23 | 8.400773e-11 | 9.615175e-13 | 9.615974e-10 | 0.0975514 | 0.002438785 | 0.002 | 1612457.8
[10 empty] | 8802000 | 130602945428.8 | 9.848533e-11 | 8.076609e-23 | 8.401251e-11 | 9.613579e-13 | 9.614377e-10 | 0.0975514 | 0.002438785 | 0.002 | 1612641.0
[10 empty] | 8803000 | 130617783300.4 | 9.847458e-11 | 8.075727e-23 | 8.401728e-11 | 9.611984e-13 | 9.612782e-10 | 0.0975514 | 0.002438785 | 0.002 | 1612824.3
[10 empty] | 8804000 | 130632621172.0 | 9.846383e-11 | 8.074845e-23 | 8.402205e-11 | 9.610389e-13 | 9.611186e-10 | 0.0975514 | 0.002438785 | 0.002 | 1613007.5
[10 empty] | 8805000 | 130647459043.5 | 9.845308e-11 | 8.073964e-23 | 8.402682e-11 | 9.608794e-13 | 9.609591e-10 | 0.0975514 | 0.002438785 | 0.002 | 1613190.7
[10 empty] | 8806000 | 130662296915.1 | 9.844234e-11 | 8.073083e-23 | 8.403159e-11 | 9.6072e-13 | 9.607997e-10 | 0.0975514 | 0.002438785 | 0.002 | 1613373.9
[10 empty] | 8807000 | 130677134786.6 | 9.843159e-11 | 8.072202e-23 | 8.403636e-11 | 9.605606e-13 | 9.606403e-10 | 0.09755141 | 0.002438785 | 0.002 | 1613557.1
[10 empty] | 8808000 | 130691972658.2 | 9.842085e-11 | 8.071321e-23 | 8.404113e-11 | 9.604012e-13 | 9.604809e-10 | 0.09755141 | 0.002438785 | 0.002 | 1613740.3
[10 empty] | 8809000 | 130706810529.7 | 9.841012e-11 | 8.07044e-23 | 8.404591e-11 | 9.602419e-13 | 9.603216e-10 | 0.09755141 | 0.002438785 | 0.002 | 1613923.5
[10 empty] | 8810000 | 130721648401.3 | 9.839938e-11 | 8.06956e-23 | 8.405068e-11 | 9.600827e-13 | 9.601623e-10 | 0.09755141 | 0.002438785 | 0.002 | 1614106.7
[10 empty] | 8811000 | 130736486272.8 | 9.838865e-11 | 8.06868e-23 | 8.405545e-11 | 9.599235e-13 | 9.600031e-10 | 0.09755141 | 0.002438785 | 0.002 | 1614290.0
[10 empty] | 8812000 | 130751324144.4 | 9.837791e-11 | 8.067799e-23 | 8.406022e-11 | 9.597643e-13 | 9.598439e-10 | 0.09755141 | 0.002438785 | 0.002 | 1614473.2
[10 empty] | 8813000 | 130766162016.0 | 9.836719e-11 | 8.06692e-23 | 8.406498e-11 | 9.596052e-13 | 9.596848e-10 | 0.09755141 | 0.002438785 | 0.002 | 1614656.4
[10 empty] | 8814000 | 130780999887.5 | 9.835646e-11 | 8.06604e-23 | 8.406975e-11 | 9.594461e-13 | 9.595257e-10 | 0.09755141 | 0.002438785 | 0.002 | 1614839.6
[10 empty] | 8815000 | 130795837759.1 | 9.834573e-11 | 8.06516e-23 | 8.407452e-11 | 9.592871e-13 | 9.593666e-10 | 0.09755141 | 0.002438785 | 0.002 | 1615022.8
[10 empty] | 8816000 | 130810675630.6 | 9.833501e-11 | 8.064281e-23 | 8.407929e-11 | 9.591281e-13 | 9.592076e-10 | 0.09755141 | 0.002438785 | 0.002 | 1615206.0
[10 empty] | 8817000 | 130825513502.2 | 9.832429e-11 | 8.063402e-23 | 8.408406e-11 | 9.589692e-13 | 9.590486e-10 | 0.09755141 | 0.002438785 | 0.002 | 1615389.2
[10 empty] | 8818000 | 130840351373.7 | 9.831358e-11 | 8.062523e-23 | 8.408883e-11 | 9.588103e-13 | 9.588897e-10 | 0.09755142 | 0.002438785 | 0.002 | 1615572.5
[10 empty] | 8819000 | 130855189245.3 | 9.830286e-11 | 8.061645e-23 | 8.40936e-11 | 9.586514e-13 | 9.587308e-10 | 0.09755142 | 0.002438785 | 0.002 | 1615755.7
[10 empty] | 8820000 | 130870027116.8 | 9.829215e-11 | 8.060766e-23 | 8.409836e-11 | 9.584926e-13 | 9.58572e-10 | 0.09755142 | 0.002438785 | 0.002 | 1615938.9
[10 empty] | 8821000 | 130884864988.4 | 9.828144e-11 | 8.059888e-23 | 8.410313e-11 | 9.583339e-13 | 9.584132e-10 | 0.09755142 | 0.002438785 | 0.002 | 1616122.1
[10 empty] | 8822000 | 130899702860.0 | 9.827073e-11 | 8.05901e-23 | 8.41079e-11 | 9.581751e-13 | 9.582545e-10 | 0.09755142 | 0.002438785 | 0.002 | 1616305.3
[10 empty] | 8823000 | 130914540731.5 | 9.826003e-11 | 8.058132e-23 | 8.411266e-11 | 9.580165e-13 | 9.580958e-10 | 0.09755142 | 0.002438786 | 0.002 | 1616488.5
[10 empty] | 8824000 | 130929378603.1 | 9.824932e-11 | 8.057254e-23 | 8.411743e-11 | 9.578578e-13 | 9.579371e-10 | 0.09755142 | 0.002438786 | 0.002 | 1616671.7
[10 empty] | 8825000 | 130944216474.6 | 9.823862e-11 | 8.056377e-23 | 8.41222e-11 | 9.576992e-13 | 9.577785e-10 | 0.09755142 | 0.002438786 | 0.002 | 1616854.9
[10 empty] | 8826000 | 130959054346.2 | 9.822793e-11 | 8.055499e-23 | 8.412696e-11 | 9.575407e-13 | 9.5762e-10 | 0.09755142 | 0.002438786 | 0.002 | 1617038.2
[10 empty] | 8827000 | 130973892217.7 | 9.821723e-11 | 8.054622e-23 | 8.413173e-11 | 9.573822e-13 | 9.574615e-10 | 0.09755142 | 0.002438786 | 0.002 | 1617221.4
[10 empty] | 8828000 | 130988730089.3 | 9.820654e-11 | 8.053745e-23 | 8.413649e-11 | 9.572238e-13 | 9.57303e-10 | 0.09755143 | 0.002438786 | 0.002 | 1617404.6
[10 empty] | 8829000 | 131003567960.8 | 9.819585e-11 | 8.052868e-23 | 8.414126e-11 | 9.570653e-13 | 9.571445e-10 | 0.09755143 | 0.002438786 | 0.002 | 1617587.8
[10 empty] | 8830000 | 131018405832.4 | 9.818516e-11 | 8.051992e-23 | 8.414603e-11 | 9.56907e-13 | 9.569862e-10 | 0.09755143 | 0.002438786 | 0.002 | 1617771.0
[10 empty] | 8831000 | 131033243703.9 | 9.817447e-11 | 8.051116e-23 | 8.415079e-11 | 9.567487e-13 | 9.568278e-10 | 0.09755143 | 0.002438786 | 0.002 | 1617954.2
[10 empty] | 8832000 | 131048081575.5 | 9.816379e-11 | 8.050239e-23 | 8.415555e-11 | 9.565904e-13 | 9.566695e-10 | 0.09755143 | 0.002438786 | 0.002 | 1618137.4
[10 empty] | 8833000 | 131062919447.1 | 9.815311e-11 | 8.049363e-23 | 8.416032e-11 | 9.564321e-13 | 9.565113e-10 | 0.09755143 | 0.002438786 | 0.002 | 1618320.6
[10 empty] | 8834000 | 131077757318.6 | 9.814243e-11 | 8.048488e-23 | 8.416508e-11 | 9.56274e-13 | 9.563531e-10 | 0.09755143 | 0.002438786 | 0.002 | 1618503.9
[10 empty] | 8835000 | 131092595190.2 | 9.813175e-11 | 8.047612e-23 | 8.416985e-11 | 9.561158e-13 | 9.561949e-10 | 0.09755143 | 0.002438786 | 0.002 | 1618687.1
[10 empty] | 8836000 | 131107433061.7 | 9.812108e-11 | 8.046737e-23 | 8.417461e-11 | 9.559577e-13 | 9.560368e-10 | 0.09755143 | 0.002438786 | 0.002 | 1618870.3
[10 empty] | 8837000 | 131122270933.3 | 9.81104e-11 | 8.045861e-23 | 8.417937e-11 | 9.557997e-13 | 9.558787e-10 | 0.09755143 | 0.002438786 | 0.002 | 1619053.5
[10 empty] | 8838000 | 131137108804.8 | 9.809974e-11 | 8.044987e-23 | 8.418413e-11 | 9.556416e-13 | 9.557207e-10 | 0.09755143 | 0.002438786 | 0.002 | 1619236.7
[10 empty] | 8839000 | 131151946676.4 | 9.808907e-11 | 8.044112e-23 | 8.41889e-11 | 9.554837e-13 | 9.555627e-10 | 0.09755144 | 0.002438786 | 0.002 | 1619419.9
[10 empty] | 8840000 | 131166784547.9 | 9.80784e-11 | 8.043237e-23 | 8.419366e-11 | 9.553258e-13 | 9.554047e-10 | 0.09755144 | 0.002438786 | 0.002 | 1619603.1
[10 empty] | 8841000 | 131181622419.5 | 9.806774e-11 | 8.042363e-23 | 8.419842e-11 | 9.551679e-13 | 9.552468e-10 | 0.09755144 | 0.002438786 | 0.002 | 1619786.4
[10 empty] | 8842000 | 131196460291.1 | 9.805708e-11 | 8.041488e-23 | 8.420318e-11 | 9.5501e-13 | 9.55089e-10 | 0.09755144 | 0.002438786 | 0.002 | 1619969.6
[10 empty] | 8843000 | 131211298162.6 | 9.804642e-11 | 8.040614e-23 | 8.420794e-11 | 9.548522e-13 | 9.549311e-10 | 0.09755144 | 0.002438786 | 0.002 | 1620152.8
[10 empty] | 8844000 | 131226136034.2 | 9.803577e-11 | 8.039741e-23 | 8.421271e-11 | 9.546945e-13 | 9.547734e-10 | 0.09755144 | 0.002438786 | 0.002 | 1620336.0
[10 empty] | 8845000 | 131240973905.7 | 9.802511e-11 | 8.038867e-23 | 8.421747e-11 | 9.545368e-13 | 9.546156e-10 | 0.09755144 | 0.002438786 | 0.002 | 1620519.2
[10 empty] | 8846000 | 131255811777.3 | 9.801446e-11 | 8.037994e-23 | 8.422223e-11 | 9.543791e-13 | 9.54458e-10 | 0.09755144 | 0.002438786 | 0.002 | 1620702.4
[10 empty] | 8847000 | 131270649648.8 | 9.800382e-11 | 8.03712e-23 | 8.422699e-11 | 9.542215e-13 | 9.543003e-10 | 0.09755144 | 0.002438786 | 0.002 | 1620885.6
[10 empty] | 8848000 | 131285487520.4 | 9.799317e-11 | 8.036247e-23 | 8.423175e-11 | 9.540639e-13 | 9.541427e-10 | 0.09755144 | 0.002438786 | 0.002 | 1621068.8
[10 empty] | 8849000 | 131300325391.9 | 9.798253e-11 | 8.035374e-23 | 8.423651e-11 | 9.539064e-13 | 9.539852e-10 | 0.09755145 | 0.002438786 | 0.002 | 1621252.1
[10 empty] | 8850000 | 131315163263.5 | 9.797188e-11 | 8.034502e-23 | 8.424127e-11 | 9.537489e-13 | 9.538277e-10 | 0.09755145 | 0.002438786 | 0.002 | 1621435.3
[10 empty] | 8851000 | 131330001135.1 | 9.796125e-11 | 8.033629e-23 | 8.424603e-11 | 9.535915e-13 | 9.536702e-10 | 0.09755145 | 0.002438786 | 0.002 | 1621618.5
[10 empty] | 8852000 | 131344839006.6 | 9.795061e-11 | 8.032757e-23 | 8.425078e-11 | 9.534341e-13 | 9.535128e-10 | 0.09755145 | 0.002438786 | 0.002 | 1621801.7
[10 empty] | 8853000 | 131359676878.2 | 9.793998e-11 | 8.031885e-23 | 8.425554e-11 | 9.532767e-13 | 9.533554e-10 | 0.09755145 | 0.002438786 | 0.002 | 1621984.9
[10 empty] | 8854000 | 131374514749.7 | 9.792934e-11 | 8.031013e-23 | 8.42603e-11 | 9.531194e-13 | 9.531981e-10 | 0.09755145 | 0.002438786 | 0.002 | 1622168.1
[10 empty] | 8855000 | 131389352621.3 | 9.791871e-11 | 8.030141e-23 | 8.426506e-11 | 9.529622e-13 | 9.530408e-10 | 0.09755145 | 0.002438786 | 0.002 | 1622351.3
[10 empty] | 8856000 | 131404190492.8 | 9.790809e-11 | 8.02927e-23 | 8.426982e-11 | 9.528049e-13 | 9.528835e-10 | 0.09755145 | 0.002438786 | 0.002 | 1622534.5
[10 empty] | 8857000 | 131419028364.4 | 9.789746e-11 | 8.028398e-23 | 8.427458e-11 | 9.526477e-13 | 9.527263e-10 | 0.09755145 | 0.002438786 | 0.002 | 1622717.8
[10 empty] | 8858000 | 131433866235.9 | 9.788684e-11 | 8.027527e-23 | 8.427933e-11 | 9.524906e-13 | 9.525692e-10 | 0.09755145 | 0.002438786 | 0.002 | 1622901.0
[10 empty] | 8859000 | 131448704107.5 | 9.787622e-11 | 8.026656e-23 | 8.428409e-11 | 9.523335e-13 | 9.524121e-10 | 0.09755145 | 0.002438786 | 0.002 | 1623084.2
[10 empty] | 8860000 | 131463541979.0 | 9.78656e-11 | 8.025786e-23 | 8.428885e-11 | 9.521765e-13 | 9.52255e-10 | 0.09755146 | 0.002438786 | 0.002 | 1623267.4
[10 empty] | 8861000 | 131478379850.6 | 9.785499e-11 | 8.024915e-23 | 8.42936e-11 | 9.520195e-13 | 9.52098e-10 | 0.09755146 | 0.002438786 | 0.002 | 1623450.6
[10 empty] | 8862000 | 131493217722.2 | 9.784437e-11 | 8.024045e-23 | 8.429836e-11 | 9.518625e-13 | 9.51941e-10 | 0.09755146 | 0.002438786 | 0.002 | 1623633.8
[10 empty] | 8863000 | 131508055593.7 | 9.783376e-11 | 8.023175e-23 | 8.430312e-11 | 9.517056e-13 | 9.51784e-10 | 0.09755146 | 0.002438786 | 0.002 | 1623817.0
[10 empty] | 8864000 | 131522893465.3 | 9.782316e-11 | 8.022305e-23 | 8.430787e-11 | 9.515487e-13 | 9.516271e-10 | 0.09755146 | 0.002438786 | 0.002 | 1624000.3
[10 empty] | 8865000 | 131537731336.8 | 9.781255e-11 | 8.021435e-23 | 8.431263e-11 | 9.513919e-13 | 9.514703e-10 | 0.09755146 | 0.002438787 | 0.002 | 1624183.5
[10 empty] | 8866000 | 131552569208.4 | 9.780195e-11 | 8.020565e-23 | 8.431738e-11 | 9.512351e-13 | 9.513135e-10 | 0.09755146 | 0.002438787 | 0.002 | 1624366.7
[10 empty] | 8867000 | 131567407079.9 | 9.779134e-11 | 8.019696e-23 | 8.432214e-11 | 9.510783e-13 | 9.511567e-10 | 0.09755146 | 0.002438787 | 0.002 | 1624549.9
[10 empty] | 8868000 | 131582244951.5 | 9.778075e-11 | 8.018827e-23 | 8.432689e-11 | 9.509216e-13 | 9.51e-10 | 0.09755146 | 0.002438787 | 0.002 | 1624733.1
[10 empty] | 8869000 | 131597082823.0 | 9.777015e-11 | 8.017958e-23 | 8.433165e-11 | 9.50765e-13 | 9.508433e-10 | 0.09755146 | 0.002438787 | 0.002 | 1624916.3
[10 empty] | 8870000 | 131611920694.6 | 9.775955e-11 | 8.017089e-23 | 8.43364e-11 | 9.506084e-13 | 9.506867e-10 | 0.09755147 | 0.002438787 | 0.002 | 1625099.5
[10 empty] | 8871000 | 131626758566.2 | 9.774896e-11 | 8.01622e-23 | 8.434115e-11 | 9.504518e-13 | 9.505301e-10 | 0.09755147 | 0.002438787 | 0.002 | 1625282.7
[10 empty] | 8872000 | 131641596437.7 | 9.773837e-11 | 8.015352e-23 | 8.434591e-11 | 9.502953e-13 | 9.503735e-10 | 0.09755147 | 0.002438787 | 0.002 | 1625466.0
[10 empty] | 8873000 | 131656434309.3 | 9.772779e-11 | 8.014484e-23 | 8.435066e-11 | 9.501388e-13 | 9.50217e-10 | 0.09755147 | 0.002438787 | 0.002 | 1625649.2
[10 empty] | 8874000 | 131671272180.8 | 9.77172e-11 | 8.013616e-23 | 8.435541e-11 | 9.499824e-13 | 9.500606e-10 | 0.09755147 | 0.002438787 | 0.002 | 1625832.4
[10 empty] | 8875000 | 131686110052.4 | 9.770662e-11 | 8.012748e-23 | 8.436017e-11 | 9.49826e-13 | 9.499042e-10 | 0.09755147 | 0.002438787 | 0.002 | 1626015.6
[10 empty] | 8876000 | 131700947923.9 | 9.769604e-11 | 8.01188e-23 | 8.436492e-11 | 9.496696e-13 | 9.497478e-10 | 0.09755147 | 0.002438787 | 0.002 | 1626198.8
[10 empty] | 8877000 | 131715785795.5 | 9.768546e-11 | 8.011013e-23 | 8.436967e-11 | 9.495133e-13 | 9.495914e-10 | 0.09755147 | 0.002438787 | 0.002 | 1626382.0
[10 empty] | 8878000 | 131730623667.0 | 9.767488e-11 | 8.010145e-23 | 8.437442e-11 | 9.49357e-13 | 9.494352e-10 | 0.09755147 | 0.002438787 | 0.002 | 1626565.2
[10 empty] | 8879000 | 131745461538.6 | 9.766431e-11 | 8.009278e-23 | 8.437918e-11 | 9.492008e-13 | 9.492789e-10 | 0.09755147 | 0.002438787 | 0.002 | 1626748.4
[10 empty] | 8880000 | 131760299410.2 | 9.765374e-11 | 8.008411e-23 | 8.438393e-11 | 9.490446e-13 | 9.491227e-10 | 0.09755147 | 0.002438787 | 0.002 | 1626931.7
[10 empty] | 8881000 | 131775137281.7 | 9.764317e-11 | 8.007545e-23 | 8.438868e-11 | 9.488885e-13 | 9.489666e-10 | 0.09755148 | 0.002438787 | 0.002 | 1627114.9
[10 empty] | 8882000 | 131789975153.3 | 9.763261e-11 | 8.006678e-23 | 8.439343e-11 | 9.487324e-13 | 9.488104e-10 | 0.09755148 | 0.002438787 | 0.002 | 1627298.1
[10 empty] | 8883000 | 131804813024.8 | 9.762204e-11 | 8.005812e-23 | 8.439818e-11 | 9.485763e-13 | 9.486544e-10 | 0.09755148 | 0.002438787 | 0.002 | 1627481.3
[10 empty] | 8884000 | 131819650896.4 | 9.761148e-11 | 8.004946e-23 | 8.440293e-11 | 9.484203e-13 | 9.484983e-10 | 0.09755148 | 0.002438787 | 0.002 | 1627664.5
[10 empty] | 8885000 | 131834488767.9 | 9.760092e-11 | 8.00408e-23 | 8.440768e-11 | 9.482644e-13 | 9.483424e-10 | 0.09755148 | 0.002438787 | 0.002 | 1627847.7
[10 empty] | 8886000 | 131849326639.5 | 9.759036e-11 | 8.003214e-23 | 8.441243e-11 | 9.481085e-13 | 9.481864e-10 | 0.09755148 | 0.002438787 | 0.002 | 1628030.9
[10 empty] | 8887000 | 131864164511.0 | 9.757981e-11 | 8.002348e-23 | 8.441718e-11 | 9.479526e-13 | 9.480305e-10 | 0.09755148 | 0.002438787 | 0.002 | 1628214.2
[10 empty] | 8888000 | 131879002382.6 | 9.756926e-11 | 8.001483e-23 | 8.442193e-11 | 9.477967e-13 | 9.478747e-10 | 0.09755148 | 0.002438787 | 0.002 | 1628397.4
[10 empty] | 8889000 | 131893840254.1 | 9.755871e-11 | 8.000618e-23 | 8.442668e-11 | 9.476409e-13 | 9.477188e-10 | 0.09755148 | 0.002438787 | 0.002 | 1628580.6
[10 empty] | 8890000 | 131908678125.7 | 9.754816e-11 | 7.999753e-23 | 8.443143e-11 | 9.474852e-13 | 9.475631e-10 | 0.09755148 | 0.002438787 | 0.002 | 1628763.8
[10 empty] | 8891000 | 131923515997.3 | 9.753761e-11 | 7.998888e-23 | 8.443618e-11 | 9.473295e-13 | 9.474073e-10 | 0.09755149 | 0.002438787 | 0.002 | 1628947.0
[10 empty] | 8892000 | 131938353868.8 | 9.752707e-11 | 7.998023e-23 | 8.444092e-11 | 9.471738e-13 | 9.472517e-10 | 0.09755149 | 0.002438787 | 0.002 | 1629130.2
[10 empty] | 8893000 | 131953191740.4 | 9.751653e-11 | 7.997159e-23 | 8.444567e-11 | 9.470182e-13 | 9.47096e-10 | 0.09755149 | 0.002438787 | 0.002 | 1629313.4
[10 empty] | 8894000 | 131968029611.9 | 9.750599e-11 | 7.996295e-23 | 8.445042e-11 | 9.468626e-13 | 9.469404e-10 | 0.09755149 | 0.002438787 | 0.002 | 1629496.6
[10 empty] | 8895000 | 131982867483.5 | 9.749546e-11 | 7.995431e-23 | 8.445517e-11 | 9.467071e-13 | 9.467849e-10 | 0.09755149 | 0.002438787 | 0.002 | 1629679.9
[10 empty] | 8896000 | 131997705355.0 | 9.748492e-11 | 7.994567e-23 | 8.445992e-11 | 9.465516e-13 | 9.466294e-10 | 0.09755149 | 0.002438787 | 0.002 | 1629863.1
[10 empty] | 8897000 | 132012543226.6 | 9.747439e-11 | 7.993703e-23 | 8.446466e-11 | 9.463962e-13 | 9.464739e-10 | 0.09755149 | 0.002438787 | 0.002 | 1630046.3
[10 empty] | 8898000 | 132027381098.1 | 9.746386e-11 | 7.99284e-23 | 8.446941e-11 | 9.462408e-13 | 9.463185e-10 | 0.09755149 | 0.002438787 | 0.002 | 1630229.5
[10 empty] | 8899000 | 132042218969.7 | 9.745334e-11 | 7.991977e-23 | 8.447416e-11 | 9.460854e-13 | 9.461631e-10 | 0.09755149 | 0.002438787 | 0.002 | 1630412.7
[10 empty] | 8900000 | 132057056841.3 | 9.744281e-11 | 7.991113e-23 | 8.44789e-11 | 9.459301e-13 | 9.460077e-10 | 0.09755149 | 0.002438787 | 0.002 | 1630595.9
[10 empty] | 8901000 | 132071894712.8 | 9.743229e-11 | 7.990251e-23 | 8.448365e-11 | 9.457748e-13 | 9.458524e-10 | 0.09755149 | 0.002438787 | 0.002 | 1630779.1
[10 empty] | 8902000 | 132086732584.4 | 9.742177e-11 | 7.989388e-23 | 8.448839e-11 | 9.456196e-13 | 9.456972e-10 | 0.0975515 | 0.002438787 | 0.002 | 1630962.3
[10 empty] | 8903000 | 132101570455.9 | 9.741125e-11 | 7.988525e-23 | 8.449314e-11 | 9.454644e-13 | 9.45542e-10 | 0.0975515 | 0.002438787 | 0.002 | 1631145.6
[10 empty] | 8904000 | 132116408327.5 | 9.740074e-11 | 7.987663e-23 | 8.449788e-11 | 9.453092e-13 | 9.453868e-10 | 0.0975515 | 0.002438787 | 0.002 | 1631328.8
[10 empty] | 8905000 | 132131246199.0 | 9.739023e-11 | 7.986801e-23 | 8.450263e-11 | 9.451541e-13 | 9.452317e-10 | 0.0975515 | 0.002438787 | 0.002 | 1631512.0
[10 empty] | 8906000 | 132146084070.6 | 9.737971e-11 | 7.985939e-23 | 8.450737e-11 | 9.449991e-13 | 9.450766e-10 | 0.0975515 | 0.002438787 | 0.002 | 1631695.2
[10 empty] | 8907000 | 132160921942.1 | 9.736921e-11 | 7.985077e-23 | 8.451212e-11 | 9.448441e-13 | 9.449216e-10 | 0.0975515 | 0.002438788 | 0.002 | 1631878.4
[10 empty] | 8908000 | 132175759813.7 | 9.73587e-11 | 7.984216e-23 | 8.451686e-11 | 9.446891e-13 | 9.447666e-10 | 0.0975515 | 0.002438788 | 0.002 | 1632061.6
[10 empty] | 8909000 | 132190597685.3 | 9.73482e-11 | 7.983354e-23 | 8.45216e-11 | 9.445342e-13 | 9.446116e-10 | 0.0975515 | 0.002438788 | 0.002 | 1632244.8
[10 empty] | 8910000 | 132205435556.8 | 9.73377e-11 | 7.982493e-23 | 8.452635e-11 | 9.443793e-13 | 9.444567e-10 | 0.0975515 | 0.002438788 | 0.002 | 1632428.1
[10 empty] | 8911000 | 132220273428.4 | 9.73272e-11 | 7.981632e-23 | 8.453109e-11 | 9.442244e-13 | 9.443018e-10 | 0.0975515 | 0.002438788 | 0.002 | 1632611.3
[10 empty] | 8912000 | 132235111299.9 | 9.73167e-11 | 7.980771e-23 | 8.453583e-11 | 9.440696e-13 | 9.44147e-10 | 0.09755151 | 0.002438788 | 0.002 | 1632794.5
[10 empty] | 8913000 | 132249949171.5 | 9.730621e-11 | 7.979911e-23 | 8.454058e-11 | 9.439149e-13 | 9.439922e-10 | 0.09755151 | 0.002438788 | 0.002 | 1632977.7
[10 empty] | 8914000 | 132264787043.0 | 9.729571e-11 | 7.97905e-23 | 8.454532e-11 | 9.437601e-13 | 9.438375e-10 | 0.09755151 | 0.002438788 | 0.002 | 1633160.9
[10 empty] | 8915000 | 132279624914.6 | 9.728522e-11 | 7.97819e-23 | 8.455006e-11 | 9.436055e-13 | 9.436828e-10 | 0.09755151 | 0.002438788 | 0.002 | 1633344.1
[10 empty] | 8916000 | 132294462786.1 | 9.727474e-11 | 7.97733e-23 | 8.45548e-11 | 9.434508e-13 | 9.435281e-10 | 0.09755151 | 0.002438788 | 0.002 | 1633527.3
[10 empty] | 8917000 | 132309300657.7 | 9.726425e-11 | 7.97647e-23 | 8.455954e-11 | 9.432962e-13 | 9.433735e-10 | 0.09755151 | 0.002438788 | 0.002 | 1633710.5
[10 empty] | 8918000 | 132324138529.2 | 9.725377e-11 | 7.97561e-23 | 8.456429e-11 | 9.431417e-13 | 9.43219e-10 | 0.09755151 | 0.002438788 | 0.002 | 1633893.8
[10 empty] | 8919000 | 132338976400.8 | 9.724329e-11 | 7.974751e-23 | 8.456903e-11 | 9.429872e-13 | 9.430644e-10 | 0.09755151 | 0.002438788 | 0.002 | 1634077.0
[10 empty] | 8920000 | 132353814272.4 | 9.723281e-11 | 7.973892e-23 | 8.457377e-11 | 9.428327e-13 | 9.429099e-10 | 0.09755151 | 0.002438788 | 0.002 | 1634260.2
[10 empty] | 8921000 | 132368652143.9 | 9.722233e-11 | 7.973032e-23 | 8.457851e-11 | 9.426783e-13 | 9.427555e-10 | 0.09755151 | 0.002438788 | 0.002 | 1634443.4
[10 empty] | 8922000 | 132383490015.5 | 9.721186e-11 | 7.972174e-23 | 8.458325e-11 | 9.425239e-13 | 9.426011e-10 | 0.09755151 | 0.002438788 | 0.002 | 1634626.6
[10 empty] | 8923000 | 132398327887.0 | 9.720139e-11 | 7.971315e-23 | 8.458799e-11 | 9.423696e-13 | 9.424468e-10 | 0.09755152 | 0.002438788 | 0.002 | 1634809.8
[10 empty] | 8924000 | 132413165758.6 | 9.719092e-11 | 7.970456e-23 | 8.459273e-11 | 9.422153e-13 | 9.422924e-10 | 0.09755152 | 0.002438788 | 0.002 | 1634993.0
[10 empty] | 8925000 | 132428003630.1 | 9.718045e-11 | 7.969598e-23 | 8.459747e-11 | 9.42061e-13 | 9.421382e-10 | 0.09755152 | 0.002438788 | 0.002 | 1635176.2
[10 empty] | 8926000 | 132442841501.7 | 9.716999e-11 | 7.96874e-23 | 8.460221e-11 | 9.419068e-13 | 9.419839e-10 | 0.09755152 | 0.002438788 | 0.002 | 1635359.5
[10 empty] | 8927000 | 132457679373.2 | 9.715953e-11 | 7.967882e-23 | 8.460695e-11 | 9.417527e-13 | 9.418298e-10 | 0.09755152 | 0.002438788 | 0.002 | 1635542.7
[10 empty] | 8928000 | 132472517244.8 | 9.714907e-11 | 7.967024e-23 | 8.461169e-11 | 9.415985e-13 | 9.416756e-10 | 0.09755152 | 0.002438788 | 0.002 | 1635725.9
[10 empty] | 8929000 | 132487355116.4 | 9.713861e-11 | 7.966166e-23 | 8.461642e-11 | 9.414445e-13 | 9.415215e-10 | 0.09755152 | 0.002438788 | 0.002 | 1635909.1
[10 empty] | 8930000 | 132502192987.9 | 9.712816e-11 | 7.965309e-23 | 8.462116e-11 | 9.412904e-13 | 9.413674e-10 | 0.09755152 | 0.002438788 | 0.002 | 1636092.3
[10 empty] | 8931000 | 132517030859.5 | 9.71177e-11 | 7.964452e-23 | 8.46259e-11 | 9.411364e-13 | 9.412134e-10 | 0.09755152 | 0.002438788 | 0.002 | 1636275.5
[10 empty] | 8932000 | 132531868731.0 | 9.710725e-11 | 7.963595e-23 | 8.463064e-11 | 9.409825e-13 | 9.410595e-10 | 0.09755152 | 0.002438788 | 0.002 | 1636458.7
[10 empty] | 8933000 | 132546706602.6 | 9.70968e-11 | 7.962738e-23 | 8.463537e-11 | 9.408286e-13 | 9.409055e-10 | 0.09755153 | 0.002438788 | 0.002 | 1636642.0
[10 empty] | 8934000 | 132561544474.1 | 9.708636e-11 | 7.961881e-23 | 8.464011e-11 | 9.406747e-13 | 9.407516e-10 | 0.09755153 | 0.002438788 | 0.002 | 1636825.2
[10 empty] | 8935000 | 132576382345.7 | 9.707591e-11 | 7.961025e-23 | 8.464485e-11 | 9.405209e-13 | 9.405978e-10 | 0.09755153 | 0.002438788 | 0.002 | 1637008.4
[10 empty] | 8936000 | 132591220217.2 | 9.706547e-11 | 7.960168e-23 | 8.464959e-11 | 9.403671e-13 | 9.40444e-10 | 0.09755153 | 0.002438788 | 0.002 | 1637191.6
[10 empty] | 8937000 | 132606058088.8 | 9.705503e-11 | 7.959312e-23 | 8.465432e-11 | 9.402134e-13 | 9.402902e-10 | 0.09755153 | 0.002438788 | 0.002 | 1637374.8
[10 empty] | 8938000 | 132620895960.4 | 9.70446e-11 | 7.958456e-23 | 8.465906e-11 | 9.400597e-13 | 9.401365e-10 | 0.09755153 | 0.002438788 | 0.002 | 1637558.0
[10 empty] | 8939000 | 132635733831.9 | 9.703416e-11 | 7.957601e-23 | 8.466379e-11 | 9.39906e-13 | 9.399828e-10 | 0.09755153 | 0.002438788 | 0.002 | 1637741.2
[10 empty] | 8940000 | 132650571703.5 | 9.702373e-11 | 7.956745e-23 | 8.466853e-11 | 9.397524e-13 | 9.398292e-10 | 0.09755153 | 0.002438788 | 0.002 | 1637924.4
[10 empty] | 8941000 | 132665409575.0 | 9.70133e-11 | 7.95589e-23 | 8.467326e-11 | 9.395988e-13 | 9.396756e-10 | 0.09755153 | 0.002438788 | 0.002 | 1638107.7
[10 empty] | 8942000 | 132680247446.6 | 9.700287e-11 | 7.955035e-23 | 8.4678e-11 | 9.394453e-13 | 9.39522e-10 | 0.09755153 | 0.002438788 | 0.002 | 1638290.9
[10 empty] | 8943000 | 132695085318.1 | 9.699245e-11 | 7.95418e-23 | 8.468273e-11 | 9.392918e-13 | 9.393685e-10 | 0.09755153 | 0.002438788 | 0.002 | 1638474.1
[10 empty] | 8944000 | 132709923189.7 | 9.698202e-11 | 7.953325e-23 | 8.468747e-11 | 9.391384e-13 | 9.392151e-10 | 0.09755154 | 0.002438788 | 0.002 | 1638657.3
[10 empty] | 8945000 | 132724761061.2 | 9.69716e-11 | 7.95247e-23 | 8.46922e-11 | 9.389849e-13 | 9.390617e-10 | 0.09755154 | 0.002438788 | 0.002 | 1638840.5
[10 empty] | 8946000 | 132739598932.8 | 9.696118e-11 | 7.951616e-23 | 8.469694e-11 | 9.388316e-13 | 9.389083e-10 | 0.09755154 | 0.002438788 | 0.002 | 1639023.7
[10 empty] | 8947000 | 132754436804.4 | 9.695077e-11 | 7.950762e-23 | 8.470167e-11 | 9.386783e-13 | 9.387549e-10 | 0.09755154 | 0.002438788 | 0.002 | 1639206.9
[10 empty] | 8948000 | 132769274675.9 | 9.694035e-11 | 7.949908e-23 | 8.47064e-11 | 9.38525e-13 | 9.386016e-10 | 0.09755154 | 0.002438788 | 0.002 | 1639390.1
[10 empty] | 8949000 | 132784112547.5 | 9.692994e-11 | 7.949054e-23 | 8.471114e-11 | 9.383718e-13 | 9.384484e-10 | 0.09755154 | 0.002438789 | 0.002 | 1639573.4
[10 empty] | 8950000 | 132798950419.0 | 9.691953e-11 | 7.9482e-23 | 8.471587e-11 | 9.382186e-13 | 9.382952e-10 | 0.09755154 | 0.002438789 | 0.002 | 1639756.6
[10 empty] | 8951000 | 132813788290.6 | 9.690912e-11 | 7.947347e-23 | 8.47206e-11 | 9.380654e-13 | 9.38142e-10 | 0.09755154 | 0.002438789 | 0.002 | 1639939.8
[10 empty] | 8952000 | 132828626162.1 | 9.689872e-11 | 7.946493e-23 | 8.472533e-11 | 9.379123e-13 | 9.379889e-10 | 0.09755154 | 0.002438789 | 0.002 | 1640123.0
[10 empty] | 8953000 | 132843464033.7 | 9.688832e-11 | 7.94564e-23 | 8.473007e-11 | 9.377592e-13 | 9.378358e-10 | 0.09755154 | 0.002438789 | 0.002 | 1640306.2
[10 empty] | 8954000 | 132858301905.2 | 9.687792e-11 | 7.944787e-23 | 8.47348e-11 | 9.376062e-13 | 9.376827e-10 | 0.09755154 | 0.002438789 | 0.002 | 1640489.4
[10 empty] | 8955000 | 132873139776.8 | 9.686752e-11 | 7.943935e-23 | 8.473953e-11 | 9.374532e-13 | 9.375297e-10 | 0.09755155 | 0.002438789 | 0.002 | 1640672.6
[10 empty] | 8956000 | 132887977648.3 | 9.685712e-11 | 7.943082e-23 | 8.474426e-11 | 9.373003e-13 | 9.373768e-10 | 0.09755155 | 0.002438789 | 0.002 | 1640855.9
[10 empty] | 8957000 | 132902815519.9 | 9.684673e-11 | 7.94223e-23 | 8.474899e-11 | 9.371474e-13 | 9.372239e-10 | 0.09755155 | 0.002438789 | 0.002 | 1641039.1
[10 empty] | 8958000 | 132917653391.5 | 9.683634e-11 | 7.941378e-23 | 8.475372e-11 | 9.369945e-13 | 9.37071e-10 | 0.09755155 | 0.002438789 | 0.002 | 1641222.3
[10 empty] | 8959000 | 132932491263.0 | 9.682595e-11 | 7.940526e-23 | 8.475845e-11 | 9.368417e-13 | 9.369181e-10 | 0.09755155 | 0.002438789 | 0.002 | 1641405.5
[10 empty] | 8960000 | 132947329134.6 | 9.681556e-11 | 7.939674e-23 | 8.476318e-11 | 9.36689e-13 | 9.367653e-10 | 0.09755155 | 0.002438789 | 0.002 | 1641588.7
[10 empty] | 8961000 | 132962167006.1 | 9.680518e-11 | 7.938822e-23 | 8.476791e-11 | 9.365362e-13 | 9.366126e-10 | 0.09755155 | 0.002438789 | 0.002 | 1641771.9
[10 empty] | 8962000 | 132977004877.7 | 9.67948e-11 | 7.937971e-23 | 8.477264e-11 | 9.363835e-13 | 9.364599e-10 | 0.09755155 | 0.002438789 | 0.002 | 1641955.1
[10 empty] | 8963000 | 132991842749.2 | 9.678442e-11 | 7.93712e-23 | 8.477737e-11 | 9.362309e-13 | 9.363072e-10 | 0.09755155 | 0.002438789 | 0.002 | 1642138.3
[10 empty] | 8964000 | 133006680620.8 | 9.677404e-11 | 7.936268e-23 | 8.47821e-11 | 9.360783e-13 | 9.361546e-10 | 0.09755155 | 0.002438789 | 0.002 | 1642321.6
[10 empty] | 8965000 | 133021518492.3 | 9.676366e-11 | 7.935418e-23 | 8.478683e-11 | 9.359257e-13 | 9.36002e-10 | 0.09755156 | 0.002438789 | 0.002 | 1642504.8
[10 empty] | 8966000 | 133036356363.9 | 9.675329e-11 | 7.934567e-23 | 8.479156e-11 | 9.357732e-13 | 9.358495e-10 | 0.09755156 | 0.002438789 | 0.002 | 1642688.0
[10 empty] | 8967000 | 133051194235.5 | 9.674292e-11 | 7.933716e-23 | 8.479629e-11 | 9.356207e-13 | 9.35697e-10 | 0.09755156 | 0.002438789 | 0.002 | 1642871.2
[10 empty] | 8968000 | 133066032107.0 | 9.673255e-11 | 7.932866e-23 | 8.480102e-11 | 9.354683e-13 | 9.355445e-10 | 0.09755156 | 0.002438789 | 0.002 | 1643054.4
[10 empty] | 8969000 | 133080869978.6 | 9.672218e-11 | 7.932016e-23 | 8.480574e-11 | 9.353159e-13 | 9.353921e-10 | 0.09755156 | 0.002438789 | 0.002 | 1643237.6
[10 empty] | 8970000 | 133095707850.1 | 9.671182e-11 | 7.931166e-23 | 8.481047e-11 | 9.351635e-13 | 9.352397e-10 | 0.09755156 | 0.002438789 | 0.002 | 1643420.8
[10 empty] | 8971000 | 133110545721.7 | 9.670146e-11 | 7.930316e-23 | 8.48152e-11 | 9.350112e-13 | 9.350874e-10 | 0.09755156 | 0.002438789 | 0.002 | 1643604.0
[10 empty] | 8972000 | 133125383593.2 | 9.66911e-11 | 7.929467e-23 | 8.481993e-11 | 9.34859e-13 | 9.349351e-10 | 0.09755156 | 0.002438789 | 0.002 | 1643787.3
[10 empty] | 8973000 | 133140221464.8 | 9.668074e-11 | 7.928617e-23 | 8.482465e-11 | 9.347067e-13 | 9.347829e-10 | 0.09755156 | 0.002438789 | 0.002 | 1643970.5
[10 empty] | 8974000 | 133155059336.3 | 9.667039e-11 | 7.927768e-23 | 8.482938e-11 | 9.345546e-13 | 9.346306e-10 | 0.09755156 | 0.002438789 | 0.002 | 1644153.7
[10 empty] | 8975000 | 133169897207.9 | 9.666003e-11 | 7.926919e-23 | 8.48341e-11 | 9.344024e-13 | 9.344785e-10 | 0.09755156 | 0.002438789 | 0.002 | 1644336.9
[10 empty] | 8976000 | 133184735079.5 | 9.664968e-11 | 7.92607e-23 | 8.483883e-11 | 9.342503e-13 | 9.343264e-10 | 0.09755157 | 0.002438789 | 0.002 | 1644520.1
[10 empty] | 8977000 | 133199572951.0 | 9.663934e-11 | 7.925222e-23 | 8.484356e-11 | 9.340982e-13 | 9.341743e-10 | 0.09755157 | 0.002438789 | 0.002 | 1644703.3
[10 empty] | 8978000 | 133214410822.6 | 9.662899e-11 | 7.924373e-23 | 8.484828e-11 | 9.339462e-13 | 9.340222e-10 | 0.09755157 | 0.002438789 | 0.002 | 1644886.5
[10 empty] | 8979000 | 133229248694.1 | 9.661865e-11 | 7.923525e-23 | 8.485301e-11 | 9.337942e-13 | 9.338702e-10 | 0.09755157 | 0.002438789 | 0.002 | 1645069.8
[10 empty] | 8980000 | 133244086565.7 | 9.66083e-11 | 7.922677e-23 | 8.485773e-11 | 9.336423e-13 | 9.337183e-10 | 0.09755157 | 0.002438789 | 0.002 | 1645253.0
[10 empty] | 8981000 | 133258924437.2 | 9.659797e-11 | 7.921829e-23 | 8.486246e-11 | 9.334904e-13 | 9.335664e-10 | 0.09755157 | 0.002438789 | 0.002 | 1645436.2
[10 empty] | 8982000 | 133273762308.8 | 9.658763e-11 | 7.920981e-23 | 8.486718e-11 | 9.333386e-13 | 9.334145e-10 | 0.09755157 | 0.002438789 | 0.002 | 1645619.4
[10 empty] | 8983000 | 133288600180.3 | 9.657729e-11 | 7.920134e-23 | 8.487191e-11 | 9.331868e-13 | 9.332627e-10 | 0.09755157 | 0.002438789 | 0.002 | 1645802.6
[10 empty] | 8984000 | 133303438051.9 | 9.656696e-11 | 7.919286e-23 | 8.487663e-11 | 9.33035e-13 | 9.331109e-10 | 0.09755157 | 0.002438789 | 0.002 | 1645985.8
[10 empty] | 8985000 | 133318275923.4 | 9.655663e-11 | 7.918439e-23 | 8.488135e-11 | 9.328833e-13 | 9.329591e-10 | 0.09755157 | 0.002438789 | 0.002 | 1646169.0
[10 empty] | 8986000 | 133333113795.0 | 9.65463e-11 | 7.917592e-23 | 8.488608e-11 | 9.327316e-13 | 9.328074e-10 | 0.09755157 | 0.002438789 | 0.002 | 1646352.2
[10 empty] | 8987000 | 133347951666.6 | 9.653598e-11 | 7.916746e-23 | 8.48908e-11 | 9.325799e-13 | 9.326557e-10 | 0.09755158 | 0.002438789 | 0.002 | 1646535.5
[10 empty] | 8988000 | 133362789538.1 | 9.652565e-11 | 7.915899e-23 | 8.489552e-11 | 9.324283e-13 | 9.325041e-10 | 0.09755158 | 0.002438789 | 0.002 | 1646718.7
[10 empty] | 8989000 | 133377627409.7 | 9.651533e-11 | 7.915053e-23 | 8.490025e-11 | 9.322768e-13 | 9.323525e-10 | 0.09755158 | 0.002438789 | 0.002 | 1646901.9
[10 empty] | 8990000 | 133392465281.2 | 9.650501e-11 | 7.914206e-23 | 8.490497e-11 | 9.321252e-13 | 9.32201e-10 | 0.09755158 | 0.002438789 | 0.002 | 1647085.1
[10 empty] | 8991000 | 133407303152.8 | 9.64947e-11 | 7.91336e-23 | 8.490969e-11 | 9.319738e-13 | 9.320495e-10 | 0.09755158 | 0.002438789 | 0.002 | 1647268.3
[10 empty] | 8992000 | 133422141024.3 | 9.648438e-11 | 7.912514e-23 | 8.491441e-11 | 9.318223e-13 | 9.31898e-10 | 0.09755158 | 0.00243879 | 0.002 | 1647451.5
[10 empty] | 8993000 | 133436978895.9 | 9.647407e-11 | 7.911669e-23 | 8.491913e-11 | 9.316709e-13 | 9.317466e-10 | 0.09755158 | 0.00243879 | 0.002 | 1647634.7
[10 empty] | 8994000 | 133451816767.4 | 9.646376e-11 | 7.910823e-23 | 8.492385e-11 | 9.315196e-13 | 9.315952e-10 | 0.09755158 | 0.00243879 | 0.002 | 1647817.9
[10 empty] | 8995000 | 133466654639.0 | 9.645345e-11 | 7.909978e-23 | 8.492857e-11 | 9.313683e-13 | 9.314439e-10 | 0.09755158 | 0.00243879 | 0.002 | 1648001.2
[10 empty] | 8996000 | 133481492510.6 | 9.644315e-11 | 7.909133e-23 | 8.49333e-11 | 9.31217e-13 | 9.312926e-10 | 0.09755158 | 0.00243879 | 0.002 | 1648184.4
[10 empty] | 8997000 | 133496330382.1 | 9.643285e-11 | 7.908288e-23 | 8.493802e-11 | 9.310658e-13 | 9.311414e-10 | 0.09755158 | 0.00243879 | 0.002 | 1648367.6
[10 empty] | 8998000 | 133511168253.7 | 9.642254e-11 | 7.907443e-23 | 8.494274e-11 | 9.309146e-13 | 9.309902e-10 | 0.09755159 | 0.00243879 | 0.002 | 1648550.8
[10 empty] | 8999000 | 133526006125.2 | 9.641225e-11 | 7.906598e-23 | 8.494746e-11 | 9.307634e-13 | 9.30839e-10 | 0.09755159 | 0.00243879 | 0.002 | 1648734.0
[10 empty] | 9000000 | 133540843996.8 | 9.640195e-11 | 7.905754e-23 | 8.495218e-11 | 9.306123e-13 | 9.306879e-10 | 0.09755159 | 0.00243879 | 0.002 | 1648917.2
[10 empty] | 9001000 | 133555681868.3 | 9.639166e-11 | 7.90491e-23 | 8.49569e-11 | 9.304612e-13 | 9.305368e-10 | 0.09755159 | 0.00243879 | 0.002 | 1649100.4
[10 empty] | 9002000 | 133570519739.9 | 9.638136e-11 | 7.904066e-23 | 8.496161e-11 | 9.303102e-13 | 9.303857e-10 | 0.09755159 | 0.00243879 | 0.002 | 1649283.6
[10 empty] | 9003000 | 133585357611.4 | 9.637107e-11 | 7.903222e-23 | 8.496633e-11 | 9.301592e-13 | 9.302347e-10 | 0.09755159 | 0.00243879 | 0.002 | 1649466.9
[10 empty] | 9004000 | 133600195483.0 | 9.636079e-11 | 7.902378e-23 | 8.497105e-11 | 9.300083e-13 | 9.300838e-10 | 0.09755159 | 0.00243879 | 0.002 | 1649650.1
[10 empty] | 9005000 | 133615033354.6 | 9.63505e-11 | 7.901535e-23 | 8.497577e-11 | 9.298574e-13 | 9.299328e-10 | 0.09755159 | 0.00243879 | 0.002 | 1649833.3
[10 empty] | 9006000 | 133629871226.1 | 9.634022e-11 | 7.900692e-23 | 8.498049e-11 | 9.297065e-13 | 9.29782e-10 | 0.09755159 | 0.00243879 | 0.002 | 1650016.5
[10 empty] | 9007000 | 133644709097.7 | 9.632994e-11 | 7.899848e-23 | 8.498521e-11 | 9.295557e-13 | 9.296311e-10 | 0.09755159 | 0.00243879 | 0.002 | 1650199.7
[10 empty] | 9008000 | 133659546969.2 | 9.631966e-11 | 7.899006e-23 | 8.498992e-11 | 9.294049e-13 | 9.294803e-10 | 0.0975516 | 0.00243879 | 0.002 | 1650382.9
[10 empty] | 9009000 | 133674384840.8 | 9.630938e-11 | 7.898163e-23 | 8.499464e-11 | 9.292542e-13 | 9.293296e-10 | 0.0975516 | 0.00243879 | 0.002 | 1650566.1
[10 empty] | 9010000 | 133689222712.3 | 9.629911e-11 | 7.89732e-23 | 8.499936e-11 | 9.291035e-13 | 9.291789e-10 | 0.0975516 | 0.00243879 | 0.002 | 1650749.4
[10 empty] | 9011000 | 133704060583.9 | 9.628884e-11 | 7.896478e-23 | 8.500408e-11 | 9.289529e-13 | 9.290282e-10 | 0.0975516 | 0.00243879 | 0.002 | 1650932.6
[10 empty] | 9012000 | 133718898455.4 | 9.627857e-11 | 7.895636e-23 | 8.500879e-11 | 9.288022e-13 | 9.288776e-10 | 0.0975516 | 0.00243879 | 0.002 | 1651115.8
[10 empty] | 9013000 | 133733736327.0 | 9.62683e-11 | 7.894794e-23 | 8.501351e-11 | 9.286517e-13 | 9.28727e-10 | 0.0975516 | 0.00243879 | 0.002 | 1651299.0
[10 empty] | 9014000 | 133748574198.5 | 9.625803e-11 | 7.893952e-23 | 8.501822e-11 | 9.285011e-13 | 9.285764e-10 | 0.0975516 | 0.00243879 | 0.002 | 1651482.2
[10 empty] | 9015000 | 133763412070.1 | 9.624777e-11 | 7.89311e-23 | 8.502294e-11 | 9.283507e-13 | 9.284259e-10 | 0.0975516 | 0.00243879 | 0.002 | 1651665.4
[10 empty] | 9016000 | 133778249941.7 | 9.623751e-11 | 7.892269e-23 | 8.502766e-11 | 9.282002e-13 | 9.282754e-10 | 0.0975516 | 0.00243879 | 0.002 | 1651848.6
[10 empty] | 9017000 | 133793087813.2 | 9.622725e-11 | 7.891428e-23 | 8.503237e-11 | 9.280498e-13 | 9.28125e-10 | 0.0975516 | 0.00243879 | 0.002 | 1652031.8
[10 empty] | 9018000 | 133807925684.8 | 9.6217e-11 | 7.890586e-23 | 8.503709e-11 | 9.278994e-13 | 9.279746e-10 | 0.0975516 | 0.00243879 | 0.002 | 1652215.1
[10 empty] | 9019000 | 133822763556.3 | 9.620674e-11 | 7.889746e-23 | 8.50418e-11 | 9.277491e-13 | 9.278243e-10 | 0.09755161 | 0.00243879 | 0.002 | 1652398.3
[10 empty] | 9020000 | 133837601427.9 | 9.619649e-11 | 7.888905e-23 | 8.504652e-11 | 9.275988e-13 | 9.27674e-10 | 0.09755161 | 0.00243879 | 0.002 | 1652581.5
[10 empty] | 9021000 | 133852439299.4 | 9.618624e-11 | 7.888064e-23 | 8.505123e-11 | 9.274486e-13 | 9.275237e-10 | 0.09755161 | 0.00243879 | 0.002 | 1652764.7
[10 empty] | 9022000 | 133867277171.0 | 9.617599e-11 | 7.887224e-23 | 8.505594e-11 | 9.272984e-13 | 9.273735e-10 | 0.09755161 | 0.00243879 | 0.002 | 1652947.9
[10 empty] | 9023000 | 133882115042.5 | 9.616575e-11 | 7.886384e-23 | 8.506066e-11 | 9.271482e-13 | 9.272233e-10 | 0.09755161 | 0.00243879 | 0.002 | 1653131.1
[10 empty] | 9024000 | 133896952914.1 | 9.615551e-11 | 7.885544e-23 | 8.506537e-11 | 9.269981e-13 | 9.270732e-10 | 0.09755161 | 0.00243879 | 0.002 | 1653314.3
[10 empty] | 9025000 | 133911790785.7 | 9.614527e-11 | 7.884704e-23 | 8.507008e-11 | 9.26848e-13 | 9.269231e-10 | 0.09755161 | 0.00243879 | 0.002 | 1653497.5
[10 empty] | 9026000 | 133926628657.2 | 9.613503e-11 | 7.883864e-23 | 8.50748e-11 | 9.26698e-13 | 9.26773e-10 | 0.09755161 | 0.00243879 | 0.002 | 1653680.8
[10 empty] | 9027000 | 133941466528.8 | 9.612479e-11 | 7.883025e-23 | 8.507951e-11 | 9.26548e-13 | 9.26623e-10 | 0.09755161 | 0.00243879 | 0.002 | 1653864.0
[10 empty] | 9028000 | 133956304400.3 | 9.611456e-11 | 7.882186e-23 | 8.508422e-11 | 9.26398e-13 | 9.26473e-10 | 0.09755161 | 0.00243879 | 0.002 | 1654047.2
[10 empty] | 9029000 | 133971142271.9 | 9.610432e-11 | 7.881346e-23 | 8.508893e-11 | 9.262481e-13 | 9.263231e-10 | 0.09755161 | 0.00243879 | 0.002 | 1654230.4
[10 empty] | 9030000 | 133985980143.4 | 9.60941e-11 | 7.880508e-23 | 8.509365e-11 | 9.260982e-13 | 9.261732e-10 | 0.09755162 | 0.00243879 | 0.002 | 1654413.6
[10 empty] | 9031000 | 134000818015.0 | 9.608387e-11 | 7.879669e-23 | 8.509836e-11 | 9.259484e-13 | 9.260233e-10 | 0.09755162 | 0.00243879 | 0.002 | 1654596.8
[10 empty] | 9032000 | 134015655886.5 | 9.607364e-11 | 7.87883e-23 | 8.510307e-11 | 9.257986e-13 | 9.258735e-10 | 0.09755162 | 0.00243879 | 0.002 | 1654780.0
[10 empty] | 9033000 | 134030493758.1 | 9.606342e-11 | 7.877992e-23 | 8.510778e-11 | 9.256489e-13 | 9.257237e-10 | 0.09755162 | 0.00243879 | 0.002 | 1654963.3
[10 empty] | 9034000 | 134045331629.7 | 9.60532e-11 | 7.877154e-23 | 8.511249e-11 | 9.254992e-13 | 9.25574e-10 | 0.09755162 | 0.00243879 | 0.002 | 1655146.5
[10 empty] | 9035000 | 134060169501.2 | 9.604298e-11 | 7.876316e-23 | 8.51172e-11 | 9.253495e-13 | 9.254243e-10 | 0.09755162 | 0.002438791 | 0.002 | 1655329.7
[10 empty] | 9036000 | 134075007372.8 | 9.603277e-11 | 7.875478e-23 | 8.512191e-11 | 9.251999e-13 | 9.252747e-10 | 0.09755162 | 0.002438791 | 0.002 | 1655512.9
[10 empty] | 9037000 | 134089845244.3 | 9.602255e-11 | 7.87464e-23 | 8.512662e-11 | 9.250503e-13 | 9.251251e-10 | 0.09755162 | 0.002438791 | 0.002 | 1655696.1
[10 empty] | 9038000 | 134104683115.9 | 9.601234e-11 | 7.873803e-23 | 8.513133e-11 | 9.249007e-13 | 9.249755e-10 | 0.09755162 | 0.002438791 | 0.002 | 1655879.3
[10 empty] | 9039000 | 134119520987.4 | 9.600213e-11 | 7.872966e-23 | 8.513604e-11 | 9.247512e-13 | 9.24826e-10 | 0.09755162 | 0.002438791 | 0.002 | 1656062.5
[10 empty] | 9040000 | 134134358859.0 | 9.599192e-11 | 7.872129e-23 | 8.514075e-11 | 9.246017e-13 | 9.246765e-10 | 0.09755162 | 0.002438791 | 0.002 | 1656245.7
[10 empty] | 9041000 | 134149196730.5 | 9.598172e-11 | 7.871292e-23 | 8.514546e-11 | 9.244523e-13 | 9.24527e-10 | 0.09755163 | 0.002438791 | 0.002 | 1656429.0
[10 empty] | 9042000 | 134164034602.1 | 9.597151e-11 | 7.870455e-23 | 8.515017e-11 | 9.243029e-13 | 9.243776e-10 | 0.09755163 | 0.002438791 | 0.002 | 1656612.2
[10 empty] | 9043000 | 134178872473.6 | 9.596131e-11 | 7.869618e-23 | 8.515488e-11 | 9.241536e-13 | 9.242283e-10 | 0.09755163 | 0.002438791 | 0.002 | 1656795.4
[10 empty] | 9044000 | 134193710345.2 | 9.595112e-11 | 7.868782e-23 | 8.515958e-11 | 9.240043e-13 | 9.240789e-10 | 0.09755163 | 0.002438791 | 0.002 | 1656978.6
[10 empty] | 9045000 | 134208548216.8 | 9.594092e-11 | 7.867946e-23 | 8.516429e-11 | 9.23855e-13 | 9.239296e-10 | 0.09755163 | 0.002438791 | 0.002 | 1657161.8
[10 empty] | 9046000 | 134223386088.3 | 9.593072e-11 | 7.86711e-23 | 8.5169e-11 | 9.237058e-13 | 9.237804e-10 | 0.09755163 | 0.002438791 | 0.002 | 1657345.0
[10 empty] | 9047000 | 134238223959.9 | 9.592053e-11 | 7.866274e-23 | 8.517371e-11 | 9.235566e-13 | 9.236312e-10 | 0.09755163 | 0.002438791 | 0.002 | 1657528.2
[10 empty] | 9048000 | 134253061831.4 | 9.591034e-11 | 7.865438e-23 | 8.517841e-11 | 9.234075e-13 | 9.23482e-10 | 0.09755163 | 0.002438791 | 0.002 | 1657711.4
[10 empty] | 9049000 | 134267899703.0 | 9.590016e-11 | 7.864603e-23 | 8.518312e-11 | 9.232584e-13 | 9.233329e-10 | 0.09755163 | 0.002438791 | 0.002 | 1657894.7
[10 empty] | 9050000 | 134282737574.5 | 9.588997e-11 | 7.863768e-23 | 8.518783e-11 | 9.231093e-13 | 9.231838e-10 | 0.09755163 | 0.002438791 | 0.002 | 1658077.9
[10 empty] | 9051000 | 134297575446.1 | 9.587979e-11 | 7.862933e-23 | 8.519253e-11 | 9.229603e-13 | 9.230348e-10 | 0.09755163 | 0.002438791 | 0.002 | 1658261.1
[10 empty] | 9052000 | 134312413317.6 | 9.586961e-11 | 7.862098e-23 | 8.519724e-11 | 9.228113e-13 | 9.228858e-10 | 0.09755164 | 0.002438791 | 0.002 | 1658444.3
[10 empty] | 9053000 | 134327251189.2 | 9.585943e-11 | 7.861263e-23 | 8.520195e-11 | 9.226624e-13 | 9.227368e-10 | 0.09755164 | 0.002438791 | 0.002 | 1658627.5
[10 empty] | 9054000 | 134342089060.8 | 9.584925e-11 | 7.860428e-23 | 8.520665e-11 | 9.225135e-13 | 9.225879e-10 | 0.09755164 | 0.002438791 | 0.002 | 1658810.7
[10 empty] | 9055000 | 134356926932.3 | 9.583908e-11 | 7.859594e-23 | 8.521136e-11 | 9.223646e-13 | 9.22439e-10 | 0.09755164 | 0.002438791 | 0.002 | 1658993.9
[10 empty] | 9056000 | 134371764803.9 | 9.582891e-11 | 7.85876e-23 | 8.521606e-11 | 9.222158e-13 | 9.222902e-10 | 0.09755164 | 0.002438791 | 0.002 | 1659177.2
[10 empty] | 9057000 | 134386602675.4 | 9.581874e-11 | 7.857926e-23 | 8.522077e-11 | 9.22067e-13 | 9.221414e-10 | 0.09755164 | 0.002438791 | 0.002 | 1659360.4
[10 empty] | 9058000 | 134401440547.0 | 9.580857e-11 | 7.857092e-23 | 8.522547e-11 | 9.219183e-13 | 9.219926e-10 | 0.09755164 | 0.002438791 | 0.002 | 1659543.6
[10 empty] | 9059000 | 134416278418.5 | 9.57984e-11 | 7.856258e-23 | 8.523018e-11 | 9.217696e-13 | 9.218439e-10 | 0.09755164 | 0.002438791 | 0.002 | 1659726.8
[10 empty] | 9060000 | 134431116290.1 | 9.578824e-11 | 7.855425e-23 | 8.523488e-11 | 9.216209e-13 | 9.216952e-10 | 0.09755164 | 0.002438791 | 0.002 | 1659910.0
[10 empty] | 9061000 | 134445954161.6 | 9.577808e-11 | 7.854592e-23 | 8.523958e-11 | 9.214723e-13 | 9.215466e-10 | 0.09755164 | 0.002438791 | 0.002 | 1660093.2
[10 empty] | 9062000 | 134460792033.2 | 9.576792e-11 | 7.853758e-23 | 8.524429e-11 | 9.213237e-13 | 9.21398e-10 | 0.09755165 | 0.002438791 | 0.002 | 1660276.4
[10 empty] | 9063000 | 134475629904.8 | 9.575776e-11 | 7.852926e-23 | 8.524899e-11 | 9.211752e-13 | 9.212495e-10 | 0.09755165 | 0.002438791 | 0.002 | 1660459.6
[10 empty] | 9064000 | 134490467776.3 | 9.574761e-11 | 7.852093e-23 | 8.525369e-11 | 9.210267e-13 | 9.211009e-10 | 0.09755165 | 0.002438791 | 0.002 | 1660642.9
[10 empty] | 9065000 | 134505305647.9 | 9.573746e-11 | 7.85126e-23 | 8.52584e-11 | 9.208782e-13 | 9.209525e-10 | 0.09755165 | 0.002438791 | 0.002 | 1660826.1
[10 empty] | 9066000 | 134520143519.4 | 9.572731e-11 | 7.850428e-23 | 8.52631e-11 | 9.207298e-13 | 9.20804e-10 | 0.09755165 | 0.002438791 | 0.002 | 1661009.3
[10 empty] | 9067000 | 134534981391.0 | 9.571716e-11 | 7.849596e-23 | 8.52678e-11 | 9.205815e-13 | 9.206556e-10 | 0.09755165 | 0.002438791 | 0.002 | 1661192.5
[10 empty] | 9068000 | 134549819262.5 | 9.570701e-11 | 7.848764e-23 | 8.52725e-11 | 9.204331e-13 | 9.205073e-10 | 0.09755165 | 0.002438791 | 0.002 | 1661375.7
[10 empty] | 9069000 | 134564657134.1 | 9.569687e-11 | 7.847932e-23 | 8.52772e-11 | 9.202848e-13 | 9.20359e-10 | 0.09755165 | 0.002438791 | 0.002 | 1661558.9
[10 empty] | 9070000 | 134579495005.6 | 9.568673e-11 | 7.8471e-23 | 8.528191e-11 | 9.201366e-13 | 9.202107e-10 | 0.09755165 | 0.002438791 | 0.002 | 1661742.1
[10 empty] | 9071000 | 134594332877.2 | 9.567659e-11 | 7.846269e-23 | 8.528661e-11 | 9.199884e-13 | 9.200625e-10 | 0.09755165 | 0.002438791 | 0.002 | 1661925.3
[10 empty] | 9072000 | 134609170748.7 | 9.566645e-11 | 7.845437e-23 | 8.529131e-11 | 9.198402e-13 | 9.199143e-10 | 0.09755165 | 0.002438791 | 0.002 | 1662108.6
[10 empty] | 9073000 | 134624008620.3 | 9.565632e-11 | 7.844606e-23 | 8.529601e-11 | 9.196921e-13 | 9.197661e-10 | 0.09755166 | 0.002438791 | 0.002 | 1662291.8
[10 empty] | 9074000 | 134638846491.9 | 9.564618e-11 | 7.843775e-23 | 8.530071e-11 | 9.19544e-13 | 9.19618e-10 | 0.09755166 | 0.002438791 | 0.002 | 1662475.0
[10 empty] | 9075000 | 134653684363.4 | 9.563605e-11 | 7.842944e-23 | 8.530541e-11 | 9.193959e-13 | 9.194699e-10 | 0.09755166 | 0.002438791 | 0.002 | 1662658.2
[10 empty] | 9076000 | 134668522235.0 | 9.562593e-11 | 7.842114e-23 | 8.531011e-11 | 9.192479e-13 | 9.193219e-10 | 0.09755166 | 0.002438791 | 0.002 | 1662841.4
[10 empty] | 9077000 | 134683360106.5 | 9.56158e-11 | 7.841283e-23 | 8.531481e-11 | 9.190999e-13 | 9.191739e-10 | 0.09755166 | 0.002438791 | 0.002 | 1663024.6
[10 empty] | 9078000 | 134698197978.1 | 9.560568e-11 | 7.840453e-23 | 8.531951e-11 | 9.18952e-13 | 9.19026e-10 | 0.09755166 | 0.002438791 | 0.002 | 1663207.8
[10 empty] | 9079000 | 134713035849.6 | 9.559556e-11 | 7.839623e-23 | 8.532421e-11 | 9.188041e-13 | 9.18878e-10 | 0.09755166 | 0.002438792 | 0.002 | 1663391.1
[10 empty] | 9080000 | 134727873721.2 | 9.558544e-11 | 7.838793e-23 | 8.532891e-11 | 9.186562e-13 | 9.187302e-10 | 0.09755166 | 0.002438792 | 0.002 | 1663574.3
[10 empty] | 9081000 | 134742711592.7 | 9.557532e-11 | 7.837964e-23 | 8.53336e-11 | 9.185084e-13 | 9.185823e-10 | 0.09755166 | 0.002438792 | 0.002 | 1663757.5
[10 empty] | 9082000 | 134757549464.3 | 9.55652e-11 | 7.837134e-23 | 8.53383e-11 | 9.183607e-13 | 9.184345e-10 | 0.09755166 | 0.002438792 | 0.002 | 1663940.7
[10 empty] | 9083000 | 134772387335.9 | 9.555509e-11 | 7.836305e-23 | 8.5343e-11 | 9.182129e-13 | 9.182868e-10 | 0.09755166 | 0.002438792 | 0.002 | 1664123.9
[10 empty] | 9084000 | 134787225207.4 | 9.554498e-11 | 7.835476e-23 | 8.53477e-11 | 9.180652e-13 | 9.181391e-10 | 0.09755167 | 0.002438792 | 0.002 | 1664307.1
[10 empty] | 9085000 | 134802063079.0 | 9.553487e-11 | 7.834647e-23 | 8.53524e-11 | 9.179176e-13 | 9.179914e-10 | 0.09755167 | 0.002438792 | 0.002 | 1664490.3
[10 empty] | 9086000 | 134816900950.5 | 9.552477e-11 | 7.833818e-23 | 8.535709e-11 | 9.1777e-13 | 9.178438e-10 | 0.09755167 | 0.002438792 | 0.002 | 1664673.5
[10 empty] | 9087000 | 134831738822.1 | 9.551466e-11 | 7.832989e-23 | 8.536179e-11 | 9.176224e-13 | 9.176962e-10 | 0.09755167 | 0.002438792 | 0.002 | 1664856.8
[10 empty] | 9088000 | 134846576693.6 | 9.550456e-11 | 7.832161e-23 | 8.536649e-11 | 9.174749e-13 | 9.175486e-10 | 0.09755167 | 0.002438792 | 0.002 | 1665040.0
[10 empty] | 9089000 | 134861414565.2 | 9.549446e-11 | 7.831332e-23 | 8.537118e-11 | 9.173274e-13 | 9.174011e-10 | 0.09755167 | 0.002438792 | 0.002 | 1665223.2
[10 empty] | 9090000 | 134876252436.7 | 9.548436e-11 | 7.830504e-23 | 8.537588e-11 | 9.171799e-13 | 9.172537e-10 | 0.09755167 | 0.002438792 | 0.002 | 1665406.4
[10 empty] | 9091000 | 134891090308.3 | 9.547427e-11 | 7.829676e-23 | 8.538058e-11 | 9.170325e-13 | 9.171062e-10 | 0.09755167 | 0.002438792 | 0.002 | 1665589.6
[10 empty] | 9092000 | 134905928179.9 | 9.546417e-11 | 7.828849e-23 | 8.538527e-11 | 9.168851e-13 | 9.169588e-10 | 0.09755167 | 0.002438792 | 0.002 | 1665772.8
[10 empty] | 9093000 | 134920766051.4 | 9.545408e-11 | 7.828021e-23 | 8.538997e-11 | 9.167378e-13 | 9.168115e-10 | 0.09755167 | 0.002438792 | 0.002 | 1665956.0
[10 empty] | 9094000 | 134935603923.0 | 9.544399e-11 | 7.827194e-23 | 8.539466e-11 | 9.165905e-13 | 9.166642e-10 | 0.09755167 | 0.002438792 | 0.002 | 1666139.2
[10 empty] | 9095000 | 134950441794.5 | 9.543391e-11 | 7.826367e-23 | 8.539936e-11 | 9.164433e-13 | 9.165169e-10 | 0.09755168 | 0.002438792 | 0.002 | 1666322.5
[10 empty] | 9096000 | 134965279666.1 | 9.542382e-11 | 7.82554e-23 | 8.540405e-11 | 9.16296e-13 | 9.163697e-10 | 0.09755168 | 0.002438792 | 0.002 | 1666505.7
[10 empty] | 9097000 | 134980117537.6 | 9.541374e-11 | 7.824713e-23 | 8.540875e-11 | 9.161489e-13 | 9.162225e-10 | 0.09755168 | 0.002438792 | 0.002 | 1666688.9
[10 empty] | 9098000 | 134994955409.2 | 9.540366e-11 | 7.823886e-23 | 8.541344e-11 | 9.160017e-13 | 9.160753e-10 | 0.09755168 | 0.002438792 | 0.002 | 1666872.1
[10 empty] | 9099000 | 135009793280.7 | 9.539358e-11 | 7.82306e-23 | 8.541814e-11 | 9.158546e-13 | 9.159282e-10 | 0.09755168 | 0.002438792 | 0.002 | 1667055.3
[10 empty] | 9100000 | 135024631152.3 | 9.538351e-11 | 7.822233e-23 | 8.542283e-11 | 9.157076e-13 | 9.157811e-10 | 0.09755168 | 0.002438792 | 0.002 | 1667238.5
[10 empty] | 9101000 | 135039469023.9 | 9.537343e-11 | 7.821407e-23 | 8.542752e-11 | 9.155606e-13 | 9.156341e-10 | 0.09755168 | 0.002438792 | 0.002 | 1667421.7
[10 empty] | 9102000 | 135054306895.4 | 9.536336e-11 | 7.820581e-23 | 8.543222e-11 | 9.154136e-13 | 9.154871e-10 | 0.09755168 | 0.002438792 | 0.002 | 1667605.0
[10 empty] | 9103000 | 135069144767.0 | 9.535329e-11 | 7.819755e-23 | 8.543691e-11 | 9.152667e-13 | 9.153401e-10 | 0.09755168 | 0.002438792 | 0.002 | 1667788.2
[10 empty] | 9104000 | 135083982638.5 | 9.534322e-11 | 7.81893e-23 | 8.54416e-11 | 9.151198e-13 | 9.151932e-10 | 0.09755168 | 0.002438792 | 0.002 | 1667971.4
[10 empty] | 9105000 | 135098820510.1 | 9.533316e-11 | 7.818104e-23 | 8.544629e-11 | 9.149729e-13 | 9.150463e-10 | 0.09755168 | 0.002438792 | 0.002 | 1668154.6
[10 empty] | 9106000 | 135113658381.6 | 9.53231e-11 | 7.817279e-23 | 8.545099e-11 | 9.148261e-13 | 9.148995e-10 | 0.09755169 | 0.002438792 | 0.002 | 1668337.8
[10 empty] | 9107000 | 135128496253.2 | 9.531303e-11 | 7.816454e-23 | 8.545568e-11 | 9.146793e-13 | 9.147527e-10 | 0.09755169 | 0.002438792 | 0.002 | 1668521.0
[10 empty] | 9108000 | 135143334124.7 | 9.530298e-11 | 7.815629e-23 | 8.546037e-11 | 9.145326e-13 | 9.14606e-10 | 0.09755169 | 0.002438792 | 0.002 | 1668704.2
[10 empty] | 9109000 | 135158171996.3 | 9.529292e-11 | 7.814805e-23 | 8.546506e-11 | 9.143859e-13 | 9.144592e-10 | 0.09755169 | 0.002438792 | 0.002 | 1668887.4
[10 empty] | 9110000 | 135173009867.8 | 9.528287e-11 | 7.81398e-23 | 8.546975e-11 | 9.142392e-13 | 9.143126e-10 | 0.09755169 | 0.002438792 | 0.002 | 1669070.7
[10 empty] | 9111000 | 135187847739.4 | 9.527281e-11 | 7.813156e-23 | 8.547444e-11 | 9.140926e-13 | 9.141659e-10 | 0.09755169 | 0.002438792 | 0.002 | 1669253.9
[10 empty] | 9112000 | 135202685611.0 | 9.526276e-11 | 7.812332e-23 | 8.547913e-11 | 9.13946e-13 | 9.140193e-10 | 0.09755169 | 0.002438792 | 0.002 | 1669437.1
[10 empty] | 9113000 | 135217523482.5 | 9.525272e-11 | 7.811508e-23 | 8.548382e-11 | 9.137995e-13 | 9.138728e-10 | 0.09755169 | 0.002438792 | 0.002 | 1669620.3
[10 empty] | 9114000 | 135232361354.1 | 9.524267e-11 | 7.810684e-23 | 8.548851e-11 | 9.13653e-13 | 9.137263e-10 | 0.09755169 | 0.002438792 | 0.002 | 1669803.5
[10 empty] | 9115000 | 135247199225.6 | 9.523263e-11 | 7.80986e-23 | 8.54932e-11 | 9.135065e-13 | 9.135798e-10 | 0.09755169 | 0.002438792 | 0.002 | 1669986.7
[10 empty] | 9116000 | 135262037097.2 | 9.522259e-11 | 7.809037e-23 | 8.549789e-11 | 9.133601e-13 | 9.134333e-10 | 0.09755169 | 0.002438792 | 0.002 | 1670169.9
[10 empty] | 9117000 | 135276874968.7 | 9.521255e-11 | 7.808213e-23 | 8.550258e-11 | 9.132137e-13 | 9.132869e-10 | 0.0975517 | 0.002438792 | 0.002 | 1670353.1
[10 empty] | 9118000 | 135291712840.3 | 9.520251e-11 | 7.80739e-23 | 8.550727e-11 | 9.130674e-13 | 9.131406e-10 | 0.0975517 | 0.002438792 | 0.002 | 1670536.4
[10 empty] | 9119000 | 135306550711.8 | 9.519248e-11 | 7.806567e-23 | 8.551196e-11 | 9.129211e-13 | 9.129943e-10 | 0.0975517 | 0.002438792 | 0.002 | 1670719.6
[10 empty] | 9120000 | 135321388583.4 | 9.518244e-11 | 7.805745e-23 | 8.551665e-11 | 9.127748e-13 | 9.12848e-10 | 0.0975517 | 0.002438792 | 0.002 | 1670902.8
[10 empty] | 9121000 | 135336226455.0 | 9.517241e-11 | 7.804922e-23 | 8.552134e-11 | 9.126286e-13 | 9.127017e-10 | 0.0975517 | 0.002438792 | 0.002 | 1671086.0
[10 empty] | 9122000 | 135351064326.5 | 9.516238e-11 | 7.8041e-23 | 8.552602e-11 | 9.124824e-13 | 9.125555e-10 | 0.0975517 | 0.002438793 | 0.002 | 1671269.2
[10 empty] | 9123000 | 135365902198.1 | 9.515236e-11 | 7.803277e-23 | 8.553071e-11 | 9.123363e-13 | 9.124094e-10 | 0.0975517 | 0.002438793 | 0.002 | 1671452.4
[10 empty] | 9124000 | 135380740069.6 | 9.514233e-11 | 7.802455e-23 | 8.55354e-11 | 9.121902e-13 | 9.122632e-10 | 0.0975517 | 0.002438793 | 0.002 | 1671635.6
[10 empty] | 9125000 | 135395577941.2 | 9.513231e-11 | 7.801633e-23 | 8.554009e-11 | 9.120441e-13 | 9.121172e-10 | 0.0975517 | 0.002438793 | 0.002 | 1671818.9
[10 empty] | 9126000 | 135410415812.7 | 9.512229e-11 | 7.800812e-23 | 8.554477e-11 | 9.118981e-13 | 9.119711e-10 | 0.0975517 | 0.002438793 | 0.002 | 1672002.1
[10 empty] | 9127000 | 135425253684.3 | 9.511227e-11 | 7.79999e-23 | 8.554946e-11 | 9.117521e-13 | 9.118251e-10 | 0.0975517 | 0.002438793 | 0.002 | 1672185.3
[10 empty] | 9128000 | 135440091555.8 | 9.510226e-11 | 7.799169e-23 | 8.555415e-11 | 9.116062e-13 | 9.116791e-10 | 0.09755171 | 0.002438793 | 0.002 | 1672368.5
[10 empty] | 9129000 | 135454929427.4 | 9.509225e-11 | 7.798348e-23 | 8.555883e-11 | 9.114603e-13 | 9.115332e-10 | 0.09755171 | 0.002438793 | 0.002 | 1672551.7
[10 empty] | 9130000 | 135469767299.0 | 9.508224e-11 | 7.797527e-23 | 8.556352e-11 | 9.113144e-13 | 9.113873e-10 | 0.09755171 | 0.002438793 | 0.002 | 1672734.9
[10 empty] | 9131000 | 135484605170.5 | 9.507223e-11 | 7.796706e-23 | 8.556821e-11 | 9.111686e-13 | 9.112415e-10 | 0.09755171 | 0.002438793 | 0.002 | 1672918.1
[10 empty] | 9132000 | 135499443042.1 | 9.506222e-11 | 7.795885e-23 | 8.557289e-11 | 9.110228e-13 | 9.110957e-10 | 0.09755171 | 0.002438793 | 0.002 | 1673101.3
[10 empty] | 9133000 | 135514280913.6 | 9.505221e-11 | 7.795065e-23 | 8.557758e-11 | 9.10877e-13 | 9.109499e-10 | 0.09755171 | 0.002438793 | 0.002 | 1673284.6
[10 empty] | 9134000 | 135529118785.2 | 9.504221e-11 | 7.794244e-23 | 8.558226e-11 | 9.107313e-13 | 9.108042e-10 | 0.09755171 | 0.002438793 | 0.002 | 1673467.8
[10 empty] | 9135000 | 135543956656.7 | 9.503221e-11 | 7.793424e-23 | 8.558695e-11 | 9.105856e-13 | 9.106585e-10 | 0.09755171 | 0.002438793 | 0.002 | 1673651.0
[10 empty] | 9136000 | 135558794528.3 | 9.502221e-11 | 7.792604e-23 | 8.559163e-11 | 9.1044e-13 | 9.105128e-10 | 0.09755171 | 0.002438793 | 0.002 | 1673834.2
[10 empty] | 9137000 | 135573632399.8 | 9.501222e-11 | 7.791785e-23 | 8.559631e-11 | 9.102944e-13 | 9.103672e-10 | 0.09755171 | 0.002438793 | 0.002 | 1674017.4
[10 empty] | 9138000 | 135588470271.4 | 9.500222e-11 | 7.790965e-23 | 8.5601e-11 | 9.101489e-13 | 9.102216e-10 | 0.09755171 | 0.002438793 | 0.002 | 1674200.6
[10 empty] | 9139000 | 135603308142.9 | 9.499223e-11 | 7.790146e-23 | 8.560568e-11 | 9.100033e-13 | 9.100761e-10 | 0.09755172 | 0.002438793 | 0.002 | 1674383.8
[10 empty] | 9140000 | 135618146014.5 | 9.498224e-11 | 7.789326e-23 | 8.561037e-11 | 9.098579e-13 | 9.099306e-10 | 0.09755172 | 0.002438793 | 0.002 | 1674567.0
[10 empty] | 9141000 | 135632983886.1 | 9.497225e-11 | 7.788507e-23 | 8.561505e-11 | 9.097124e-13 | 9.097851e-10 | 0.09755172 | 0.002438793 | 0.002 | 1674750.3
[10 empty] | 9142000 | 135647821757.6 | 9.496227e-11 | 7.787688e-23 | 8.561973e-11 | 9.09567e-13 | 9.096397e-10 | 0.09755172 | 0.002438793 | 0.002 | 1674933.5
[10 empty] | 9143000 | 135662659629.2 | 9.495229e-11 | 7.78687e-23 | 8.562441e-11 | 9.094217e-13 | 9.094944e-10 | 0.09755172 | 0.002438793 | 0.002 | 1675116.7
[10 empty] | 9144000 | 135677497500.7 | 9.494231e-11 | 7.786051e-23 | 8.56291e-11 | 9.092764e-13 | 9.09349e-10 | 0.09755172 | 0.002438793 | 0.002 | 1675299.9
[10 empty] | 9145000 | 135692335372.3 | 9.493233e-11 | 7.785233e-23 | 8.563378e-11 | 9.091311e-13 | 9.092037e-10 | 0.09755172 | 0.002438793 | 0.002 | 1675483.1
[10 empty] | 9146000 | 135707173243.8 | 9.492235e-11 | 7.784415e-23 | 8.563846e-11 | 9.089858e-13 | 9.090585e-10 | 0.09755172 | 0.002438793 | 0.002 | 1675666.3
[10 empty] | 9147000 | 135722011115.4 | 9.491237e-11 | 7.783597e-23 | 8.564314e-11 | 9.088406e-13 | 9.089132e-10 | 0.09755172 | 0.002438793 | 0.002 | 1675849.5
[10 empty] | 9148000 | 135736848986.9 | 9.49024e-11 | 7.782779e-23 | 8.564782e-11 | 9.086955e-13 | 9.08768e-10 | 0.09755172 | 0.002438793 | 0.002 | 1676032.8
[10 empty] | 9149000 | 135751686858.5 | 9.489243e-11 | 7.781961e-23 | 8.56525e-11 | 9.085503e-13 | 9.086229e-10 | 0.09755172 | 0.002438793 | 0.002 | 1676216.0
[10 empty] | 9150000 | 135766524730.1 | 9.488246e-11 | 7.781144e-23 | 8.565719e-11 | 9.084053e-13 | 9.084778e-10 | 0.09755173 | 0.002438793 | 0.002 | 1676399.2
[10 empty] | 9151000 | 135781362601.6 | 9.48725e-11 | 7.780326e-23 | 8.566187e-11 | 9.082602e-13 | 9.083327e-10 | 0.09755173 | 0.002438793 | 0.002 | 1676582.4
[10 empty] | 9152000 | 135796200473.2 | 9.486253e-11 | 7.779509e-23 | 8.566655e-11 | 9.081152e-13 | 9.081877e-10 | 0.09755173 | 0.002438793 | 0.002 | 1676765.6
[10 empty] | 9153000 | 135811038344.7 | 9.485257e-11 | 7.778692e-23 | 8.567123e-11 | 9.079702e-13 | 9.080427e-10 | 0.09755173 | 0.002438793 | 0.002 | 1676948.8
[10 empty] | 9154000 | 135825876216.3 | 9.484261e-11 | 7.777876e-23 | 8.567591e-11 | 9.078253e-13 | 9.078978e-10 | 0.09755173 | 0.002438793 | 0.002 | 1677132.0
[10 empty] | 9155000 | 135840714087.8 | 9.483265e-11 | 7.777059e-23 | 8.568059e-11 | 9.076804e-13 | 9.077529e-10 | 0.09755173 | 0.002438793 | 0.002 | 1677315.2
[10 empty] | 9156000 | 135855551959.4 | 9.48227e-11 | 7.776243e-23 | 8.568527e-11 | 9.075356e-13 | 9.07608e-10 | 0.09755173 | 0.002438793 | 0.002 | 1677498.5
[10 empty] | 9157000 | 135870389830.9 | 9.481275e-11 | 7.775426e-23 | 8.568994e-11 | 9.073908e-13 | 9.074632e-10 | 0.09755173 | 0.002438793 | 0.002 | 1677681.7
[10 empty] | 9158000 | 135885227702.5 | 9.480279e-11 | 7.77461e-23 | 8.569462e-11 | 9.07246e-13 | 9.073184e-10 | 0.09755173 | 0.002438793 | 0.002 | 1677864.9
[10 empty] | 9159000 | 135900065574.1 | 9.479285e-11 | 7.773794e-23 | 8.56993e-11 | 9.071012e-13 | 9.071736e-10 | 0.09755173 | 0.002438793 | 0.002 | 1678048.1
[10 empty] | 9160000 | 135914903445.6 | 9.47829e-11 | 7.772979e-23 | 8.570398e-11 | 9.069566e-13 | 9.070289e-10 | 0.09755173 | 0.002438793 | 0.002 | 1678231.3
[10 empty] | 9161000 | 135929741317.2 | 9.477295e-11 | 7.772163e-23 | 8.570866e-11 | 9.068119e-13 | 9.068842e-10 | 0.09755174 | 0.002438793 | 0.002 | 1678414.5
[10 empty] | 9162000 | 135944579188.7 | 9.476301e-11 | 7.771348e-23 | 8.571334e-11 | 9.066673e-13 | 9.067396e-10 | 0.09755174 | 0.002438793 | 0.002 | 1678597.7
[10 empty] | 9163000 | 135959417060.3 | 9.475307e-11 | 7.770532e-23 | 8.571801e-11 | 9.065227e-13 | 9.06595e-10 | 0.09755174 | 0.002438793 | 0.002 | 1678780.9
[10 empty] | 9164000 | 135974254931.8 | 9.474313e-11 | 7.769717e-23 | 8.572269e-11 | 9.063782e-13 | 9.064504e-10 | 0.09755174 | 0.002438793 | 0.002 | 1678964.2
[10 empty] | 9165000 | 135989092803.4 | 9.47332e-11 | 7.768903e-23 | 8.572737e-11 | 9.062337e-13 | 9.063059e-10 | 0.09755174 | 0.002438793 | 0.002 | 1679147.4
[10 empty] | 9166000 | 136003930674.9 | 9.472326e-11 | 7.768088e-23 | 8.573204e-11 | 9.060892e-13 | 9.061614e-10 | 0.09755174 | 0.002438794 | 0.002 | 1679330.6
[10 empty] | 9167000 | 136018768546.5 | 9.471333e-11 | 7.767273e-23 | 8.573672e-11 | 9.059448e-13 | 9.06017e-10 | 0.09755174 | 0.002438794 | 0.002 | 1679513.8
[10 empty] | 9168000 | 136033606418.0 | 9.47034e-11 | 7.766459e-23 | 8.57414e-11 | 9.058004e-13 | 9.058726e-10 | 0.09755174 | 0.002438794 | 0.002 | 1679697.0
[10 empty] | 9169000 | 136048444289.6 | 9.469347e-11 | 7.765645e-23 | 8.574607e-11 | 9.05656e-13 | 9.057282e-10 | 0.09755174 | 0.002438794 | 0.002 | 1679880.2
[10 empty] | 9170000 | 136063282161.2 | 9.468355e-11 | 7.764831e-23 | 8.575075e-11 | 9.055117e-13 | 9.055839e-10 | 0.09755174 | 0.002438794 | 0.002 | 1680063.4
[10 empty] | 9171000 | 136078120032.7 | 9.467362e-11 | 7.764017e-23 | 8.575542e-11 | 9.053675e-13 | 9.054396e-10 | 0.09755174 | 0.002438794 | 0.002 | 1680246.7
[10 empty] | 9172000 | 136092957904.3 | 9.46637e-11 | 7.763203e-23 | 8.57601e-11 | 9.052232e-13 | 9.052953e-10 | 0.09755175 | 0.002438794 | 0.002 | 1680429.9
[10 empty] | 9173000 | 136107795775.8 | 9.465378e-11 | 7.76239e-23 | 8.576477e-11 | 9.05079e-13 | 9.051511e-10 | 0.09755175 | 0.002438794 | 0.002 | 1680613.1
[10 empty] | 9174000 | 136122633647.4 | 9.464386e-11 | 7.761577e-23 | 8.576945e-11 | 9.049349e-13 | 9.05007e-10 | 0.09755175 | 0.002438794 | 0.002 | 1680796.3
[10 empty] | 9175000 | 136137471518.9 | 9.463395e-11 | 7.760764e-23 | 8.577412e-11 | 9.047908e-13 | 9.048628e-10 | 0.09755175 | 0.002438794 | 0.002 | 1680979.5
[10 empty] | 9176000 | 136152309390.5 | 9.462404e-11 | 7.759951e-23 | 8.57788e-11 | 9.046467e-13 | 9.047187e-10 | 0.09755175 | 0.002438794 | 0.002 | 1681162.7
[10 empty] | 9177000 | 136167147262.0 | 9.461413e-11 | 7.759138e-23 | 8.578347e-11 | 9.045027e-13 | 9.045747e-10 | 0.09755175 | 0.002438794 | 0.002 | 1681345.9
[10 empty] | 9178000 | 136181985133.6 | 9.460422e-11 | 7.758325e-23 | 8.578814556e-11 | 9.043587e-13 | 9.044307e-10 | 0.09755175 | 0.002438794 | 0.002 | 1681529.1
[10 empty] | 9179000 | 136196823005.2 | 9.459431e-11 | 7.757513e-23 | 8.579282e-11 | 9.042147e-13 | 9.042867e-10 | 0.09755175 | 0.002438794 | 0.002 | 1681712.4
[10 empty] | 9180000 | 136211660876.7 | 9.458441e-11 | 7.756701e-23 | 8.579749e-11 | 9.040708e-13 | 9.041427e-10 | 0.09755175 | 0.002438794 | 0.002 | 1681895.6
[10 empty] | 9181000 | 136226498748.3 | 9.45745e-11 | 7.755888e-23 | 8.580217e-11 | 9.039269e-13 | 9.039988e-10 | 0.09755175 | 0.002438794 | 0.002 | 1682078.8
[10 empty] | 9182000 | 136241336619.8 | 9.45646e-11 | 7.755077e-23 | 8.580684e-11 | 9.037831e-13 | 9.03855e-10 | 0.09755175 | 0.002438794 | 0.002 | 1682262.0
[10 empty] | 9183000 | 136256174491.4 | 9.455471e-11 | 7.754265e-23 | 8.581151e-11 | 9.036392e-13 | 9.037112e-10 | 0.09755176 | 0.002438794 | 0.002 | 1682445.2
[10 empty] | 9184000 | 136271012362.9 | 9.454481e-11 | 7.753453e-23 | 8.581618e-11 | 9.034955e-13 | 9.035674e-10 | 0.09755176 | 0.002438794 | 0.002 | 1682628.4
[10 empty] | 9185000 | 136285850234.5 | 9.453492e-11 | 7.752642e-23 | 8.582085e-11 | 9.033518e-13 | 9.034236e-10 | 0.09755176 | 0.002438794 | 0.002 | 1682811.6
[10 empty] | 9186000 | 136300688106.0 | 9.452502e-11 | 7.751831e-23 | 8.582553e-11 | 9.032081e-13 | 9.032799e-10 | 0.09755176 | 0.002438794 | 0.002 | 1682994.8
[10 empty] | 9187000 | 136315525977.6 | 9.451513e-11 | 7.75102e-23 | 8.58302e-11 | 9.030644e-13 | 9.031362e-10 | 0.09755176 | 0.002438794 | 0.002 | 1683178.1
[10 empty] | 9188000 | 136330363849.2 | 9.450525e-11 | 7.750209e-23 | 8.583487e-11 | 9.029208e-13 | 9.029926e-10 | 0.09755176 | 0.002438794 | 0.002 | 1683361.3
[10 empty] | 9189000 | 136345201720.7 | 9.449536e-11 | 7.749398e-23 | 8.583954e-11 | 9.027772e-13 | 9.02849e-10 | 0.09755176 | 0.002438794 | 0.002 | 1683544.5
[10 empty] | 9190000 | 136360039592.3 | 9.448548e-11 | 7.748588e-23 | 8.584421e-11 | 9.026337e-13 | 9.027055e-10 | 0.09755176 | 0.002438794 | 0.002 | 1683727.7
[10 empty] | 9191000 | 136374877463.8 | 9.44756e-11 | 7.747777e-23 | 8.584888e-11 | 9.024902e-13 | 9.025619e-10 | 0.09755176 | 0.002438794 | 0.002 | 1683910.9
[10 empty] | 9192000 | 136389715335.4 | 9.446572e-11 | 7.746967e-23 | 8.585355e-11 | 9.023467e-13 | 9.024185e-10 | 0.09755176 | 0.002438794 | 0.002 | 1684094.1
[10 empty] | 9193000 | 136404553206.9 | 9.445584e-11 | 7.746157e-23 | 8.585822e-11 | 9.022033e-13 | 9.02275e-10 | 0.09755176 | 0.002438794 | 0.002 | 1684277.3
[10 empty] | 9194000 | 136419391078.5 | 9.444596e-11 | 7.745347e-23 | 8.586289e-11 | 9.020599e-13 | 9.021316e-10 | 0.09755177 | 0.002438794 | 0.002 | 1684460.6
[10 empty] | 9195000 | 136434228950.0 | 9.443609e-11 | 7.744538e-23 | 8.586756e-11 | 9.019166e-13 | 9.019883e-10 | 0.09755177 | 0.002438794 | 0.002 | 1684643.8
[10 empty] | 9196000 | 136449066821.6 | 9.442622e-11 | 7.743728e-23 | 8.587223e-11 | 9.017733e-13 | 9.018449e-10 | 0.09755177 | 0.002438794 | 0.002 | 1684827.0
[10 empty] | 9197000 | 136463904693.1 | 9.441635e-11 | 7.742919e-23 | 8.58769e-11 | 9.0163e-13 | 9.017016e-10 | 0.09755177 | 0.002438794 | 0.002 | 1685010.2
[10 empty] | 9198000 | 136478742564.7 | 9.440649e-11 | 7.74211e-23 | 8.588157e-11 | 9.014868e-13 | 9.015584e-10 | 0.09755177 | 0.002438794 | 0.002 | 1685193.4
[10 empty] | 9199000 | 136493580436.3 | 9.439662e-11 | 7.741301e-23 | 8.588623e-11 | 9.013436e-13 | 9.014152e-10 | 0.09755177 | 0.002438794 | 0.002 | 1685376.6
[10 empty] | 9200000 | 136508418307.8 | 9.438676e-11 | 7.740492e-23 | 8.58909e-11 | 9.012004e-13 | 9.01272e-10 | 0.09755177 | 0.002438794 | 0.002 | 1685559.8
[10 empty] | 9201000 | 136523256179.4 | 9.43769e-11 | 7.739683e-23 | 8.589557e-11 | 9.010573e-13 | 9.011289e-10 | 0.09755177 | 0.002438794 | 0.002 | 1685743.0
[10 empty] | 9202000 | 136538094050.9 | 9.436704e-11 | 7.738875e-23 | 8.590024e-11 | 9.009142e-13 | 9.009858e-10 | 0.09755177 | 0.002438794 | 0.002 | 1685926.3
[10 empty] | 9203000 | 136552931922.5 | 9.435718e-11 | 7.738067e-23 | 8.590491e-11 | 9.007712e-13 | 9.008427e-10 | 0.09755177 | 0.002438794 | 0.002 | 1686109.5
[10 empty] | 9204000 | 136567769794.0 | 9.434733e-11 | 7.737258e-23 | 8.590957e-11 | 9.006282e-13 | 9.006997e-10 | 0.09755177 | 0.002438794 | 0.002 | 1686292.7
[10 empty] | 9205000 | 136582607665.6 | 9.433748e-11 | 7.736451e-23 | 8.591424e-11 | 9.004852e-13 | 9.005567e-10 | 0.09755178 | 0.002438794 | 0.002 | 1686475.9
[10 empty] | 9206000 | 136597445537.1 | 9.432763e-11 | 7.735643e-23 | 8.591891e-11 | 9.003423e-13 | 9.004138e-10 | 0.09755178 | 0.002438794 | 0.002 | 1686659.1
[10 empty] | 9207000 | 136612283408.7 | 9.431778e-11 | 7.734835e-23 | 8.592357e-11 | 9.001994e-13 | 9.002709e-10 | 0.09755178 | 0.002438794 | 0.002 | 1686842.3
[10 empty] | 9208000 | 136627121280.3 | 9.430794e-11 | 7.734028e-23 | 8.592824e-11 | 9.000566e-13 | 9.00128e-10 | 0.09755178 | 0.002438794 | 0.002 | 1687025.5
[10 empty] | 9209000 | 136641959151.8 | 9.429809e-11 | 7.73322e-23 | 8.59329e-11 | 8.999138e-13 | 8.999852e-10 | 0.09755178 | 0.002438794 | 0.002 | 1687208.7
[10 empty] | 9210000 | 136656797023.4 | 9.428825e-11 | 7.732413e-23 | 8.593757e-11 | 8.99771e-13 | 8.998424e-10 | 0.09755178 | 0.002438794 | 0.002 | 1687392.0
[10 empty] | 9211000 | 136671634894.9 | 9.427841e-11 | 7.731607e-23 | 8.594224e-11 | 8.996283e-13 | 8.996996e-10 | 0.09755178 | 0.002438795 | 0.002 | 1687575.2
[10 empty] | 9212000 | 136686472766.5 | 9.426857e-11 | 7.7308e-23 | 8.59469e-11 | 8.994856e-13 | 8.995569e-10 | 0.09755178 | 0.002438795 | 0.002 | 1687758.4
[10 empty] | 9213000 | 136701310638.0 | 9.425874e-11 | 7.729993e-23 | 8.595157e-11 | 8.993429e-13 | 8.994143e-10 | 0.09755178 | 0.002438795 | 0.002 | 1687941.6
[10 empty] | 9214000 | 136716148509.6 | 9.424891e-11 | 7.729187e-23 | 8.595623e-11 | 8.992003e-13 | 8.992716e-10 | 0.09755178 | 0.002438795 | 0.002 | 1688124.8
[10 empty] | 9215000 | 136730986381.1 | 9.423908e-11 | 7.728381e-23 | 8.596089e-11 | 8.990577e-13 | 8.99129e-10 | 0.09755178 | 0.002438795 | 0.002 | 1688308.0
[10 empty] | 9216000 | 136745824252.7 | 9.422925e-11 | 7.727575e-23 | 8.596556e-11 | 8.989152e-13 | 8.989865e-10 | 0.09755179 | 0.002438795 | 0.002 | 1688491.2
[10 empty] | 9217000 | 136760662124.3 | 9.421942e-11 | 7.726769e-23 | 8.597022e-11 | 8.987727e-13 | 8.988439e-10 | 0.09755179 | 0.002438795 | 0.002 | 1688674.5
[10 empty] | 9218000 | 136775499995.8 | 9.42096e-11 | 7.725963e-23 | 8.597489e-11 | 8.986302e-13 | 8.987015e-10 | 0.09755179 | 0.002438795 | 0.002 | 1688857.7
[10 empty] | 9219000 | 136790337867.4 | 9.419977e-11 | 7.725157e-23 | 8.597955e-11 | 8.984878e-13 | 8.98559e-10 | 0.09755179 | 0.002438795 | 0.002 | 1689040.9
[10 empty] | 9220000 | 136805175738.9 | 9.418995e-11 | 7.724352e-23 | 8.598421e-11 | 8.983454e-13 | 8.984166e-10 | 0.09755179 | 0.002438795 | 0.002 | 1689224.1
[10 empty] | 9221000 | 136820013610.5 | 9.418013e-11 | 7.723547e-23 | 8.598887e-11 | 8.98203e-13 | 8.982742e-10 | 0.09755179 | 0.002438795 | 0.002 | 1689407.3
[10 empty] | 9222000 | 136834851482.0 | 9.417032e-11 | 7.722742e-23 | 8.599354e-11 | 8.980607e-13 | 8.981319e-10 | 0.09755179 | 0.002438795 | 0.002 | 1689590.5
[10 empty] | 9223000 | 136849689353.6 | 9.41605e-11 | 7.721937e-23 | 8.59982e-11 | 8.979185e-13 | 8.979896e-10 | 0.09755179 | 0.002438795 | 0.002 | 1689773.7
[10 empty] | 9224000 | 136864527225.1 | 9.415069e-11 | 7.721132e-23 | 8.600286e-11 | 8.977762e-13 | 8.978473e-10 | 0.09755179 | 0.002438795 | 0.002 | 1689956.9
[10 empty] | 9225000 | 136879365096.7 | 9.414088e-11 | 7.720328e-23 | 8.600752e-11 | 8.97634e-13 | 8.977051e-10 | 0.09755179 | 0.002438795 | 0.002 | 1690140.2
[10 empty] | 9226000 | 136894202968.3 | 9.413107e-11 | 7.719524e-23 | 8.601218e-11 | 8.974919e-13 | 8.975629e-10 | 0.09755179 | 0.002438795 | 0.002 | 1690323.4
[10 empty] | 9227000 | 136909040839.8 | 9.412127e-11 | 7.718719e-23 | 8.601685e-11 | 8.973497e-13 | 8.974208e-10 | 0.0975518 | 0.002438795 | 0.002 | 1690506.6
[10 empty] | 9228000 | 136923878711.4 | 9.411146e-11 | 7.717915e-23 | 8.602151e-11 | 8.972076e-13 | 8.972787e-10 | 0.0975518 | 0.002438795 | 0.002 | 1690689.8
[10 empty] | 9229000 | 136938716582.9 | 9.410166e-11 | 7.717112e-23 | 8.602617e-11 | 8.970656e-13 | 8.971366e-10 | 0.0975518 | 0.002438795 | 0.002 | 1690873.0
[10 empty] | 9230000 | 136953554454.5 | 9.409186e-11 | 7.716308e-23 | 8.603083e-11 | 8.969236e-13 | 8.969946e-10 | 0.0975518 | 0.002438795 | 0.002 | 1691056.2
[10 empty] | 9231000 | 136968392326.0 | 9.408206e-11 | 7.715504e-23 | 8.603549e-11 | 8.967816e-13 | 8.968526e-10 | 0.0975518 | 0.002438795 | 0.002 | 1691239.4
[10 empty] | 9232000 | 136983230197.6 | 9.407227e-11 | 7.714701e-23 | 8.604015e-11 | 8.966397e-13 | 8.967106e-10 | 0.0975518 | 0.002438795 | 0.002 | 1691422.6
[10 empty] | 9233000 | 136998068069.1 | 9.406248e-11 | 7.713898e-23 | 8.604481e-11 | 8.964978e-13 | 8.965687e-10 | 0.0975518 | 0.002438795 | 0.002 | 1691605.9
[10 empty] | 9234000 | 137012905940.7 | 9.405268e-11 | 7.713095e-23 | 8.604947e-11 | 8.963559e-13 | 8.964269e-10 | 0.0975518 | 0.002438795 | 0.002 | 1691789.1
[10 empty] | 9235000 | 137027743812.2 | 9.40429e-11 | 7.712292e-23 | 8.605413e-11 | 8.962141e-13 | 8.96285e-10 | 0.0975518 | 0.002438795 | 0.002 | 1691972.3
[10 empty] | 9236000 | 137042581683.8 | 9.403311e-11 | 7.71149e-23 | 8.605879e-11 | 8.960723e-13 | 8.961432e-10 | 0.0975518 | 0.002438795 | 0.002 | 1692155.5
[10 empty] | 9237000 | 137057419555.4 | 9.402332e-11 | 7.710687e-23 | 8.606344e-11 | 8.959306e-13 | 8.960014e-10 | 0.0975518 | 0.002438795 | 0.002 | 1692338.7
[10 empty] | 9238000 | 137072257426.9 | 9.401354e-11 | 7.709885e-23 | 8.60681e-11 | 8.957889e-13 | 8.958597e-10 | 0.09755181 | 0.002438795 | 0.002 | 1692521.9
[10 empty] | 9239000 | 137087095298.5 | 9.400376e-11 | 7.709083e-23 | 8.607276e-11 | 8.956472e-13 | 8.95718e-10 | 0.09755181 | 0.002438795 | 0.002 | 1692705.1
[10 empty] | 9240000 | 137101933170.0 | 9.399398e-11 | 7.708281e-23 | 8.607742e-11 | 8.955056e-13 | 8.955764e-10 | 0.09755181 | 0.002438795 | 0.002 | 1692888.3
[10 empty] | 9241000 | 137116771041.6 | 9.39842e-11 | 7.707479e-23 | 8.608208e-11 | 8.95364e-13 | 8.954348e-10 | 0.09755181 | 0.002438795 | 0.002 | 1693071.6
[10 empty] | 9242000 | 137131608913.1 | 9.397443e-11 | 7.706677e-23 | 8.608673e-11 | 8.952224e-13 | 8.952932e-10 | 0.09755181 | 0.002438795 | 0.002 | 1693254.8
[10 empty] | 9243000 | 137146446784.7 | 9.396466e-11 | 7.705876e-23 | 8.609139e-11 | 8.950809e-13 | 8.951516e-10 | 0.09755181 | 0.002438795 | 0.002 | 1693438.0
[10 empty] | 9244000 | 137161284656.2 | 9.395489e-11 | 7.705075e-23 | 8.609605e-11 | 8.949394e-13 | 8.950101e-10 | 0.09755181 | 0.002438795 | 0.002 | 1693621.2
[10 empty] | 9245000 | 137176122527.8 | 9.394512e-11 | 7.704274e-23 | 8.610071e-11 | 8.94798e-13 | 8.948687e-10 | 0.09755181 | 0.002438795 | 0.002 | 1693804.4
[10 empty] | 9246000 | 137190960399.4 | 9.393535e-11 | 7.703473e-23 | 8.610536e-11 | 8.946566e-13 | 8.947273e-10 | 0.09755181 | 0.002438795 | 0.002 | 1693987.6
[10 empty] | 9247000 | 137205798270.9 | 9.392559e-11 | 7.702672e-23 | 8.611002e-11 | 8.945152e-13 | 8.945859e-10 | 0.09755181 | 0.002438795 | 0.002 | 1694170.8
[10 empty] | 9248000 | 137220636142.5 | 9.391582e-11 | 7.701871e-23 | 8.611467e-11 | 8.943739e-13 | 8.944445e-10 | 0.09755181 | 0.002438795 | 0.002 | 1694354.1
[10 empty] | 9249000 | 137235474014.0 | 9.390606e-11 | 7.701071e-23 | 8.611933e-11 | 8.942326e-13 | 8.943032e-10 | 0.09755181 | 0.002438795 | 0.002 | 1694537.3
[10 empty] | 9250000 | 137250311885.6 | 9.389631e-11 | 7.700271e-23 | 8.612399e-11 | 8.940913e-13 | 8.941619e-10 | 0.09755182 | 0.002438795 | 0.002 | 1694720.5
[10 empty] | 9251000 | 137265149757.1 | 9.388655e-11 | 7.699471e-23 | 8.612864e-11 | 8.939501e-13 | 8.940207e-10 | 0.09755182 | 0.002438795 | 0.002 | 1694903.7
[10 empty] | 9252000 | 137279987628.7 | 9.38768e-11 | 7.698671e-23 | 8.61333e-11 | 8.938089e-13 | 8.938795e-10 | 0.09755182 | 0.002438795 | 0.002 | 1695086.9
[10 empty] | 9253000 | 137294825500.2 | 9.386704e-11 | 7.697871e-23 | 8.613795e-11 | 8.936678e-13 | 8.937383e-10 | 0.09755182 | 0.002438795 | 0.002 | 1695270.1
[10 empty] | 9254000 | 137309663371.8 | 9.385729e-11 | 7.697071e-23 | 8.61426e-11 | 8.935267e-13 | 8.935972e-10 | 0.09755182 | 0.002438795 | 0.002 | 1695453.3
[10 empty] | 9255000 | 137324501243.4 | 9.384755e-11 | 7.696272e-23 | 8.614726e-11 | 8.933856e-13 | 8.934561e-10 | 0.09755182 | 0.002438796 | 0.002 | 1695636.5
[10 empty] | 9256000 | 137339339114.9 | 9.38378e-11 | 7.695473e-23 | 8.615191e-11 | 8.932446e-13 | 8.933151e-10 | 0.09755182 | 0.002438796 | 0.002 | 1695819.8
[10 empty] | 9257000 | 137354176986.5 | 9.382806e-11 | 7.694674e-23 | 8.615657e-11 | 8.931036e-13 | 8.931741e-10 | 0.09755182 | 0.002438796 | 0.002 | 1696003.0
[10 empty] | 9258000 | 137369014858.0 | 9.381831e-11 | 7.693875e-23 | 8.616122e-11 | 8.929626e-13 | 8.930331e-10 | 0.09755182 | 0.002438796 | 0.002 | 1696186.2
[10 empty] | 9259000 | 137383852729.6 | 9.380858e-11 | 7.693076e-23 | 8.616587e-11 | 8.928217e-13 | 8.928921e-10 | 0.09755182 | 0.002438796 | 0.002 | 1696369.4
[10 empty] | 9260000 | 137398690601.1 | 9.379884e-11 | 7.692278e-23 | 8.617053e-11 | 8.926808e-13 | 8.927512e-10 | 0.09755182 | 0.002438796 | 0.002 | 1696552.6
[10 empty] | 9261000 | 137413528472.7 | 9.37891e-11 | 7.691479e-23 | 8.617518e-11 | 8.9254e-13 | 8.926104e-10 | 0.09755183 | 0.002438796 | 0.002 | 1696735.8
[10 empty] | 9262000 | 137428366344.2 | 9.377937e-11 | 7.690681e-23 | 8.617983e-11 | 8.923992e-13 | 8.924696e-10 | 0.09755183 | 0.002438796 | 0.002 | 1696919.0
[10 empty] | 9263000 | 137443204215.8 | 9.376964e-11 | 7.689883e-23 | 8.618448e-11 | 8.922584e-13 | 8.923288e-10 | 0.09755183 | 0.002438796 | 0.002 | 1697102.2
[10 empty] | 9264000 | 137458042087.3 | 9.375991e-11 | 7.689085e-23 | 8.618914e-11 | 8.921177e-13 | 8.92188e-10 | 0.09755183 | 0.002438796 | 0.002 | 1697285.5
[10 empty] | 9265000 | 137472879958.9 | 9.375018e-11 | 7.688287e-23 | 8.619379e-11 | 8.91977e-13 | 8.920473e-10 | 0.09755183 | 0.002438796 | 0.002 | 1697468.7
[10 empty] | 9266000 | 137487717830.5 | 9.374046e-11 | 7.68749e-23 | 8.619844e-11 | 8.918363e-13 | 8.919066e-10 | 0.09755183 | 0.002438796 | 0.002 | 1697651.9
[10 empty] | 9267000 | 137502555702.0 | 9.373073e-11 | 7.686692e-23 | 8.620309e-11 | 8.916957e-13 | 8.91766e-10 | 0.09755183 | 0.002438796 | 0.002 | 1697835.1
[10 empty] | 9268000 | 137517393573.6 | 9.372101e-11 | 7.685895e-23 | 8.620774e-11 | 8.915551e-13 | 8.916254e-10 | 0.09755183 | 0.002438796 | 0.002 | 1698018.3
[10 empty] | 9269000 | 137532231445.1 | 9.371129e-11 | 7.685098e-23 | 8.621239e-11 | 8.914146e-13 | 8.914848e-10 | 0.09755183 | 0.002438796 | 0.002 | 1698201.5
[10 empty] | 9270000 | 137547069316.7 | 9.370158e-11 | 7.684301e-23 | 8.621704e-11 | 8.91274e-13 | 8.913443e-10 | 0.09755183 | 0.002438796 | 0.002 | 1698384.7
[10 empty] | 9271000 | 137561907188.2 | 9.369186e-11 | 7.683505e-23 | 8.622169e-11 | 8.911336e-13 | 8.912038e-10 | 0.09755183 | 0.002438796 | 0.002 | 1698568.0
[10 empty] | 9272000 | 137576745059.8 | 9.368215e-11 | 7.682708e-23 | 8.622634e-11 | 8.909931e-13 | 8.910634e-10 | 0.09755184 | 0.002438796 | 0.002 | 1698751.2
[10 empty] | 9273000 | 137591582931.3 | 9.367244e-11 | 7.681912e-23 | 8.623099e-11 | 8.908527e-13 | 8.909229e-10 | 0.09755184 | 0.002438796 | 0.002 | 1698934.4
[10 empty] | 9274000 | 137606420802.9 | 9.366273e-11 | 7.681115e-23 | 8.623564e-11 | 8.907124e-13 | 8.907826e-10 | 0.09755184 | 0.002438796 | 0.002 | 1699117.6
[10 empty] | 9275000 | 137621258674.5 | 9.365302e-11 | 7.680319e-23 | 8.624029e-11 | 8.905721e-13 | 8.906422e-10 | 0.09755184 | 0.002438796 | 0.002 | 1699300.8
[10 empty] | 9276000 | 137636096546.0 | 9.364332e-11 | 7.679524e-23 | 8.624494e-11 | 8.904318e-13 | 8.905019e-10 | 0.09755184 | 0.002438796 | 0.002 | 1699484.0
[10 empty] | 9277000 | 137650934417.6 | 9.363361e-11 | 7.678728e-23 | 8.624959e-11 | 8.902915e-13 | 8.903617e-10 | 0.09755184 | 0.002438796 | 0.002 | 1699667.2
[10 empty] | 9278000 | 137665772289.1 | 9.362391e-11 | 7.677932e-23 | 8.625424e-11 | 8.901513e-13 | 8.902214e-10 | 0.09755184 | 0.002438796 | 0.002 | 1699850.4
[10 empty] | 9279000 | 137680610160.7 | 9.361422e-11 | 7.677137e-23 | 8.625889e-11 | 8.900112e-13 | 8.900812e-10 | 0.09755184 | 0.002438796 | 0.002 | 1700033.7
[10 empty] | 9280000 | 137695448032.2 | 9.360452e-11 | 7.676342e-23 | 8.626353e-11 | 8.89871e-13 | 8.899411e-10 | 0.09755184 | 0.002438796 | 0.002 | 1700216.9
[10 empty] | 9281000 | 137710285903.8 | 9.359483e-11 | 7.675547e-23 | 8.626818e-11 | 8.897309e-13 | 8.89801e-10 | 0.09755184 | 0.002438796 | 0.002 | 1700400.1
[10 empty] | 9282000 | 137725123775.3 | 9.358513e-11 | 7.674752e-23 | 8.627283e-11 | 8.895909e-13 | 8.896609e-10 | 0.09755184 | 0.002438796 | 0.002 | 1700583.3
[10 empty] | 9283000 | 137739961646.9 | 9.357544e-11 | 7.673957e-23 | 8.627748e-11 | 8.894508e-13 | 8.895208e-10 | 0.09755185 | 0.002438796 | 0.002 | 1700766.5
[10 empty] | 9284000 | 137754799518.5 | 9.356575e-11 | 7.673163e-23 | 8.628212e-11 | 8.893108e-13 | 8.893808e-10 | 0.09755185 | 0.002438796 | 0.002 | 1700949.7
[10 empty] | 9285000 | 137769637390.0 | 9.355607e-11 | 7.672368e-23 | 8.628677e-11 | 8.891709e-13 | 8.892409e-10 | 0.09755185 | 0.002438796 | 0.002 | 1701132.9
[10 empty] | 9286000 | 137784475261.6 | 9.354638e-11 | 7.671574e-23 | 8.629142e-11 | 8.89031e-13 | 8.891009e-10 | 0.09755185 | 0.002438796 | 0.002 | 1701316.1
[10 empty] | 9287000 | 137799313133.1 | 9.35367e-11 | 7.67078e-23 | 8.629606e-11 | 8.888911e-13 | 8.88961e-10 | 0.09755185 | 0.002438796 | 0.002 | 1701499.4
[10 empty] | 9288000 | 137814151004.7 | 9.352702e-11 | 7.669986e-23 | 8.630071e-11 | 8.887513e-13 | 8.888212e-10 | 0.09755185 | 0.002438796 | 0.002 | 1701682.6
[10 empty] | 9289000 | 137828988876.2 | 9.351734e-11 | 7.669193e-23 | 8.630535e-11 | 8.886115e-13 | 8.886814e-10 | 0.09755185 | 0.002438796 | 0.002 | 1701865.8
[10 empty] | 9290000 | 137843826747.8 | 9.350767e-11 | 7.668399e-23 | 8.631e-11 | 8.884717e-13 | 8.885416e-10 | 0.09755185 | 0.002438796 | 0.002 | 1702049.0
[10 empty] | 9291000 | 137858664619.3 | 9.349799e-11 | 7.667606e-23 | 8.631464e-11 | 8.88332e-13 | 8.884018e-10 | 0.09755185 | 0.002438796 | 0.002 | 1702232.2
[10 empty] | 9292000 | 137873502490.9 | 9.348832e-11 | 7.666813e-23 | 8.631929e-11 | 8.881923e-13 | 8.882621e-10 | 0.09755185 | 0.002438796 | 0.002 | 1702415.4
[10 empty] | 9293000 | 137888340362.4 | 9.347865e-11 | 7.66602e-23 | 8.632393e-11 | 8.880526e-13 | 8.881225e-10 | 0.09755185 | 0.002438796 | 0.002 | 1702598.6
[10 empty] | 9294000 | 137903178234.0 | 9.346898e-11 | 7.665227e-23 | 8.632858e-11 | 8.87913e-13 | 8.879828e-10 | 0.09755185 | 0.002438796 | 0.002 | 1702781.9
[10 empty] | 9295000 | 137918016105.6 | 9.345932e-11 | 7.664434e-23 | 8.633322e-11 | 8.877734e-13 | 8.878432e-10 | 0.09755186 | 0.002438796 | 0.002 | 1702965.1
[10 empty] | 9296000 | 137932853977.1 | 9.344965e-11 | 7.663642e-23 | 8.633787e-11 | 8.876339e-13 | 8.877037e-10 | 0.09755186 | 0.002438796 | 0.002 | 1703148.3
[10 empty] | 9297000 | 137947691848.7 | 9.343999e-11 | 7.662849e-23 | 8.634251e-11 | 8.874944e-13 | 8.875641e-10 | 0.09755186 | 0.002438796 | 0.002 | 1703331.5
[10 empty] | 9298000 | 137962529720.2 | 9.343033e-11 | 7.662057e-23 | 8.634715e-11 | 8.873549e-13 | 8.874247e-10 | 0.09755186 | 0.002438796 | 0.002 | 1703514.7
[10 empty] | 9299000 | 137977367591.8 | 9.342068e-11 | 7.661265e-23 | 8.63518e-11 | 8.872155e-13 | 8.872852e-10 | 0.09755186 | 0.002438796 | 0.002 | 1703697.9
[10 empty] | 9300000 | 137992205463.3 | 9.341102e-11 | 7.660473e-23 | 8.635644e-11 | 8.870761e-13 | 8.871458e-10 | 0.09755186 | 0.002438797 | 0.002 | 1703881.1
[10 empty] | 9301000 | 138007043334.9 | 9.340137e-11 | 7.659682e-23 | 8.636108e-11 | 8.869367e-13 | 8.870064e-10 | 0.09755186 | 0.002438797 | 0.002 | 1704064.3
[10 empty] | 9302000 | 138021881206.4 | 9.339172e-11 | 7.65889e-23 | 8.636572e-11 | 8.867974e-13 | 8.868671e-10 | 0.09755186 | 0.002438797 | 0.002 | 1704247.6
[10 empty] | 9303000 | 138036719078.0 | 9.338207e-11 | 7.658099e-23 | 8.637037e-11 | 8.866581e-13 | 8.867278e-10 | 0.09755186 | 0.002438797 | 0.002 | 1704430.8
[10 empty] | 9304000 | 138051556949.6 | 9.337242e-11 | 7.657308e-23 | 8.637501e-11 | 8.865189e-13 | 8.865885e-10 | 0.09755186 | 0.002438797 | 0.002 | 1704614.0
[10 empty] | 9305000 | 138066394821.1 | 9.336277e-11 | 7.656517e-23 | 8.637965e-11 | 8.863797e-13 | 8.864493e-10 | 0.09755186 | 0.002438797 | 0.002 | 1704797.2
[10 empty] | 9306000 | 138081232692.7 | 9.335313e-11 | 7.655726e-23 | 8.638429e-11 | 8.862405e-13 | 8.863101e-10 | 0.09755187 | 0.002438797 | 0.002 | 1704980.4
[10 empty] | 9307000 | 138096070564.2 | 9.334349e-11 | 7.654935e-23 | 8.638893e-11 | 8.861014e-13 | 8.861709e-10 | 0.09755187 | 0.002438797 | 0.002 | 1705163.6
[10 empty] | 9308000 | 138110908435.8 | 9.333385e-11 | 7.654145e-23 | 8.639357e-11 | 8.859623e-13 | 8.860318e-10 | 0.09755187 | 0.002438797 | 0.002 | 1705346.8
[10 empty] | 9309000 | 138125746307.3 | 9.332421e-11 | 7.653354e-23 | 8.639821e-11 | 8.858232e-13 | 8.858927e-10 | 0.09755187 | 0.002438797 | 0.002 | 1705530.0
[10 empty] | 9310000 | 138140584178.9 | 9.331458e-11 | 7.652564e-23 | 8.640286e-11 | 8.856842e-13 | 8.857537e-10 | 0.09755187 | 0.002438797 | 0.002 | 1705713.3
[10 empty] | 9311000 | 138155422050.4 | 9.330494e-11 | 7.651774e-23 | 8.64075e-11 | 8.855452e-13 | 8.856147e-10 | 0.09755187 | 0.002438797 | 0.002 | 1705896.5
[10 empty] | 9312000 | 138170259922.0 | 9.329531e-11 | 7.650984e-23 | 8.641214e-11 | 8.854062e-13 | 8.854757e-10 | 0.09755187 | 0.002438797 | 0.002 | 1706079.7
[10 empty] | 9313000 | 138185097793.6 | 9.328568e-11 | 7.650195e-23 | 8.641678e-11 | 8.852673e-13 | 8.853368e-10 | 0.09755187 | 0.002438797 | 0.002 | 1706262.9
[10 empty] | 9314000 | 138199935665.1 | 9.327606e-11 | 7.649405e-23 | 8.642141e-11 | 8.851284e-13 | 8.851979e-10 | 0.09755187 | 0.002438797 | 0.002 | 1706446.1
[10 empty] | 9315000 | 138214773536.7 | 9.326643e-11 | 7.648616e-23 | 8.642605e-11 | 8.849896e-13 | 8.85059e-10 | 0.09755187 | 0.002438797 | 0.002 | 1706629.3
[10 empty] | 9316000 | 138229611408.2 | 9.325681e-11 | 7.647826e-23 | 8.643069e-11 | 8.848508e-13 | 8.849202e-10 | 0.09755187 | 0.002438797 | 0.002 | 1706812.5
[10 empty] | 9317000 | 138244449279.8 | 9.324719e-11 | 7.647037e-23 | 8.643533e-11 | 8.84712e-13 | 8.847814e-10 | 0.09755188 | 0.002438797 | 0.002 | 1706995.8
[10 empty] | 9318000 | 138259287151.3 | 9.323757e-11 | 7.646249e-23 | 8.643997e-11 | 8.845733e-13 | 8.846426e-10 | 0.09755188 | 0.002438797 | 0.002 | 1707179.0
[10 empty] | 9319000 | 138274125022.9 | 9.322795e-11 | 7.64546e-23 | 8.644461e-11 | 8.844346e-13 | 8.845039e-10 | 0.09755188 | 0.002438797 | 0.002 | 1707362.2
[10 empty] | 9320000 | 138288962894.4 | 9.321833e-11 | 7.644671e-23 | 8.644925e-11 | 8.842959e-13 | 8.843652e-10 | 0.09755188 | 0.002438797 | 0.002 | 1707545.4
[10 empty] | 9321000 | 138303800766.0 | 9.320872e-11 | 7.643883e-23 | 8.645388e-11 | 8.841573e-13 | 8.842266e-10 | 0.09755188 | 0.002438797 | 0.002 | 1707728.6
[10 empty] | 9322000 | 138318638637.5 | 9.319911e-11 | 7.643095e-23 | 8.645852e-11 | 8.840187e-13 | 8.84088e-10 | 0.09755188 | 0.002438797 | 0.002 | 1707911.8
[10 empty] | 9323000 | 138333476509.1 | 9.31895e-11 | 7.642307e-23 | 8.646316e-11 | 8.838801e-13 | 8.839494e-10 | 0.09755188 | 0.002438797 | 0.002 | 1708095.0
[10 empty] | 9324000 | 138348314380.7 | 9.317989e-11 | 7.641519e-23 | 8.64678e-11 | 8.837416e-13 | 8.838109e-10 | 0.09755188 | 0.002438797 | 0.002 | 1708278.2
[10 empty] | 9325000 | 138363152252.2 | 9.317029e-11 | 7.640731e-23 | 8.647243e-11 | 8.836032e-13 | 8.836724e-10 | 0.09755188 | 0.002438797 | 0.002 | 1708461.5
[10 empty] | 9326000 | 138377990123.8 | 9.316069e-11 | 7.639944e-23 | 8.647707e-11 | 8.834647e-13 | 8.835339e-10 | 0.09755188 | 0.002438797 | 0.002 | 1708644.7
[10 empty] | 9327000 | 138392827995.3 | 9.315109e-11 | 7.639157e-23 | 8.64817e-11 | 8.833263e-13 | 8.833955e-10 | 0.09755188 | 0.002438797 | 0.002 | 1708827.9
[10 empty] | 9328000 | 138407665866.9 | 9.314149e-11 | 7.638369e-23 | 8.648634e-11 | 8.831879e-13 | 8.832571e-10 | 0.09755189 | 0.002438797 | 0.002 | 1709011.1
[10 empty] | 9329000 | 138422503738.4 | 9.313189e-11 | 7.637582e-23 | 8.649098e-11 | 8.830496e-13 | 8.831188e-10 | 0.09755189 | 0.002438797 | 0.002 | 1709194.3
[10 empty] | 9330000 | 138437341610.0 | 9.31223e-11 | 7.636795e-23 | 8.649561e-11 | 8.829113e-13 | 8.829805e-10 | 0.09755189 | 0.002438797 | 0.002 | 1709377.5
[10 empty] | 9331000 | 138452179481.5 | 9.31127e-11 | 7.636009e-23 | 8.650025e-11 | 8.827731e-13 | 8.828422e-10 | 0.09755189 | 0.002438797 | 0.002 | 1709560.7
[10 empty] | 9332000 | 138467017353.1 | 9.310311e-11 | 7.635222e-23 | 8.650488e-11 | 8.826348e-13 | 8.827039e-10 | 0.09755189 | 0.002438797 | 0.002 | 1709743.9
[10 empty] | 9333000 | 138481855224.7 | 9.309352e-11 | 7.634436e-23 | 8.650952e-11 | 8.824966e-13 | 8.825657e-10 | 0.09755189 | 0.002438797 | 0.002 | 1709927.2
[10 empty] | 9334000 | 138496693096.2 | 9.308394e-11 | 7.63365e-23 | 8.651415e-11 | 8.823585e-13 | 8.824276e-10 | 0.09755189 | 0.002438797 | 0.002 | 1710110.4
[10 empty] | 9335000 | 138511530967.8 | 9.307435e-11 | 7.632864e-23 | 8.651879e-11 | 8.822204e-13 | 8.822894e-10 | 0.09755189 | 0.002438797 | 0.002 | 1710293.6
[10 empty] | 9336000 | 138526368839.3 | 9.306477e-11 | 7.632078e-23 | 8.652342e-11 | 8.820823e-13 | 8.821513e-10 | 0.09755189 | 0.002438797 | 0.002 | 1710476.8
[10 empty] | 9337000 | 138541206710.9 | 9.305519e-11 | 7.631292e-23 | 8.652805e-11 | 8.819443e-13 | 8.820133e-10 | 0.09755189 | 0.002438797 | 0.002 | 1710660.0
[10 empty] | 9338000 | 138556044582.4 | 9.304561e-11 | 7.630507e-23 | 8.653269e-11 | 8.818063e-13 | 8.818753e-10 | 0.09755189 | 0.002438797 | 0.002 | 1710843.2
[10 empty] | 9339000 | 138570882454.0 | 9.303603e-11 | 7.629721e-23 | 8.653732e-11 | 8.816683e-13 | 8.817373e-10 | 0.09755189 | 0.002438797 | 0.002 | 1711026.4
[10 empty] | 9340000 | 138585720325.5 | 9.302646e-11 | 7.628936e-23 | 8.654195e-11 | 8.815304e-13 | 8.815993e-10 | 0.0975519 | 0.002438797 | 0.002 | 1711209.7
[10 empty] | 9341000 | 138600558197.1 | 9.301688e-11 | 7.628151e-23 | 8.654659e-11 | 8.813925e-13 | 8.814614e-10 | 0.0975519 | 0.002438797 | 0.002 | 1711392.9
[10 empty] | 9342000 | 138615396068.7 | 9.300731e-11 | 7.627366e-23 | 8.655122e-11 | 8.812546e-13 | 8.813235e-10 | 0.0975519 | 0.002438797 | 0.002 | 1711576.1
[10 empty] | 9343000 | 138630233940.2 | 9.299775e-11 | 7.626581e-23 | 8.655585e-11 | 8.811168e-13 | 8.811857e-10 | 0.0975519 | 0.002438797 | 0.002 | 1711759.3
[10 empty] | 9344000 | 138645071811.8 | 9.298818e-11 | 7.625797e-23 | 8.656048e-11 | 8.80979e-13 | 8.810479e-10 | 0.0975519 | 0.002438797 | 0.002 | 1711942.5
[10 empty] | 9345000 | 138659909683.3 | 9.297861e-11 | 7.625012e-23 | 8.656511e-11 | 8.808413e-13 | 8.809101e-10 | 0.0975519 | 0.002438798 | 0.002 | 1712125.7
[10 empty] | 9346000 | 138674747554.9 | 9.296905e-11 | 7.624228e-23 | 8.656975e-11 | 8.807035e-13 | 8.807724e-10 | 0.0975519 | 0.002438798 | 0.002 | 1712308.9
[10 empty] | 9347000 | 138689585426.4 | 9.295949e-11 | 7.623444e-23 | 8.657438e-11 | 8.805659e-13 | 8.806347e-10 | 0.0975519 | 0.002438798 | 0.002 | 1712492.1
[10 empty] | 9348000 | 138704423298.0 | 9.294993e-11 | 7.62266e-23 | 8.657901e-11 | 8.804282e-13 | 8.80497e-10 | 0.0975519 | 0.002438798 | 0.002 | 1712675.4
[10 empty] | 9349000 | 138719261169.5 | 9.294038e-11 | 7.621877e-23 | 8.658364e-11 | 8.802906e-13 | 8.803594e-10 | 0.0975519 | 0.002438798 | 0.002 | 1712858.6
[10 empty] | 9350000 | 138734099041.1 | 9.293082e-11 | 7.621093e-23 | 8.658827e-11 | 8.801531e-13 | 8.802218e-10 | 0.0975519 | 0.002438798 | 0.002 | 1713041.8
[10 empty] | 9351000 | 138748936912.6 | 9.292127e-11 | 7.62031e-23 | 8.65929e-11 | 8.800155e-13 | 8.800843e-10 | 0.09755191 | 0.002438798 | 0.002 | 1713225.0
[10 empty] | 9352000 | 138763774784.2 | 9.291172e-11 | 7.619526e-23 | 8.659753e-11 | 8.79878e-13 | 8.799468e-10 | 0.09755191 | 0.002438798 | 0.002 | 1713408.2
[10 empty] | 9353000 | 138778612655.8 | 9.290217e-11 | 7.618743e-23 | 8.660216e-11 | 8.797406e-13 | 8.798093e-10 | 0.09755191 | 0.002438798 | 0.002 | 1713591.4
[10 empty] | 9354000 | 138793450527.3 | 9.289262e-11 | 7.61796e-23 | 8.660679e-11 | 8.796031e-13 | 8.796719e-10 | 0.09755191 | 0.002438798 | 0.002 | 1713774.6
[10 empty] | 9355000 | 138808288398.9 | 9.288308e-11 | 7.617178e-23 | 8.661142e-11 | 8.794658e-13 | 8.795344e-10 | 0.09755191 | 0.002438798 | 0.002 | 1713957.8
[10 empty] | 9356000 | 138823126270.4 | 9.287353e-11 | 7.616395e-23 | 8.661605e-11 | 8.793284e-13 | 8.793971e-10 | 0.09755191 | 0.002438798 | 0.002 | 1714141.1
[10 empty] | 9357000 | 138837964142.0 | 9.286399e-11 | 7.615613e-23 | 8.662068e-11 | 8.791911e-13 | 8.792597e-10 | 0.09755191 | 0.002438798 | 0.002 | 1714324.3
[10 empty] | 9358000 | 138852802013.5 | 9.285446e-11 | 7.61483e-23 | 8.66253e-11 | 8.790538e-13 | 8.791224e-10 | 0.09755191 | 0.002438798 | 0.002 | 1714507.5
[10 empty] | 9359000 | 138867639885.1 | 9.284492e-11 | 7.614048e-23 | 8.662993e-11 | 8.789166e-13 | 8.789852e-10 | 0.09755191 | 0.002438798 | 0.002 | 1714690.7
[10 empty] | 9360000 | 138882477756.6 | 9.283538e-11 | 7.613266e-23 | 8.663456e-11 | 8.787794e-13 | 8.78848e-10 | 0.09755191 | 0.002438798 | 0.002 | 1714873.9
[10 empty] | 9361000 | 138897315628.2 | 9.282585e-11 | 7.612485e-23 | 8.663919e-11 | 8.786422e-13 | 8.787108e-10 | 0.09755191 | 0.002438798 | 0.002 | 1715057.1
[10 empty] | 9362000 | 138912153499.8 | 9.281632e-11 | 7.611703e-23 | 8.664382e-11 | 8.785051e-13 | 8.785736e-10 | 0.09755192 | 0.002438798 | 0.002 | 1715240.3
[10 empty] | 9363000 | 138926991371.3 | 9.280679e-11 | 7.610922e-23 | 8.664844e-11 | 8.78368e-13 | 8.784365e-10 | 0.09755192 | 0.002438798 | 0.002 | 1715423.6
[10 empty] | 9364000 | 138941829242.9 | 9.279727e-11 | 7.61014e-23 | 8.665307e-11 | 8.782309e-13 | 8.782994e-10 | 0.09755192 | 0.002438798 | 0.002 | 1715606.8
[10 empty] | 9365000 | 138956667114.4 | 9.278774e-11 | 7.609359e-23 | 8.66577e-11 | 8.780939e-13 | 8.781624e-10 | 0.09755192 | 0.002438798 | 0.002 | 1715790.0
[10 empty] | 9366000 | 138971504986.0 | 9.277822e-11 | 7.608578e-23 | 8.666232e-11 | 8.779569e-13 | 8.780254e-10 | 0.09755192 | 0.002438798 | 0.002 | 1715973.2
[10 empty] | 9367000 | 138986342857.5 | 9.27687e-11 | 7.607797e-23 | 8.666695e-11 | 8.778199e-13 | 8.778884e-10 | 0.09755192 | 0.002438798 | 0.002 | 1716156.4
[10 empty] | 9368000 | 139001180729.1 | 9.275918e-11 | 7.607017e-23 | 8.667158e-11 | 8.77683e-13 | 8.777515e-10 | 0.09755192 | 0.002438798 | 0.002 | 1716339.6
[10 empty] | 9369000 | 139016018600.6 | 9.274966e-11 | 7.606236e-23 | 8.66762e-11 | 8.775461e-13 | 8.776146e-10 | 0.09755192 | 0.002438798 | 0.002 | 1716522.8
[10 empty] | 9370000 | 139030856472.2 | 9.274015e-11 | 7.605456e-23 | 8.668083e-11 | 8.774093e-13 | 8.774777e-10 | 0.09755192 | 0.002438798 | 0.002 | 1716706.0
[10 empty] | 9371000 | 139045694343.8 | 9.273063e-11 | 7.604676e-23 | 8.668545e-11 | 8.772725e-13 | 8.773409e-10 | 0.09755192 | 0.002438798 | 0.002 | 1716889.3
[10 empty] | 9372000 | 139060532215.3 | 9.272112e-11 | 7.603896e-23 | 8.669008e-11 | 8.771357e-13 | 8.772041e-10 | 0.09755192 | 0.002438798 | 0.002 | 1717072.5
[10 empty] | 9373000 | 139075370086.9 | 9.271161e-11 | 7.603116e-23 | 8.66947e-11 | 8.769989e-13 | 8.770673e-10 | 0.09755192 | 0.002438798 | 0.002 | 1717255.7
[10 empty] | 9374000 | 139090207958.4 | 9.270211e-11 | 7.602337e-23 | 8.669933e-11 | 8.768622e-13 | 8.769306e-10 | 0.09755193 | 0.002438798 | 0.002 | 1717438.9
[10 empty] | 9375000 | 139105045830.0 | 9.26926e-11 | 7.601557e-23 | 8.670395e-11 | 8.767256e-13 | 8.767939e-10 | 0.09755193 | 0.002438798 | 0.002 | 1717622.1
[10 empty] | 9376000 | 139119883701.5 | 9.26831e-11 | 7.600778e-23 | 8.670858e-11 | 8.765889e-13 | 8.766573e-10 | 0.09755193 | 0.002438798 | 0.002 | 1717805.3
[10 empty] | 9377000 | 139134721573.1 | 9.26736e-11 | 7.599999e-23 | 8.67132e-11 | 8.764523e-13 | 8.765206e-10 | 0.09755193 | 0.002438798 | 0.002 | 1717988.5
[10 empty] | 9378000 | 139149559444.6 | 9.26641e-11 | 7.59922e-23 | 8.671782e-11 | 8.763158e-13 | 8.763841e-10 | 0.09755193 | 0.002438798 | 0.002 | 1718171.7
[10 empty] | 9379000 | 139164397316.2 | 9.26546e-11 | 7.598441e-23 | 8.672245e-11 | 8.761793e-13 | 8.762475e-10 | 0.09755193 | 0.002438798 | 0.002 | 1718355.0
[10 empty] | 9380000 | 139179235187.8 | 9.264511e-11 | 7.597662e-23 | 8.672707e-11 | 8.760428e-13 | 8.76111e-10 | 0.09755193 | 0.002438798 | 0.002 | 1718538.2
[10 empty] | 9381000 | 139194073059.3 | 9.263562e-11 | 7.596884e-23 | 8.673169e-11 | 8.759063e-13 | 8.759745e-10 | 0.09755193 | 0.002438798 | 0.002 | 1718721.4
[10 empty] | 9382000 | 139208910930.9 | 9.262613e-11 | 7.596105e-23 | 8.673632e-11 | 8.757699e-13 | 8.758381e-10 | 0.09755193 | 0.002438798 | 0.002 | 1718904.6
[10 empty] | 9383000 | 139223748802.4 | 9.261664e-11 | 7.595327e-23 | 8.674094e-11 | 8.756335e-13 | 8.757017e-10 | 0.09755193 | 0.002438798 | 0.002 | 1719087.8
[10 empty] | 9384000 | 139238586674.0 | 9.260715e-11 | 7.594549e-23 | 8.674556e-11 | 8.754972e-13 | 8.755653e-10 | 0.09755193 | 0.002438798 | 0.002 | 1719271.0
[10 empty] | 9385000 | 139253424545.5 | 9.259766e-11 | 7.593771e-23 | 8.675018e-11 | 8.753609e-13 | 8.75429e-10 | 0.09755194 | 0.002438798 | 0.002 | 1719454.2
[10 empty] | 9386000 | 139268262417.1 | 9.258818e-11 | 7.592994e-23 | 8.67548e-11 | 8.752246e-13 | 8.752927e-10 | 0.09755194 | 0.002438798 | 0.002 | 1719637.5
[10 empty] | 9387000 | 139283100288.6 | 9.25787e-11 | 7.592216e-23 | 8.675942e-11 | 8.750884e-13 | 8.751565e-10 | 0.09755194 | 0.002438798 | 0.002 | 1719820.7
[10 empty] | 9388000 | 139297938160.2 | 9.256922e-11 | 7.591439e-23 | 8.676405e-11 | 8.749521e-13 | 8.750203e-10 | 0.09755194 | 0.002438798 | 0.002 | 1720003.9
[10 empty] | 9389000 | 139312776031.7 | 9.255974e-11 | 7.590662e-23 | 8.676867e-11 | 8.74816e-13 | 8.748841e-10 | 0.09755194 | 0.002438798 | 0.002 | 1720187.1
[10 empty] | 9390000 | 139327613903.3 | 9.255027e-11 | 7.589885e-23 | 8.677329e-11 | 8.746799e-13 | 8.747479e-10 | 0.09755194 | 0.002438798 | 0.002 | 1720370.3
[10 empty] | 9391000 | 139342451774.9 | 9.25408e-11 | 7.589108e-23 | 8.677791e-11 | 8.745438e-13 | 8.746118e-10 | 0.09755194 | 0.002438799 | 0.002 | 1720553.5
[10 empty] | 9392000 | 139357289646.4 | 9.253132e-11 | 7.588331e-23 | 8.678253e-11 | 8.744077e-13 | 8.744757e-10 | 0.09755194 | 0.002438799 | 0.002 | 1720736.7
[10 empty] | 9393000 | 139372127518.0 | 9.252186e-11 | 7.587554e-23 | 8.678715e-11 | 8.742717e-13 | 8.743397e-10 | 0.09755194 | 0.002438799 | 0.002 | 1720919.9
[10 empty] | 9394000 | 139386965389.5 | 9.251239e-11 | 7.586778e-23 | 8.679177e-11 | 8.741357e-13 | 8.742037e-10 | 0.09755194 | 0.002438799 | 0.002 | 1721103.2
[10 empty] | 9395000 | 139401803261.1 | 9.250292e-11 | 7.586002e-23 | 8.679639e-11 | 8.739997e-13 | 8.740677e-10 | 0.09755194 | 0.002438799 | 0.002 | 1721286.4
[10 empty] | 9396000 | 139416641132.6 | 9.249346e-11 | 7.585226e-23 | 8.680101e-11 | 8.738638e-13 | 8.739318e-10 | 0.09755194 | 0.002438799 | 0.002 | 1721469.6
[10 empty] | 9397000 | 139431479004.2 | 9.2484e-11 | 7.58445e-23 | 8.680562e-11 | 8.737279e-13 | 8.737959e-10 | 0.09755195 | 0.002438799 | 0.002 | 1721652.8
[10 empty] | 9398000 | 139446316875.7 | 9.247454e-11 | 7.583674e-23 | 8.681024e-11 | 8.735921e-13 | 8.7366e-10 | 0.09755195 | 0.002438799 | 0.002 | 1721836.0
[10 empty] | 9399000 | 139461154747.3 | 9.246508e-11 | 7.582899e-23 | 8.681486e-11 | 8.734563e-13 | 8.735242e-10 | 0.09755195 | 0.002438799 | 0.002 | 1722019.2
[10 empty] | 9400000 | 139475992618.9 | 9.245563e-11 | 7.582123e-23 | 8.681948e-11 | 8.733205e-13 | 8.733884e-10 | 0.09755195 | 0.002438799 | 0.002 | 1722202.4
[10 empty] | 9401000 | 139490830490.4 | 9.244617e-11 | 7.581348e-23 | 8.68241e-11 | 8.731848e-13 | 8.732526e-10 | 0.09755195 | 0.002438799 | 0.002 | 1722385.6
[10 empty] | 9402000 | 139505668362.0 | 9.243672e-11 | 7.580573e-23 | 8.682872e-11 | 8.730491e-13 | 8.731169e-10 | 0.09755195 | 0.002438799 | 0.002 | 1722568.9
[10 empty] | 9403000 | 139520506233.5 | 9.242727e-11 | 7.579798e-23 | 8.683333e-11 | 8.729134e-13 | 8.729812e-10 | 0.09755195 | 0.002438799 | 0.002 | 1722752.1
[10 empty] | 9404000 | 139535344105.1 | 9.241783e-11 | 7.579023e-23 | 8.683795e-11 | 8.727778e-13 | 8.728456e-10 | 0.09755195 | 0.002438799 | 0.002 | 1722935.3
[10 empty] | 9405000 | 139550181976.6 | 9.240838e-11 | 7.578249e-23 | 8.684257e-11 | 8.726422e-13 | 8.7271e-10 | 0.09755195 | 0.002438799 | 0.002 | 1723118.5
[10 empty] | 9406000 | 139565019848.2 | 9.239894e-11 | 7.577474e-23 | 8.684718e-11 | 8.725066e-13 | 8.725744e-10 | 0.09755195 | 0.002438799 | 0.002 | 1723301.7
[10 empty] | 9407000 | 139579857719.7 | 9.238949e-11 | 7.5767e-23 | 8.68518e-11 | 8.723711e-13 | 8.724388e-10 | 0.09755195 | 0.002438799 | 0.002 | 1723484.9
[10 empty] | 9408000 | 139594695591.3 | 9.238006e-11 | 7.575926e-23 | 8.685642e-11 | 8.722356e-13 | 8.723033e-10 | 0.09755196 | 0.002438799 | 0.002 | 1723668.1
[10 empty] | 9409000 | 139609533462.9 | 9.237062e-11 | 7.575152e-23 | 8.686103e-11 | 8.721001e-13 | 8.721678e-10 | 0.09755196 | 0.002438799 | 0.002 | 1723851.4
[10 empty] | 9410000 | 139624371334.4 | 9.236118e-11 | 7.574378e-23 | 8.686565e-11 | 8.719647e-13 | 8.720324e-10 | 0.09755196 | 0.002438799 | 0.002 | 1724034.6
[10 empty] | 9411000 | 139639209206.0 | 9.235175e-11 | 7.573604e-23 | 8.687026e-11 | 8.718293e-13 | 8.71897e-10 | 0.09755196 | 0.002438799 | 0.002 | 1724217.8
[10 empty] | 9412000 | 139654047077.5 | 9.234232e-11 | 7.572831e-23 | 8.687488e-11 | 8.71694e-13 | 8.717616e-10 | 0.09755196 | 0.002438799 | 0.002 | 1724401.0
[10 empty] | 9413000 | 139668884949.1 | 9.233289e-11 | 7.572057e-23 | 8.687949e-11 | 8.715587e-13 | 8.716263e-10 | 0.09755196 | 0.002438799 | 0.002 | 1724584.2
[10 empty] | 9414000 | 139683722820.6 | 9.232346e-11 | 7.571284e-23 | 8.688411e-11 | 8.714234e-13 | 8.71491e-10 | 0.09755196 | 0.002438799 | 0.002 | 1724767.4
[10 empty] | 9415000 | 139698560692.2 | 9.231403e-11 | 7.570511e-23 | 8.688872e-11 | 8.712881e-13 | 8.713558e-10 | 0.09755196 | 0.002438799 | 0.002 | 1724950.6
[10 empty] | 9416000 | 139713398563.7 | 9.230461e-11 | 7.569738e-23 | 8.689334e-11 | 8.711529e-13 | 8.712205e-10 | 0.09755196 | 0.002438799 | 0.002 | 1725133.8
[10 empty] | 9417000 | 139728236435.3 | 9.229519e-11 | 7.568966e-23 | 8.689795e-11 | 8.710177e-13 | 8.710853e-10 | 0.09755196 | 0.002438799 | 0.002 | 1725317.1
[10 empty] | 9418000 | 139743074306.8 | 9.228577e-11 | 7.568193e-23 | 8.690257e-11 | 8.708826e-13 | 8.709502e-10 | 0.09755196 | 0.002438799 | 0.002 | 1725500.3
[10 empty] | 9419000 | 139757912178.4 | 9.227635e-11 | 7.567421e-23 | 8.690718e-11 | 8.707475e-13 | 8.708151e-10 | 0.09755196 | 0.002438799 | 0.002 | 1725683.5
[10 empty] | 9420000 | 139772750050.0 | 9.226693e-11 | 7.566649e-23 | 8.691179e-11 | 8.706124e-13 | 8.7068e-10 | 0.09755197 | 0.002438799 | 0.002 | 1725866.7
[10 empty] | 9421000 | 139787587921.5 | 9.225752e-11 | 7.565877e-23 | 8.691641e-11 | 8.704774e-13 | 8.705449e-10 | 0.09755197 | 0.002438799 | 0.002 | 1726049.9
[10 empty] | 9422000 | 139802425793.1 | 9.224811e-11 | 7.565105e-23 | 8.692102e-11 | 8.703424e-13 | 8.704099e-10 | 0.09755197 | 0.002438799 | 0.002 | 1726233.1
[10 empty] | 9423000 | 139817263664.6 | 9.22387e-11 | 7.564333e-23 | 8.692563e-11 | 8.702075e-13 | 8.702749e-10 | 0.09755197 | 0.002438799 | 0.002 | 1726416.3
[10 empty] | 9424000 | 139832101536.2 | 9.222929e-11 | 7.563562e-23 | 8.693024e-11 | 8.700725e-13 | 8.7014e-10 | 0.09755197 | 0.002438799 | 0.002 | 1726599.5
[10 empty] | 9425000 | 139846939407.7 | 9.221988e-11 | 7.56279e-23 | 8.693485e-11 | 8.699376e-13 | 8.700051e-10 | 0.09755197 | 0.002438799 | 0.002 | 1726782.8
[10 empty] | 9426000 | 139861777279.3 | 9.221048e-11 | 7.562019e-23 | 8.693947e-11 | 8.698028e-13 | 8.698702e-10 | 0.09755197 | 0.002438799 | 0.002 | 1726966.0
[10 empty] | 9427000 | 139876615150.8 | 9.220108e-11 | 7.561248e-23 | 8.694408e-11 | 8.69668e-13 | 8.697354e-10 | 0.09755197 | 0.002438799 | 0.002 | 1727149.2
[10 empty] | 9428000 | 139891453022.4 | 9.219168e-11 | 7.560477e-23 | 8.694869e-11 | 8.695332e-13 | 8.696006e-10 | 0.09755197 | 0.002438799 | 0.002 | 1727332.4
[10 empty] | 9429000 | 139906290894.0 | 9.218228e-11 | 7.559706e-23 | 8.69533e-11 | 8.693984e-13 | 8.694658e-10 | 0.09755197 | 0.002438799 | 0.002 | 1727515.6
[10 empty] | 9430000 | 139921128765.5 | 9.217288e-11 | 7.558936e-23 | 8.695791e-11 | 8.692637e-13 | 8.693311e-10 | 0.09755197 | 0.002438799 | 0.002 | 1727698.8
[10 empty] | 9431000 | 139935966637.1 | 9.216349e-11 | 7.558165e-23 | 8.696252e-11 | 8.69129e-13 | 8.691964e-10 | 0.09755198 | 0.002438799 | 0.002 | 1727882.0
[10 empty] | 9432000 | 139950804508.6 | 9.215409e-11 | 7.557395e-23 | 8.696713e-11 | 8.689944e-13 | 8.690617e-10 | 0.09755198 | 0.002438799 | 0.002 | 1728065.3
[10 empty] | 9433000 | 139965642380.2 | 9.21447e-11 | 7.556625e-23 | 8.697174e-11 | 8.688598e-13 | 8.689271e-10 | 0.09755198 | 0.002438799 | 0.002 | 1728248.5
[10 empty] | 9434000 | 139980480251.7 | 9.213531e-11 | 7.555855e-23 | 8.697635e-11 | 8.687252e-13 | 8.687925e-10 | 0.09755198 | 0.002438799 | 0.002 | 1728431.7
[10 empty] | 9435000 | 139995318123.3 | 9.212593e-11 | 7.555085e-23 | 8.698096e-11 | 8.685907e-13 | 8.686579e-10 | 0.09755198 | 0.002438799 | 0.002 | 1728614.9
[10 empty] | 9436000 | 140010155994.8 | 9.211654e-11 | 7.554316e-23 | 8.698557e-11 | 8.684562e-13 | 8.685234e-10 | 0.09755198 | 0.002438799 | 0.002 | 1728798.1
[10 empty] | 9437000 | 140024993866.4 | 9.210716e-11 | 7.553546e-23 | 8.699018e-11 | 8.683217e-13 | 8.683889e-10 | 0.09755198 | 0.0024388 | 0.002 | 1728981.3
[10 empty] | 9438000 | 140039831738.0 | 9.209778e-11 | 7.552777e-23 | 8.699479e-11 | 8.681873e-13 | 8.682545e-10 | 0.09755198 | 0.0024388 | 0.002 | 1729164.5
[10 empty] | 9439000 | 140054669609.5 | 9.20884e-11 | 7.552008e-23 | 8.69994e-11 | 8.680529e-13 | 8.681201e-10 | 0.09755198 | 0.0024388 | 0.002 | 1729347.7
[10 empty] | 9440000 | 140069507481.1 | 9.207902e-11 | 7.551239e-23 | 8.700401e-11 | 8.679185e-13 | 8.679857e-10 | 0.09755198 | 0.0024388 | 0.002 | 1729531.0
[10 empty] | 9441000 | 140084345352.6 | 9.206965e-11 | 7.55047e-23 | 8.700861e-11 | 8.677842e-13 | 8.678513e-10 | 0.09755198 | 0.0024388 | 0.002 | 1729714.2
[10 empty] | 9442000 | 140099183224.2 | 9.206028e-11 | 7.549701e-23 | 8.701322e-11 | 8.676499e-13 | 8.67717e-10 | 0.09755198 | 0.0024388 | 0.002 | 1729897.4
[10 empty] | 9443000 | 140114021095.7 | 9.20509e-11 | 7.548933e-23 | 8.701783e-11 | 8.675156e-13 | 8.675827e-10 | 0.09755199 | 0.0024388 | 0.002 | 1730080.6
[10 empty] | 9444000 | 140128858967.3 | 9.204154e-11 | 7.548164e-23 | 8.702244e-11 | 8.673814e-13 | 8.674485e-10 | 0.09755199 | 0.0024388 | 0.002 | 1730263.8
[10 empty] | 9445000 | 140143696838.8 | 9.203217e-11 | 7.547396e-23 | 8.702704e-11 | 8.672472e-13 | 8.673143e-10 | 0.09755199 | 0.0024388 | 0.002 | 1730447.0
[10 empty] | 9446000 | 140158534710.4 | 9.20228e-11 | 7.546628e-23 | 8.703165e-11 | 8.67113e-13 | 8.671801e-10 | 0.09755199 | 0.0024388 | 0.002 | 1730630.2
[10 empty] | 9447000 | 140173372581.9 | 9.201344e-11 | 7.54586e-23 | 8.703626e-11 | 8.669789e-13 | 8.67046e-10 | 0.09755199 | 0.0024388 | 0.002 | 1730813.4
[10 empty] | 9448000 | 140188210453.5 | 9.200408e-11 | 7.545092e-23 | 8.704086e-11 | 8.668448e-13 | 8.669119e-10 | 0.09755199 | 0.0024388 | 0.002 | 1730996.7
[10 empty] | 9449000 | 140203048325.1 | 9.199472e-11 | 7.544325e-23 | 8.704547e-11 | 8.667108e-13 | 8.667778e-10 | 0.09755199 | 0.0024388 | 0.002 | 1731179.9
[10 empty] | 9450000 | 140217886196.6 | 9.198536e-11 | 7.543557e-23 | 8.705008e-11 | 8.665768e-13 | 8.666438e-10 | 0.09755199 | 0.0024388 | 0.002 | 1731363.1
[10 empty] | 9451000 | 140232724068.2 | 9.197601e-11 | 7.54279e-23 | 8.705468e-11 | 8.664428e-13 | 8.665098e-10 | 0.09755199 | 0.0024388 | 0.002 | 1731546.3
[10 empty] | 9452000 | 140247561939.7 | 9.196665e-11 | 7.542023e-23 | 8.705929e-11 | 8.663089e-13 | 8.663758e-10 | 0.09755199 | 0.0024388 | 0.002 | 1731729.5
[10 empty] | 9453000 | 140262399811.3 | 9.19573e-11 | 7.541256e-23 | 8.706389e-11 | 8.661749e-13 | 8.662419e-10 | 0.09755199 | 0.0024388 | 0.002 | 1731912.7
[10 empty] | 9454000 | 140277237682.8 | 9.194795e-11 | 7.540489e-23 | 8.70685e-11 | 8.660411e-13 | 8.66108e-10 | 0.097552 | 0.0024388 | 0.002 | 1732095.9
[10 empty] | 9455000 | 140292075554.4 | 9.19386e-11 | 7.539723e-23 | 8.70731e-11 | 8.659072e-13 | 8.659741e-10 | 0.097552 | 0.0024388 | 0.002 | 1732279.2
[10 empty] | 9456000 | 140306913425.9 | 9.192926e-11 | 7.538956e-23 | 8.707771e-11 | 8.657734e-13 | 8.658403e-10 | 0.097552 | 0.0024388 | 0.002 | 1732462.4
[10 empty] | 9457000 | 140321751297.5 | 9.191991e-11 | 7.53819e-23 | 8.708231e-11 | 8.656397e-13 | 8.657065e-10 | 0.097552 | 0.0024388 | 0.002 | 1732645.6
[10 empty] | 9458000 | 140336589169.1 | 9.191057e-11 | 7.537424e-23 | 8.708692e-11 | 8.655059e-13 | 8.655728e-10 | 0.097552 | 0.0024388 | 0.002 | 1732828.8
[10 empty] | 9459000 | 140351427040.6 | 9.190123e-11 | 7.536658e-23 | 8.709152e-11 | 8.653722e-13 | 8.654391e-10 | 0.097552 | 0.0024388 | 0.002 | 1733012.0
[10 empty] | 9460000 | 140366264912.2 | 9.189189e-11 | 7.535892e-23 | 8.709612e-11 | 8.652385e-13 | 8.653054e-10 | 0.097552 | 0.0024388 | 0.002 | 1733195.2
[10 empty] | 9461000 | 140381102783.7 | 9.188256e-11 | 7.535127e-23 | 8.710073e-11 | 8.651049e-13 | 8.651717e-10 | 0.097552 | 0.0024388 | 0.002 | 1733378.4
[10 empty] | 9462000 | 140395940655.3 | 9.187322e-11 | 7.534361e-23 | 8.710533e-11 | 8.649713e-13 | 8.650381e-10 | 0.097552 | 0.0024388 | 0.002 | 1733561.6
[10 empty] | 9463000 | 140410778526.8 | 9.186389e-11 | 7.533596e-23 | 8.710993e-11 | 8.648378e-13 | 8.649045e-10 | 0.097552 | 0.0024388 | 0.002 | 1733744.9
[10 empty] | 9464000 | 140425616398.4 | 9.185456e-11 | 7.532831e-23 | 8.711453e-11 | 8.647042e-13 | 8.64771e-10 | 0.097552 | 0.0024388 | 0.002 | 1733928.1
[10 empty] | 9465000 | 140440454269.9 | 9.184523e-11 | 7.532066e-23 | 8.711914e-11 | 8.645707e-13 | 8.646375e-10 | 0.097552 | 0.0024388 | 0.002 | 1734111.3
[10 empty] | 9466000 | 140455292141.5 | 9.18359e-11 | 7.531301e-23 | 8.712374e-11 | 8.644373e-13 | 8.64504e-10 | 0.09755201 | 0.0024388 | 0.002 | 1734294.5
[10 empty] | 9467000 | 140470130013.1 | 9.182658e-11 | 7.530536e-23 | 8.712834e-11 | 8.643039e-13 | 8.643706e-10 | 0.09755201 | 0.0024388 | 0.002 | 1734477.7
[10 empty] | 9468000 | 140484967884.6 | 9.181726e-11 | 7.529772e-23 | 8.713294e-11 | 8.641705e-13 | 8.642372e-10 | 0.09755201 | 0.0024388 | 0.002 | 1734660.9
[10 empty] | 9469000 | 140499805756.2 | 9.180794e-11 | 7.529007e-23 | 8.713754e-11 | 8.640371e-13 | 8.641038e-10 | 0.09755201 | 0.0024388 | 0.002 | 1734844.1
[10 empty] | 9470000 | 140514643627.7 | 9.179862e-11 | 7.528243e-23 | 8.714214e-11 | 8.639038e-13 | 8.639705e-10 | 0.09755201 | 0.0024388 | 0.002 | 1735027.3
[10 empty] | 9471000 | 140529481499.3 | 9.17893e-11 | 7.527479e-23 | 8.714675e-11 | 8.637705e-13 | 8.638372e-10 | 0.09755201 | 0.0024388 | 0.002 | 1735210.6
[10 empty] | 9472000 | 140544319370.8 | 9.177999e-11 | 7.526715e-23 | 8.715135e-11 | 8.636373e-13 | 8.637039e-10 | 0.09755201 | 0.0024388 | 0.002 | 1735393.8
[10 empty] | 9473000 | 140559157242.4 | 9.177067e-11 | 7.525951e-23 | 8.715595e-11 | 8.63504e-13 | 8.635707e-10 | 0.09755201 | 0.0024388 | 0.002 | 1735577.0
[10 empty] | 9474000 | 140573995113.9 | 9.176136e-11 | 7.525188e-23 | 8.716055e-11 | 8.633709e-13 | 8.634375e-10 | 0.09755201 | 0.0024388 | 0.002 | 1735760.2
[10 empty] | 9475000 | 140588832985.5 | 9.175205e-11 | 7.524424e-23 | 8.716515e-11 | 8.632377e-13 | 8.633043e-10 | 0.09755201 | 0.0024388 | 0.002 | 1735943.4
[10 empty] | 9476000 | 140603670857.0 | 9.174274e-11 | 7.523661e-23 | 8.716975e-11 | 8.631046e-13 | 8.631712e-10 | 0.09755201 | 0.0024388 | 0.002 | 1736126.6
[10 empty] | 9477000 | 140618508728.6 | 9.173344e-11 | 7.522898e-23 | 8.717435e-11 | 8.629715e-13 | 8.630381e-10 | 0.09755202 | 0.0024388 | 0.002 | 1736309.8
[10 empty] | 9478000 | 140633346600.2 | 9.172414e-11 | 7.522135e-23 | 8.717894e-11 | 8.628385e-13 | 8.62905e-10 | 0.09755202 | 0.0024388 | 0.002 | 1736493.0
[10 empty] | 9479000 | 140648184471.7 | 9.171483e-11 | 7.521372e-23 | 8.718354e-11 | 8.627055e-13 | 8.62772e-10 | 0.09755202 | 0.0024388 | 0.002 | 1736676.3
[10 empty] | 9480000 | 140663022343.3 | 9.170553e-11 | 7.520609e-23 | 8.718814e-11 | 8.625725e-13 | 8.62639e-10 | 0.09755202 | 0.0024388 | 0.002 | 1736859.5
[10 empty] | 9481000 | 140677860214.8 | 9.169624e-11 | 7.519847e-23 | 8.719274e-11 | 8.624396e-13 | 8.62506e-10 | 0.09755202 | 0.0024388 | 0.002 | 1737042.7
[10 empty] | 9482000 | 140692698086.4 | 9.168694e-11 | 7.519085e-23 | 8.719734e-11 | 8.623067e-13 | 8.623731e-10 | 0.09755202 | 0.0024388 | 0.002 | 1737225.9
[10 empty] | 9483000 | 140707535957.9 | 9.167765e-11 | 7.518322e-23 | 8.720194e-11 | 8.621738e-13 | 8.622402e-10 | 0.09755202 | 0.002438801 | 0.002 | 1737409.1
[10 empty] | 9484000 | 140722373829.5 | 9.166836e-11 | 7.51756e-23 | 8.720653e-11 | 8.62041e-13 | 8.621074e-10 | 0.09755202 | 0.002438801 | 0.002 | 1737592.3
[10 empty] | 9485000 | 140737211701.0 | 9.165907e-11 | 7.516799e-23 | 8.721113e-11 | 8.619082e-13 | 8.619746e-10 | 0.09755202 | 0.002438801 | 0.002 | 1737775.5
[10 empty] | 9486000 | 140752049572.6 | 9.164978e-11 | 7.516037e-23 | 8.721573e-11 | 8.617754e-13 | 8.618418e-10 | 0.09755202 | 0.002438801 | 0.002 | 1737958.8
[10 empty] | 9487000 | 140766887444.2 | 9.164049e-11 | 7.515275e-23 | 8.722033e-11 | 8.616427e-13 | 8.61709e-10 | 0.09755202 | 0.002438801 | 0.002 | 1738142.0
[10 empty] | 9488000 | 140781725315.7 | 9.163121e-11 | 7.514514e-23 | 8.722492e-11 | 8.6151e-13 | 8.615763e-10 | 0.09755202 | 0.002438801 | 0.002 | 1738325.2
[10 empty] | 9489000 | 140796563187.3 | 9.162193e-11 | 7.513753e-23 | 8.722952e-11 | 8.613773e-13 | 8.614436e-10 | 0.09755203 | 0.002438801 | 0.002 | 1738508.4
[10 empty] | 9490000 | 140811401058.8 | 9.161264e-11 | 7.512992e-23 | 8.723412e-11 | 8.612447e-13 | 8.61311e-10 | 0.09755203 | 0.002438801 | 0.002 | 1738691.6
[10 empty] | 9491000 | 140826238930.4 | 9.160337e-11 | 7.512231e-23 | 8.723871e-11 | 8.611121e-13 | 8.611784e-10 | 0.09755203 | 0.002438801 | 0.002 | 1738874.8
[10 empty] | 9492000 | 140841076801.9 | 9.159409e-11 | 7.51147e-23 | 8.724331e-11 | 8.609795e-13 | 8.610458e-10 | 0.09755203 | 0.002438801 | 0.002 | 1739058.0
[10 empty] | 9493000 | 140855914673.5 | 9.158482e-11 | 7.510709e-23 | 8.72479e-11 | 8.60847e-13 | 8.609133e-10 | 0.09755203 | 0.002438801 | 0.002 | 1739241.2
[10 empty] | 9494000 | 140870752545.0 | 9.157554e-11 | 7.509949e-23 | 8.72525e-11 | 8.607145e-13 | 8.607807e-10 | 0.09755203 | 0.002438801 | 0.002 | 1739424.5
[10 empty] | 9495000 | 140885590416.6 | 9.156627e-11 | 7.509189e-23 | 8.725709e-11 | 8.60582e-13 | 8.606483e-10 | 0.09755203 | 0.002438801 | 0.002 | 1739607.7
[10 empty] | 9496000 | 140900428288.2 | 9.1557e-11 | 7.508429e-23 | 8.726169e-11 | 8.604496e-13 | 8.605158e-10 | 0.09755203 | 0.002438801 | 0.002 | 1739790.9
[10 empty] | 9497000 | 140915266159.7 | 9.154774e-11 | 7.507669e-23 | 8.726628e-11 | 8.603172e-13 | 8.603834e-10 | 0.09755203 | 0.002438801 | 0.002 | 1739974.1
[10 empty] | 9498000 | 140930104031.3 | 9.153847e-11 | 7.506909e-23 | 8.727088e-11 | 8.601849e-13 | 8.602511e-10 | 0.09755203 | 0.002438801 | 0.002 | 1740157.3
[10 empty] | 9499000 | 140944941902.8 | 9.152921e-11 | 7.506149e-23 | 8.727547e-11 | 8.600526e-13 | 8.601187e-10 | 0.09755203 | 0.002438801 | 0.002 | 1740340.5
[10 empty] | 9500000 | 140959779774.4 | 9.151995e-11 | 7.50539e-23 | 8.728006e-11 | 8.599203e-13 | 8.599864e-10 | 0.09755203 | 0.002438801 | 0.002 | 1740523.7
[10 empty] | 9501000 | 140974617645.9 | 9.151069e-11 | 7.50463e-23 | 8.728466e-11 | 8.59788e-13 | 8.598541e-10 | 0.09755204 | 0.002438801 | 0.002 | 1740706.9
[10 empty] | 9502000 | 140989455517.5 | 9.150143e-11 | 7.503871e-23 | 8.728925e-11 | 8.596558e-13 | 8.597219e-10 | 0.09755204 | 0.002438801 | 0.002 | 1740890.2
[10 empty] | 9503000 | 141004293389.0 | 9.149217e-11 | 7.503112e-23 | 8.729384e-11 | 8.595236e-13 | 8.595897e-10 | 0.09755204 | 0.002438801 | 0.002 | 1741073.4
[10 empty] | 9504000 | 141019131260.6 | 9.148292e-11 | 7.502353e-23 | 8.729844e-11 | 8.593915e-13 | 8.594575e-10 | 0.09755204 | 0.002438801 | 0.002 | 1741256.6
[10 empty] | 9505000 | 141033969132.2 | 9.147367e-11 | 7.501594e-23 | 8.730303e-11 | 8.592594e-13 | 8.593254e-10 | 0.09755204 | 0.002438801 | 0.002 | 1741439.8
[10 empty] | 9506000 | 141048807003.7 | 9.146442e-11 | 7.500836e-23 | 8.730762e-11 | 8.591273e-13 | 8.591933e-10 | 0.09755204 | 0.002438801 | 0.002 | 1741623.0
[10 empty] | 9507000 | 141063644875.3 | 9.145517e-11 | 7.500077e-23 | 8.731221e-11 | 8.589952e-13 | 8.590613e-10 | 0.09755204 | 0.002438801 | 0.002 | 1741806.2
[10 empty] | 9508000 | 141078482746.8 | 9.144592e-11 | 7.499319e-23 | 8.731681e-11 | 8.588632e-13 | 8.589292e-10 | 0.09755204 | 0.002438801 | 0.002 | 1741989.4
[10 empty] | 9509000 | 141093320618.4 | 9.143668e-11 | 7.498561e-23 | 8.73214e-11 | 8.587312e-13 | 8.587972e-10 | 0.09755204 | 0.002438801 | 0.002 | 1742172.7
[10 empty] | 9510000 | 141108158489.9 | 9.142744e-11 | 7.497803e-23 | 8.732599e-11 | 8.585993e-13 | 8.586653e-10 | 0.09755204 | 0.002438801 | 0.002 | 1742355.9
[10 empty] | 9511000 | 141122996361.5 | 9.14182e-11 | 7.497045e-23 | 8.733058e-11 | 8.584674e-13 | 8.585333e-10 | 0.09755204 | 0.002438801 | 0.002 | 1742539.1
[10 empty] | 9512000 | 141137834233.0 | 9.140896e-11 | 7.496288e-23 | 8.733517e-11 | 8.583355e-13 | 8.584014e-10 | 0.09755205 | 0.002438801 | 0.002 | 1742722.3
[10 empty] | 9513000 | 141152672104.6 | 9.139972e-11 | 7.49553e-23 | 8.733976e-11 | 8.582037e-13 | 8.582696e-10 | 0.09755205 | 0.002438801 | 0.002 | 1742905.5
[10 empty] | 9514000 | 141167509976.1 | 9.139049e-11 | 7.494773e-23 | 8.734435e-11 | 8.580719e-13 | 8.581378e-10 | 0.09755205 | 0.002438801 | 0.002 | 1743088.7
[10 empty] | 9515000 | 141182347847.7 | 9.138126e-11 | 7.494016e-23 | 8.734894e-11 | 8.579401e-13 | 8.58006e-10 | 0.09755205 | 0.002438801 | 0.002 | 1743271.9
[10 empty] | 9516000 | 141197185719.3 | 9.137203e-11 | 7.493259e-23 | 8.735353e-11 | 8.578083e-13 | 8.578742e-10 | 0.09755205 | 0.002438801 | 0.002 | 1743455.1
[10 empty] | 9517000 | 141212023590.8 | 9.13628e-11 | 7.492502e-23 | 8.735812e-11 | 8.576766e-13 | 8.577425e-10 | 0.09755205 | 0.002438801 | 0.002 | 1743638.4
[10 empty] | 9518000 | 141226861462.4 | 9.135357e-11 | 7.491745e-23 | 8.736271e-11 | 8.57545e-13 | 8.576108e-10 | 0.09755205 | 0.002438801 | 0.002 | 1743821.6
[10 empty] | 9519000 | 141241699333.9 | 9.134434e-11 | 7.490989e-23 | 8.73673e-11 | 8.574133e-13 | 8.574792e-10 | 0.09755205 | 0.002438801 | 0.002 | 1744004.8
[10 empty] | 9520000 | 141256537205.5 | 9.133512e-11 | 7.490232e-23 | 8.737189e-11 | 8.572817e-13 | 8.573475e-10 | 0.09755205 | 0.002438801 | 0.002 | 1744188.0
[10 empty] | 9521000 | 141271375077.0 | 9.13259e-11 | 7.489476e-23 | 8.737648e-11 | 8.571502e-13 | 8.572159e-10 | 0.09755205 | 0.002438801 | 0.002 | 1744371.2
[10 empty] | 9522000 | 141286212948.6 | 9.131668e-11 | 7.48872e-23 | 8.738107e-11 | 8.570186e-13 | 8.570844e-10 | 0.09755205 | 0.002438801 | 0.002 | 1744554.4
[10 empty] | 9523000 | 141301050820.1 | 9.130746e-11 | 7.487964e-23 | 8.738565e-11 | 8.568871e-13 | 8.569529e-10 | 0.09755205 | 0.002438801 | 0.002 | 1744737.6
[10 empty] | 9524000 | 141315888691.7 | 9.129825e-11 | 7.487209e-23 | 8.739024e-11 | 8.567557e-13 | 8.568214e-10 | 0.09755206 | 0.002438801 | 0.002 | 1744920.8
[10 empty] | 9525000 | 141330726563.3 | 9.128903e-11 | 7.486453e-23 | 8.739483e-11 | 8.566242e-13 | 8.566899e-10 | 0.09755206 | 0.002438801 | 0.002 | 1745104.1
[10 empty] | 9526000 | 141345564434.8 | 9.127982e-11 | 7.485697e-23 | 8.739942e-11 | 8.564928e-13 | 8.565585e-10 | 0.09755206 | 0.002438801 | 0.002 | 1745287.3
[10 empty] | 9527000 | 141360402306.4 | 9.127061e-11 | 7.484942e-23 | 8.740401e-11 | 8.563615e-13 | 8.564271e-10 | 0.09755206 | 0.002438801 | 0.002 | 1745470.5
[10 empty] | 9528000 | 141375240177.9 | 9.12614e-11 | 7.484187e-23 | 8.740859e-11 | 8.562301e-13 | 8.562958e-10 | 0.09755206 | 0.002438801 | 0.002 | 1745653.7
[10 empty] | 9529000 | 141390078049.5 | 9.12522e-11 | 7.483432e-23 | 8.741318e-11 | 8.560988e-13 | 8.561645e-10 | 0.09755206 | 0.002438801 | 0.002 | 1745836.9
[10 empty] | 9530000 | 141404915921.0 | 9.124299e-11 | 7.482677e-23 | 8.741777e-11 | 8.559676e-13 | 8.560332e-10 | 0.09755206 | 0.002438802 | 0.002 | 1746020.1
[10 empty] | 9531000 | 141419753792.6 | 9.123379e-11 | 7.481923e-23 | 8.742235e-11 | 8.558363e-13 | 8.55902e-10 | 0.09755206 | 0.002438802 | 0.002 | 1746203.3
[10 empty] | 9532000 | 141434591664.1 | 9.122459e-11 | 7.481168e-23 | 8.742694e-11 | 8.557051e-13 | 8.557707e-10 | 0.09755206 | 0.002438802 | 0.002 | 1746386.6
[10 empty] | 9533000 | 141449429535.7 | 9.121539e-11 | 7.480414e-23 | 8.743152e-11 | 8.55574e-13 | 8.556396e-10 | 0.09755206 | 0.002438802 | 0.002 | 1746569.8
[10 empty] | 9534000 | 141464267407.3 | 9.12062e-11 | 7.47966e-23 | 8.743611e-11 | 8.554429e-13 | 8.555084e-10 | 0.09755206 | 0.002438802 | 0.002 | 1746753.0
[10 empty] | 9535000 | 141479105278.8 | 9.1197e-11 | 7.478905e-23 | 8.74407e-11 | 8.553118e-13 | 8.553773e-10 | 0.09755206 | 0.002438802 | 0.002 | 1746936.2
[10 empty] | 9536000 | 141493943150.4 | 9.118781e-11 | 7.478152e-23 | 8.744528e-11 | 8.551807e-13 | 8.552462e-10 | 0.09755207 | 0.002438802 | 0.002 | 1747119.4
[10 empty] | 9537000 | 141508781021.9 | 9.117862e-11 | 7.477398e-23 | 8.744987e-11 | 8.550497e-13 | 8.551152e-10 | 0.09755207 | 0.002438802 | 0.002 | 1747302.6
[10 empty] | 9538000 | 141523618893.5 | 9.116943e-11 | 7.476644e-23 | 8.745445e-11 | 8.549187e-13 | 8.549842e-10 | 0.09755207 | 0.002438802 | 0.002 | 1747485.8
[10 empty] | 9539000 | 141538456765.0 | 9.116024e-11 | 7.475891e-23 | 8.745903e-11 | 8.547877e-13 | 8.548532e-10 | 0.09755207 | 0.002438802 | 0.002 | 1747669.0
[10 empty] | 9540000 | 141553294636.6 | 9.115106e-11 | 7.475138e-23 | 8.746362e-11 | 8.546568e-13 | 8.547223e-10 | 0.09755207 | 0.002438802 | 0.002 | 1747852.3
[10 empty] | 9541000 | 141568132508.1 | 9.114187e-11 | 7.474384e-23 | 8.74682e-11 | 8.545259e-13 | 8.545913e-10 | 0.09755207 | 0.002438802 | 0.002 | 1748035.5
[10 empty] | 9542000 | 141582970379.7 | 9.113269e-11 | 7.473632e-23 | 8.747279e-11 | 8.54395e-13 | 8.544605e-10 | 0.09755207 | 0.002438802 | 0.002 | 1748218.7
[10 empty] | 9543000 | 141597808251.2 | 9.112351e-11 | 7.472879e-23 | 8.747737e-11 | 8.542642e-13 | 8.543296e-10 | 0.09755207 | 0.002438802 | 0.002 | 1748401.9
[10 empty] | 9544000 | 141612646122.8 | 9.111433e-11 | 7.472126e-23 | 8.748195e-11 | 8.541334e-13 | 8.541988e-10 | 0.09755207 | 0.002438802 | 0.002 | 1748585.1
[10 empty] | 9545000 | 141627483994.4 | 9.110516e-11 | 7.471374e-23 | 8.748654e-11 | 8.540027e-13 | 8.540681e-10 | 0.09755207 | 0.002438802 | 0.002 | 1748768.3
[10 empty] | 9546000 | 141642321865.9 | 9.109598e-11 | 7.470621e-23 | 8.749112e-11 | 8.53872e-13 | 8.539373e-10 | 0.09755207 | 0.002438802 | 0.002 | 1748951.5
[10 empty] | 9547000 | 141657159737.5 | 9.108681e-11 | 7.469869e-23 | 8.74957e-11 | 8.537413e-13 | 8.538066e-10 | 0.09755208 | 0.002438802 | 0.002 | 1749134.7
[10 empty] | 9548000 | 141671997609.0 | 9.107764e-11 | 7.469117e-23 | 8.750028e-11 | 8.536106e-13 | 8.536759e-10 | 0.09755208 | 0.002438802 | 0.002 | 1749318.0
[10 empty] | 9549000 | 141686835480.6 | 9.106847e-11 | 7.468365e-23 | 8.750487e-11 | 8.5348e-13 | 8.535453e-10 | 0.09755208 | 0.002438802 | 0.002 | 1749501.2
[10 empty] | 9550000 | 141701673352.1 | 9.105931e-11 | 7.467613e-23 | 8.750945e-11 | 8.533494e-13 | 8.534147e-10 | 0.09755208 | 0.002438802 | 0.002 | 1749684.4
[10 empty] | 9551000 | 141716511223.7 | 9.105014e-11 | 7.466862e-23 | 8.751403e-11 | 8.532188e-13 | 8.532841e-10 | 0.09755208 | 0.002438802 | 0.002 | 1749867.6
[10 empty] | 9552000 | 141731349095.2 | 9.104098e-11 | 7.46611e-23 | 8.751861e-11 | 8.530883e-13 | 8.531536e-10 | 0.09755208 | 0.002438802 | 0.002 | 1750050.8
[10 empty] | 9553000 | 141746186966.8 | 9.103182e-11 | 7.465359e-23 | 8.752319e-11 | 8.529578e-13 | 8.530231e-10 | 0.09755208 | 0.002438802 | 0.002 | 1750234.0
[10 empty] | 9554000 | 141761024838.4 | 9.102266e-11 | 7.464608e-23 | 8.752777e-11 | 8.528274e-13 | 8.528926e-10 | 0.09755208 | 0.002438802 | 0.002 | 1750417.2
[10 empty] | 9555000 | 141775862709.9 | 9.10135e-11 | 7.463857e-23 | 8.753235e-11 | 8.52697e-13 | 8.527622e-10 | 0.09755208 | 0.002438802 | 0.002 | 1750600.5
[10 empty] | 9556000 | 141790700581.5 | 9.100435e-11 | 7.463106e-23 | 8.753693e-11 | 8.525666e-13 | 8.526318e-10 | 0.09755208 | 0.002438802 | 0.002 | 1750783.7
[10 empty] | 9557000 | 141805538453.0 | 9.099519e-11 | 7.462356e-23 | 8.754151e-11 | 8.524362e-13 | 8.525014e-10 | 0.09755208 | 0.002438802 | 0.002 | 1750966.9
[10 empty] | 9558000 | 141820376324.6 | 9.098604e-11 | 7.461605e-23 | 8.754609e-11 | 8.523059e-13 | 8.523711e-10 | 0.09755208 | 0.002438802 | 0.002 | 1751150.1
[10 empty] | 9559000 | 141835214196.1 | 9.097689e-11 | 7.460855e-23 | 8.755067e-11 | 8.521756e-13 | 8.522408e-10 | 0.09755209 | 0.002438802 | 0.002 | 1751333.3
[10 empty] | 9560000 | 141850052067.7 | 9.096775e-11 | 7.460105e-23 | 8.755525e-11 | 8.520454e-13 | 8.521105e-10 | 0.09755209 | 0.002438802 | 0.002 | 1751516.5
[10 empty] | 9561000 | 141864889939.2 | 9.09586e-11 | 7.459355e-23 | 8.755983e-11 | 8.519151e-13 | 8.519803e-10 | 0.09755209 | 0.002438802 | 0.002 | 1751699.7
[10 empty] | 9562000 | 141879727810.8 | 9.094946e-11 | 7.458605e-23 | 8.756441e-11 | 8.51785e-13 | 8.518501e-10 | 0.09755209 | 0.002438802 | 0.002 | 1751882.9
[10 empty] | 9563000 | 141894565682.4 | 9.094031e-11 | 7.457855e-23 | 8.756899e-11 | 8.516548e-13 | 8.517199e-10 | 0.09755209 | 0.002438802 | 0.002 | 1752066.2
[10 empty] | 9564000 | 141909403553.9 | 9.093117e-11 | 7.457105e-23 | 8.757357e-11 | 8.515247e-13 | 8.515897e-10 | 0.09755209 | 0.002438802 | 0.002 | 1752249.4
[10 empty] | 9565000 | 141924241425.5 | 9.092204e-11 | 7.456356e-23 | 8.757814e-11 | 8.513946e-13 | 8.514596e-10 | 0.09755209 | 0.002438802 | 0.002 | 1752432.6
[10 empty] | 9566000 | 141939079297.0 | 9.09129e-11 | 7.455607e-23 | 8.758272e-11 | 8.512646e-13 | 8.513296e-10 | 0.09755209 | 0.002438802 | 0.002 | 1752615.8
[10 empty] | 9567000 | 141953917168.6 | 9.090376e-11 | 7.454858e-23 | 8.75873e-11 | 8.511345e-13 | 8.511995e-10 | 0.09755209 | 0.002438802 | 0.002 | 1752799.0
[10 empty] | 9568000 | 141968755040.1 | 9.089463e-11 | 7.454109e-23 | 8.759188e-11 | 8.510046e-13 | 8.510695e-10 | 0.09755209 | 0.002438802 | 0.002 | 1752982.2
[10 empty] | 9569000 | 141983592911.7 | 9.08855e-11 | 7.45336e-23 | 8.759645e-11 | 8.508746e-13 | 8.509396e-10 | 0.09755209 | 0.002438802 | 0.002 | 1753165.4
[10 empty] | 9570000 | 141998430783.2 | 9.087637e-11 | 7.452611e-23 | 8.760103e-11 | 8.507447e-13 | 8.508096e-10 | 0.09755209 | 0.002438802 | 0.002 | 1753348.6
[10 empty] | 9571000 | 142013268654.8 | 9.086724e-11 | 7.451863e-23 | 8.760561e-11 | 8.506148e-13 | 8.506797e-10 | 0.0975521 | 0.002438802 | 0.002 | 1753531.9
[10 empty] | 9572000 | 142028106526.3 | 9.085812e-11 | 7.451114e-23 | 8.761019e-11 | 8.504849e-13 | 8.505499e-10 | 0.0975521 | 0.002438802 | 0.002 | 1753715.1
[10 empty] | 9573000 | 142042944397.9 | 9.0849e-11 | 7.450366e-23 | 8.761476e-11 | 8.503551e-13 | 8.5042e-10 | 0.0975521 | 0.002438802 | 0.002 | 1753898.3
[10 empty] | 9574000 | 142057782269.5 | 9.083987e-11 | 7.449618e-23 | 8.761934e-11 | 8.502253e-13 | 8.502902e-10 | 0.0975521 | 0.002438802 | 0.002 | 1754081.5
[10 empty] | 9575000 | 142072620141.0 | 9.083075e-11 | 7.44887e-23 | 8.762391e-11 | 8.500956e-13 | 8.501605e-10 | 0.0975521 | 0.002438802 | 0.002 | 1754264.7
[10 empty] | 9576000 | 142087458012.6 | 9.082164e-11 | 7.448123e-23 | 8.762849e-11 | 8.499659e-13 | 8.500307e-10 | 0.0975521 | 0.002438802 | 0.002 | 1754447.9
[10 empty] | 9577000 | 142102295884.1 | 9.081252e-11 | 7.447375e-23 | 8.763306e-11 | 8.498362e-13 | 8.49901e-10 | 0.0975521 | 0.002438803 | 0.002 | 1754631.1
[10 empty] | 9578000 | 142117133755.7 | 9.080341e-11 | 7.446628e-23 | 8.763764e-11 | 8.497065e-13 | 8.497714e-10 | 0.0975521 | 0.002438803 | 0.002 | 1754814.4
[10 empty] | 9579000 | 142131971627.2 | 9.07943e-11 | 7.44588e-23 | 8.764221e-11 | 8.495769e-13 | 8.496417e-10 | 0.0975521 | 0.002438803 | 0.002 | 1754997.6
[10 empty] | 9580000 | 142146809498.8 | 9.078518e-11 | 7.445133e-23 | 8.764679e-11 | 8.494473e-13 | 8.495121e-10 | 0.0975521 | 0.002438803 | 0.002 | 1755180.8
[10 empty] | 9581000 | 142161647370.3 | 9.077608e-11 | 7.444386e-23 | 8.765136e-11 | 8.493178e-13 | 8.493826e-10 | 0.0975521 | 0.002438803 | 0.002 | 1755364.0
[10 empty] | 9582000 | 142176485241.9 | 9.076697e-11 | 7.443639e-23 | 8.765594e-11 | 8.491883e-13 | 8.49253e-10 | 0.09755211 | 0.002438803 | 0.002 | 1755547.2
[10 empty] | 9583000 | 142191323113.5 | 9.075787e-11 | 7.442893e-23 | 8.766051e-11 | 8.490588e-13 | 8.491235e-10 | 0.09755211 | 0.002438803 | 0.002 | 1755730.4
[10 empty] | 9584000 | 142206160985.0 | 9.074876e-11 | 7.442146e-23 | 8.766508e-11 | 8.489293e-13 | 8.489941e-10 | 0.09755211 | 0.002438803 | 0.002 | 1755913.6
[10 empty] | 9585000 | 142220998856.6 | 9.073966e-11 | 7.4414e-23 | 8.766966e-11 | 8.487999e-13 | 8.488646e-10 | 0.09755211 | 0.002438803 | 0.002 | 1756096.8
[10 empty] | 9586000 | 142235836728.1 | 9.073056e-11 | 7.440654e-23 | 8.767423e-11 | 8.486705e-13 | 8.487352e-10 | 0.09755211 | 0.002438803 | 0.002 | 1756280.1
[10 empty] | 9587000 | 142250674599.7 | 9.072146e-11 | 7.439908e-23 | 8.76788e-11 | 8.485412e-13 | 8.486059e-10 | 0.09755211 | 0.002438803 | 0.002 | 1756463.3
[10 empty] | 9588000 | 142265512471.2 | 9.071237e-11 | 7.439162e-23 | 8.768338e-11 | 8.484119e-13 | 8.484765e-10 | 0.09755211 | 0.002438803 | 0.002 | 1756646.5
[10 empty] | 9589000 | 142280350342.8 | 9.070328e-11 | 7.438416e-23 | 8.768795e-11 | 8.482826e-13 | 8.483472e-10 | 0.09755211 | 0.002438803 | 0.002 | 1756829.7
[10 empty] | 9590000 | 142295188214.3 | 9.069418e-11 | 7.43767e-23 | 8.769252e-11 | 8.481533e-13 | 8.482179e-10 | 0.09755211 | 0.002438803 | 0.002 | 1757012.9
[10 empty] | 9591000 | 142310026085.9 | 9.068509e-11 | 7.436925e-23 | 8.769709e-11 | 8.480241e-13 | 8.480887e-10 | 0.09755211 | 0.002438803 | 0.002 | 1757196.1
[10 empty] | 9592000 | 142324863957.5 | 9.067601e-11 | 7.43618e-23 | 8.770166e-11 | 8.478949e-13 | 8.479595e-10 | 0.09755211 | 0.002438803 | 0.002 | 1757379.3
[10 empty] | 9593000 | 142339701829.0 | 9.066692e-11 | 7.435434e-23 | 8.770624e-11 | 8.477658e-13 | 8.478303e-10 | 0.09755211 | 0.002438803 | 0.002 | 1757562.5
[10 empty] | 9594000 | 142354539700.6 | 9.065784e-11 | 7.434689e-23 | 8.771081e-11 | 8.476366e-13 | 8.477012e-10 | 0.09755212 | 0.002438803 | 0.002 | 1757745.8
[10 empty] | 9595000 | 142369377572.1 | 9.064875e-11 | 7.433945e-23 | 8.771538e-11 | 8.475076e-13 | 8.475721e-10 | 0.09755212 | 0.002438803 | 0.002 | 1757929.0
[10 empty] | 9596000 | 142384215443.7 | 9.063967e-11 | 7.4332e-23 | 8.771995e-11 | 8.473785e-13 | 8.47443e-10 | 0.09755212 | 0.002438803 | 0.002 | 1758112.2
[10 empty] | 9597000 | 142399053315.2 | 9.063059e-11 | 7.432455e-23 | 8.772452e-11 | 8.472495e-13 | 8.47314e-10 | 0.09755212 | 0.002438803 | 0.002 | 1758295.4
[10 empty] | 9598000 | 142413891186.8 | 9.062152e-11 | 7.431711e-23 | 8.772909e-11 | 8.471205e-13 | 8.47185e-10 | 0.09755212 | 0.002438803 | 0.002 | 1758478.6
[10 empty] | 9599000 | 142428729058.3 | 9.061244e-11 | 7.430967e-23 | 8.773366e-11 | 8.469915e-13 | 8.47056e-10 | 0.09755212 | 0.002438803 | 0.002 | 1758661.8
[10 empty] | 9600000 | 142443566929.9 | 9.060337e-11 | 7.430223e-23 | 8.773823e-11 | 8.468626e-13 | 8.469271e-10 | 0.09755212 | 0.002438803 | 0.002 | 1758845.0
[10 empty] | 9601000 | 142458404801.4 | 9.05943e-11 | 7.429479e-23 | 8.77428e-11 | 8.467337e-13 | 8.467982e-10 | 0.09755212 | 0.002438803 | 0.002 | 1759028.3
[10 empty] | 9602000 | 142473242673.0 | 9.058523e-11 | 7.428735e-23 | 8.774737e-11 | 8.466049e-13 | 8.466693e-10 | 0.09755212 | 0.002438803 | 0.002 | 1759211.5
[10 empty] | 9603000 | 142488080544.6 | 9.057616e-11 | 7.427991e-23 | 8.775194e-11 | 8.464761e-13 | 8.465405e-10 | 0.09755212 | 0.002438803 | 0.002 | 1759394.7
[10 empty] | 9604000 | 142502918416.1 | 9.05671e-11 | 7.427248e-23 | 8.775651e-11 | 8.463473e-13 | 8.464117e-10 | 0.09755212 | 0.002438803 | 0.002 | 1759577.9
[10 empty] | 9605000 | 142517756287.7 | 9.055803e-11 | 7.426505e-23 | 8.776108e-11 | 8.462185e-13 | 8.462829e-10 | 0.09755212 | 0.002438803 | 0.002 | 1759761.1
[10 empty] | 9606000 | 142532594159.2 | 9.054897e-11 | 7.425762e-23 | 8.776564e-11 | 8.460898e-13 | 8.461542e-10 | 0.09755213 | 0.002438803 | 0.002 | 1759944.3
[10 empty] | 9607000 | 142547432030.8 | 9.053991e-11 | 7.425019e-23 | 8.777021e-11 | 8.459611e-13 | 8.460254e-10 | 0.09755213 | 0.002438803 | 0.002 | 1760127.5
[10 empty] | 9608000 | 142562269902.3 | 9.053085e-11 | 7.424276e-23 | 8.777478e-11 | 8.458324e-13 | 8.458968e-10 | 0.09755213 | 0.002438803 | 0.002 | 1760310.7
[10 empty] | 9609000 | 142577107773.9 | 9.052179e-11 | 7.423533e-23 | 8.777935e-11 | 8.457038e-13 | 8.457681e-10 | 0.09755213 | 0.002438803 | 0.002 | 1760494.0
[10 empty] | 9610000 | 142591945645.4 | 9.051274e-11 | 7.42279e-23 | 8.778392e-11 | 8.455752e-13 | 8.456395e-10 | 0.09755213 | 0.002438803 | 0.002 | 1760677.2
[10 empty] | 9611000 | 142606783517.0 | 9.050369e-11 | 7.422048e-23 | 8.778848e-11 | 8.454467e-13 | 8.455109e-10 | 0.09755213 | 0.002438803 | 0.002 | 1760860.4
[10 empty] | 9612000 | 142621621388.6 | 9.049464e-11 | 7.421306e-23 | 8.779305e-11 | 8.453181e-13 | 8.453824e-10 | 0.09755213 | 0.002438803 | 0.002 | 1761043.6
[10 empty] | 9613000 | 142636459260.1 | 9.048559e-11 | 7.420564e-23 | 8.779762e-11 | 8.451896e-13 | 8.452539e-10 | 0.09755213 | 0.002438803 | 0.002 | 1761226.8
[10 empty] | 9614000 | 142651297131.7 | 9.047654e-11 | 7.419822e-23 | 8.780218e-11 | 8.450612e-13 | 8.451254e-10 | 0.09755213 | 0.002438803 | 0.002 | 1761410.0
[10 empty] | 9615000 | 142666135003.2 | 9.046749e-11 | 7.41908e-23 | 8.780675e-11 | 8.449328e-13 | 8.44997e-10 | 0.09755213 | 0.002438803 | 0.002 | 1761593.2
[10 empty] | 9616000 | 142680972874.8 | 9.045845e-11 | 7.418338e-23 | 8.781131e-11 | 8.448044e-13 | 8.448686e-10 | 0.09755213 | 0.002438803 | 0.002 | 1761776.4
[10 empty] | 9617000 | 142695810746.3 | 9.044941e-11 | 7.417597e-23 | 8.781588e-11 | 8.44676e-13 | 8.447402e-10 | 0.09755213 | 0.002438803 | 0.002 | 1761959.7
[10 empty] | 9618000 | 142710648617.9 | 9.044037e-11 | 7.416855e-23 | 8.782045e-11 | 8.445477e-13 | 8.446118e-10 | 0.09755214 | 0.002438803 | 0.002 | 1762142.9
[10 empty] | 9619000 | 142725486489.4 | 9.043133e-11 | 7.416114e-23 | 8.782501e-11 | 8.444194e-13 | 8.444835e-10 | 0.09755214 | 0.002438803 | 0.002 | 1762326.1
[10 empty] | 9620000 | 142740324361.0 | 9.04223e-11 | 7.415373e-23 | 8.782958e-11 | 8.442911e-13 | 8.443553e-10 | 0.09755214 | 0.002438803 | 0.002 | 1762509.3
[10 empty] | 9621000 | 142755162232.6 | 9.041326e-11 | 7.414632e-23 | 8.783414e-11 | 8.441629e-13 | 8.44227e-10 | 0.09755214 | 0.002438803 | 0.002 | 1762692.5
[10 empty] | 9622000 | 142770000104.1 | 9.040423e-11 | 7.413892e-23 | 8.783871e-11 | 8.440347e-13 | 8.440988e-10 | 0.09755214 | 0.002438803 | 0.002 | 1762875.7
[10 empty] | 9623000 | 142784837975.7 | 9.03952e-11 | 7.413151e-23 | 8.784327e-11 | 8.439065e-13 | 8.439706e-10 | 0.09755214 | 0.002438803 | 0.002 | 1763058.9
[10 empty] | 9624000 | 142799675847.2 | 9.038617e-11 | 7.412411e-23 | 8.784783e-11 | 8.437784e-13 | 8.438425e-10 | 0.09755214 | 0.002438804 | 0.002 | 1763242.2
[10 empty] | 9625000 | 142814513718.8 | 9.037714e-11 | 7.41167e-23 | 8.78524e-11 | 8.436503e-13 | 8.437143e-10 | 0.09755214 | 0.002438804 | 0.002 | 1763425.4
[10 empty] | 9626000 | 142829351590.3 | 9.036812e-11 | 7.41093e-23 | 8.785696e-11 | 8.435222e-13 | 8.435863e-10 | 0.09755214 | 0.002438804 | 0.002 | 1763608.6
[10 empty] | 9627000 | 142844189461.9 | 9.035909e-11 | 7.41019e-23 | 8.786153e-11 | 8.433942e-13 | 8.434582e-10 | 0.09755214 | 0.002438804 | 0.002 | 1763791.8
[10 empty] | 9628000 | 142859027333.4 | 9.035007e-11 | 7.40945e-23 | 8.786609e-11 | 8.432662e-13 | 8.433302e-10 | 0.09755214 | 0.002438804 | 0.002 | 1763975.0
[10 empty] | 9629000 | 142873865205.0 | 9.034105e-11 | 7.408711e-23 | 8.787065e-11 | 8.431382e-13 | 8.432022e-10 | 0.09755214 | 0.002438804 | 0.002 | 1764158.2
[10 empty] | 9630000 | 142888703076.5 | 9.033203e-11 | 7.407971e-23 | 8.787521e-11 | 8.430103e-13 | 8.430743e-10 | 0.09755215 | 0.002438804 | 0.002 | 1764341.4
[10 empty] | 9631000 | 142903540948.1 | 9.032302e-11 | 7.407232e-23 | 8.787978e-11 | 8.428824e-13 | 8.429463e-10 | 0.09755215 | 0.002438804 | 0.002 | 1764524.6
[10 empty] | 9632000 | 142918378819.7 | 9.0314e-11 | 7.406492e-23 | 8.788434e-11 | 8.427545e-13 | 8.428185e-10 | 0.09755215 | 0.002438804 | 0.002 | 1764707.9
[10 empty] | 9633000 | 142933216691.2 | 9.030499e-11 | 7.405753e-23 | 8.78889e-11 | 8.426267e-13 | 8.426906e-10 | 0.09755215 | 0.002438804 | 0.002 | 1764891.1
[10 empty] | 9634000 | 142948054562.8 | 9.029598e-11 | 7.405014e-23 | 8.789346e-11 | 8.424989e-13 | 8.425628e-10 | 0.09755215 | 0.002438804 | 0.002 | 1765074.3
[10 empty] | 9635000 | 142962892434.3 | 9.028697e-11 | 7.404276e-23 | 8.789802e-11 | 8.423711e-13 | 8.42435e-10 | 0.09755215 | 0.002438804 | 0.002 | 1765257.5
[10 empty] | 9636000 | 142977730305.9 | 9.027797e-11 | 7.403537e-23 | 8.790259e-11 | 8.422434e-13 | 8.423072e-10 | 0.09755215 | 0.002438804 | 0.002 | 1765440.7
[10 empty] | 9637000 | 142992568177.4 | 9.026896e-11 | 7.402799e-23 | 8.790715e-11 | 8.421157e-13 | 8.421795e-10 | 0.09755215 | 0.002438804 | 0.002 | 1765623.9
[10 empty] | 9638000 | 143007406049.0 | 9.025996e-11 | 7.40206e-23 | 8.791171e-11 | 8.41988e-13 | 8.420518e-10 | 0.09755215 | 0.002438804 | 0.002 | 1765807.1
[10 empty] | 9639000 | 143022243920.5 | 9.025096e-11 | 7.401322e-23 | 8.791627e-11 | 8.418603e-13 | 8.419242e-10 | 0.09755215 | 0.002438804 | 0.002 | 1765990.3
[10 empty] | 9640000 | 143037081792.1 | 9.024196e-11 | 7.400584e-23 | 8.792082817e-11 | 8.417327e-13 | 8.417965e-10 | 0.09755215 | 0.002438804 | 0.002 | 1766173.6
[10 empty] | 9641000 | 143051919663.7 | 9.023296e-11 | 7.399846e-23 | 8.792539e-11 | 8.416052e-13 | 8.41669e-10 | 0.09755215 | 0.002438804 | 0.002 | 1766356.8
[10 empty] | 9642000 | 143066757535.2 | 9.022396e-11 | 7.399108e-23 | 8.792995e-11 | 8.414776e-13 | 8.415414e-10 | 0.09755216 | 0.002438804 | 0.002 | 1766540.0
[10 empty] | 9643000 | 143081595406.8 | 9.021497e-11 | 7.398371e-23 | 8.793451e-11 | 8.413501e-13 | 8.414139e-10 | 0.09755216 | 0.002438804 | 0.002 | 1766723.2
[10 empty] | 9644000 | 143096433278.3 | 9.020598e-11 | 7.397633e-23 | 8.793907e-11 | 8.412226e-13 | 8.412864e-10 | 0.09755216 | 0.002438804 | 0.002 | 1766906.4
[10 empty] | 9645000 | 143111271149.9 | 9.019699e-11 | 7.396896e-23 | 8.794363e-11 | 8.410952e-13 | 8.411589e-10 | 0.09755216 | 0.002438804 | 0.002 | 1767089.6
[10 empty] | 9646000 | 143126109021.4 | 9.0188e-11 | 7.396159e-23 | 8.794819e-11 | 8.409678e-13 | 8.410315e-10 | 0.09755216 | 0.002438804 | 0.002 | 1767272.8
[10 empty] | 9647000 | 143140946893.0 | 9.017901e-11 | 7.395422e-23 | 8.795274e-11 | 8.408404e-13 | 8.409041e-10 | 0.09755216 | 0.002438804 | 0.002 | 1767456.1
[10 empty] | 9648000 | 143155784764.5 | 9.017003e-11 | 7.394685e-23 | 8.79573e-11 | 8.40713e-13 | 8.407767e-10 | 0.09755216 | 0.002438804 | 0.002 | 1767639.3
[10 empty] | 9649000 | 143170622636.1 | 9.016104e-11 | 7.393948e-23 | 8.796186e-11 | 8.405857e-13 | 8.406494e-10 | 0.09755216 | 0.002438804 | 0.002 | 1767822.5
[10 empty] | 9650000 | 143185460507.7 | 9.015206e-11 | 7.393212e-23 | 8.796642e-11 | 8.404584e-13 | 8.405221e-10 | 0.09755216 | 0.002438804 | 0.002 | 1768005.7
[10 empty] | 9651000 | 143200298379.2 | 9.014308e-11 | 7.392475e-23 | 8.797098e-11 | 8.403312e-13 | 8.403948e-10 | 0.09755216 | 0.002438804 | 0.002 | 1768188.9
[10 empty] | 9652000 | 143215136250.8 | 9.013411e-11 | 7.391739e-23 | 8.797553e-11 | 8.40204e-13 | 8.402676e-10 | 0.09755216 | 0.002438804 | 0.002 | 1768372.1
[10 empty] | 9653000 | 143229974122.3 | 9.012513e-11 | 7.391003e-23 | 8.798009e-11 | 8.400768e-13 | 8.401404e-10 | 0.09755217 | 0.002438804 | 0.002 | 1768555.3
[10 empty] | 9654000 | 143244811993.9 | 9.011616e-11 | 7.390267e-23 | 8.798465e-11 | 8.399496e-13 | 8.400132e-10 | 0.09755217 | 0.002438804 | 0.002 | 1768738.5
[10 empty] | 9655000 | 143259649865.4 | 9.010718e-11 | 7.389531e-23 | 8.79892e-11 | 8.398225e-13 | 8.398861e-10 | 0.09755217 | 0.002438804 | 0.002 | 1768921.8
[10 empty] | 9656000 | 143274487737.0 | 9.009821e-11 | 7.388796e-23 | 8.799376e-11 | 8.396954e-13 | 8.39759e-10 | 0.09755217 | 0.002438804 | 0.002 | 1769105.0
[10 empty] | 9657000 | 143289325608.5 | 9.008924e-11 | 7.38806e-23 | 8.799832e-11 | 8.395684e-13 | 8.396319e-10 | 0.09755217 | 0.002438804 | 0.002 | 1769288.2
[10 empty] | 9658000 | 143304163480.1 | 9.008028e-11 | 7.387325e-23 | 8.800287e-11 | 8.394413e-13 | 8.395048e-10 | 0.09755217 | 0.002438804 | 0.002 | 1769471.4
[10 empty] | 9659000 | 143319001351.7 | 9.007131e-11 | 7.38659e-23 | 8.800743e-11 | 8.393143e-13 | 8.393778e-10 | 0.09755217 | 0.002438804 | 0.002 | 1769654.6
[10 empty] | 9660000 | 143333839223.2 | 9.006235e-11 | 7.385855e-23 | 8.801199e-11 | 8.391874e-13 | 8.392509e-10 | 0.09755217 | 0.002438804 | 0.002 | 1769837.8
[10 empty] | 9661000 | 143348677094.8 | 9.005339e-11 | 7.38512e-23 | 8.801654e-11 | 8.390605e-13 | 8.391239e-10 | 0.09755217 | 0.002438804 | 0.002 | 1770021.0
[10 empty] | 9662000 | 143363514966.3 | 9.004443e-11 | 7.384385e-23 | 8.80211e-11 | 8.389336e-13 | 8.38997e-10 | 0.09755217 | 0.002438804 | 0.002 | 1770204.2
[10 empty] | 9663000 | 143378352837.9 | 9.003547e-11 | 7.383651e-23 | 8.802565e-11 | 8.388067e-13 | 8.388701e-10 | 0.09755217 | 0.002438804 | 0.002 | 1770387.5
[10 empty] | 9664000 | 143393190709.4 | 9.002652e-11 | 7.382916e-23 | 8.803021e-11 | 8.386799e-13 | 8.387433e-10 | 0.09755217 | 0.002438804 | 0.002 | 1770570.7
[10 empty] | 9665000 | 143408028581.0 | 9.001756e-11 | 7.382182e-23 | 8.803476e-11 | 8.385531e-13 | 8.386165e-10 | 0.09755218 | 0.002438804 | 0.002 | 1770753.9
[10 empty] | 9666000 | 143422866452.5 | 9.000861e-11 | 7.381448e-23 | 8.803931e-11 | 8.384263e-13 | 8.384897e-10 | 0.09755218 | 0.002438804 | 0.002 | 1770937.1
[10 empty] | 9667000 | 143437704324.1 | 8.999966e-11 | 7.380714e-23 | 8.804387e-11 | 8.382996e-13 | 8.383629e-10 | 0.09755218 | 0.002438804 | 0.002 | 1771120.3
[10 empty] | 9668000 | 143452542195.6 | 8.999071e-11 | 7.37998e-23 | 8.804842e-11 | 8.381729e-13 | 8.382362e-10 | 0.09755218 | 0.002438804 | 0.002 | 1771303.5
[10 empty] | 9669000 | 143467380067.2 | 8.998176e-11 | 7.379246e-23 | 8.805297e-11 | 8.380462e-13 | 8.381095e-10 | 0.09755218 | 0.002438804 | 0.002 | 1771486.7
[10 empty] | 9670000 | 143482217938.8 | 8.997282e-11 | 7.378513e-23 | 8.805753e-11 | 8.379196e-13 | 8.379829e-10 | 0.09755218 | 0.002438804 | 0.002 | 1771670.0
[10 empty] | 9671000 | 143497055810.3 | 8.996388e-11 | 7.377779e-23 | 8.806208e-11 | 8.37793e-13 | 8.378563e-10 | 0.09755218 | 0.002438805 | 0.002 | 1771853.2
[10 empty] | 9672000 | 143511893681.9 | 8.995494e-11 | 7.377046e-23 | 8.806663e-11 | 8.376664e-13 | 8.377297e-10 | 0.09755218 | 0.002438805 | 0.002 | 1772036.4
[10 empty] | 9673000 | 143526731553.4 | 8.9946e-11 | 7.376313e-23 | 8.807119e-11 | 8.375398e-13 | 8.376031e-10 | 0.09755218 | 0.002438805 | 0.002 | 1772219.6
[10 empty] | 9674000 | 143541569425.0 | 8.993706e-11 | 7.37558e-23 | 8.807574e-11 | 8.374133e-13 | 8.374766e-10 | 0.09755218 | 0.002438805 | 0.002 | 1772402.8
[10 empty] | 9675000 | 143556407296.5 | 8.992812e-11 | 7.374847e-23 | 8.808029e-11 | 8.372869e-13 | 8.373501e-10 | 0.09755218 | 0.002438805 | 0.002 | 1772586.0
[10 empty] | 9676000 | 143571245168.1 | 8.991919e-11 | 7.374114e-23 | 8.808484e-11 | 8.371604e-13 | 8.372236e-10 | 0.09755218 | 0.002438805 | 0.002 | 1772769.2
[10 empty] | 9677000 | 143586083039.6 | 8.991026e-11 | 7.373382e-23 | 8.808939e-11 | 8.37034e-13 | 8.370972e-10 | 0.09755219 | 0.002438805 | 0.002 | 1772952.4
[10 empty] | 9678000 | 143600920911.2 | 8.990133e-11 | 7.372649e-23 | 8.809395e-11 | 8.369076e-13 | 8.369708e-10 | 0.09755219 | 0.002438805 | 0.002 | 1773135.7
[10 empty] | 9679000 | 143615758782.8 | 8.98924e-11 | 7.371917e-23 | 8.80985e-11 | 8.367813e-13 | 8.368444e-10 | 0.09755219 | 0.002438805 | 0.002 | 1773318.9
[10 empty] | 9680000 | 143630596654.3 | 8.988347e-11 | 7.371185e-23 | 8.810305e-11 | 8.36655e-13 | 8.367181e-10 | 0.09755219 | 0.002438805 | 0.002 | 1773502.1
[10 empty] | 9681000 | 143645434525.9 | 8.987455e-11 | 7.370453e-23 | 8.81076e-11 | 8.365287e-13 | 8.365918e-10 | 0.09755219 | 0.002438805 | 0.002 | 1773685.3
[10 empty] | 9682000 | 143660272397.4 | 8.986562e-11 | 7.369721e-23 | 8.811215e-11 | 8.364024e-13 | 8.364655e-10 | 0.09755219 | 0.002438805 | 0.002 | 1773868.5
[10 empty] | 9683000 | 143675110269.0 | 8.98567e-11 | 7.36899e-23 | 8.81167e-11 | 8.362762e-13 | 8.363393e-10 | 0.09755219 | 0.002438805 | 0.002 | 1774051.7
[10 empty] | 9684000 | 143689948140.5 | 8.984778e-11 | 7.368258e-23 | 8.812125e-11 | 8.3615e-13 | 8.362131e-10 | 0.09755219 | 0.002438805 | 0.002 | 1774234.9
[10 empty] | 9685000 | 143704786012.1 | 8.983886e-11 | 7.367527e-23 | 8.81258e-11 | 8.360239e-13 | 8.360869e-10 | 0.09755219 | 0.002438805 | 0.002 | 1774418.1
[10 empty] | 9686000 | 143719623883.6 | 8.982995e-11 | 7.366796e-23 | 8.813035e-11 | 8.358977e-13 | 8.359608e-10 | 0.09755219 | 0.002438805 | 0.002 | 1774601.4
[10 empty] | 9687000 | 143734461755.2 | 8.982103e-11 | 7.366065e-23 | 8.81349e-11 | 8.357716e-13 | 8.358347e-10 | 0.09755219 | 0.002438805 | 0.002 | 1774784.6
[10 empty] | 9688000 | 143749299626.8 | 8.981212e-11 | 7.365334e-23 | 8.813945e-11 | 8.356456e-13 | 8.357086e-10 | 0.09755219 | 0.002438805 | 0.002 | 1774967.8
[10 empty] | 9689000 | 143764137498.3 | 8.980321e-11 | 7.364603e-23 | 8.8144e-11 | 8.355196e-13 | 8.355826e-10 | 0.0975522 | 0.002438805 | 0.002 | 1775151.0
[10 empty] | 9690000 | 143778975369.9 | 8.97943e-11 | 7.363873e-23 | 8.814854e-11 | 8.353936e-13 | 8.354566e-10 | 0.0975522 | 0.002438805 | 0.002 | 1775334.2
[10 empty] | 9691000 | 143793813241.4 | 8.97854e-11 | 7.363142e-23 | 8.815309e-11 | 8.352676e-13 | 8.353306e-10 | 0.0975522 | 0.002438805 | 0.002 | 1775517.4
[10 empty] | 9692000 | 143808651113.0 | 8.977649e-11 | 7.362412e-23 | 8.815764e-11 | 8.351417e-13 | 8.352046e-10 | 0.0975522 | 0.002438805 | 0.002 | 1775700.6
[10 empty] | 9693000 | 143823488984.5 | 8.976759e-11 | 7.361682e-23 | 8.816219e-11 | 8.350158e-13 | 8.350787e-10 | 0.0975522 | 0.002438805 | 0.002 | 1775883.8
[10 empty] | 9694000 | 143838326856.1 | 8.975869e-11 | 7.360952e-23 | 8.816674e-11 | 8.348899e-13 | 8.349528e-10 | 0.0975522 | 0.002438805 | 0.002 | 1776067.1
[10 empty] | 9695000 | 143853164727.6 | 8.974979e-11 | 7.360222e-23 | 8.817128e-11 | 8.347641e-13 | 8.34827e-10 | 0.0975522 | 0.002438805 | 0.002 | 1776250.3
[10 empty] | 9696000 | 143868002599.2 | 8.974089e-11 | 7.359492e-23 | 8.817583e-11 | 8.346383e-13 | 8.347012e-10 | 0.0975522 | 0.002438805 | 0.002 | 1776433.5
[10 empty] | 9697000 | 143882840470.7 | 8.973199e-11 | 7.358763e-23 | 8.818038e-11 | 8.345125e-13 | 8.345754e-10 | 0.0975522 | 0.002438805 | 0.002 | 1776616.7
[10 empty] | 9698000 | 143897678342.3 | 8.97231e-11 | 7.358033e-23 | 8.818492e-11 | 8.343868e-13 | 8.344496e-10 | 0.0975522 | 0.002438805 | 0.002 | 1776799.9
[10 empty] | 9699000 | 143912516213.9 | 8.971421e-11 | 7.357304e-23 | 8.818947e-11 | 8.34261e-13 | 8.343239e-10 | 0.0975522 | 0.002438805 | 0.002 | 1776983.1
[10 empty] | 9700000 | 143927354085.4 | 8.970531e-11 | 7.356575e-23 | 8.819402e-11 | 8.341354e-13 | 8.341982e-10 | 0.0975522 | 0.002438805 | 0.002 | 1777166.3
[10 empty] | 9701000 | 143942191957.0 | 8.969643e-11 | 7.355846e-23 | 8.819856e-11 | 8.340097e-13 | 8.340726e-10 | 0.09755221 | 0.002438805 | 0.002 | 1777349.6
[10 empty] | 9702000 | 143957029828.5 | 8.968754e-11 | 7.355117e-23 | 8.820311e-11 | 8.338841e-13 | 8.339469e-10 | 0.09755221 | 0.002438805 | 0.002 | 1777532.8
[10 empty] | 9703000 | 143971867700.1 | 8.967865e-11 | 7.354388e-23 | 8.820765e-11 | 8.337585e-13 | 8.338213e-10 | 0.09755221 | 0.002438805 | 0.002 | 1777716.0
[10 empty] | 9704000 | 143986705571.6 | 8.966977e-11 | 7.35366e-23 | 8.82122e-11 | 8.33633e-13 | 8.336958e-10 | 0.09755221 | 0.002438805 | 0.002 | 1777899.2
[10 empty] | 9705000 | 144001543443.2 | 8.966089e-11 | 7.352932e-23 | 8.821674e-11 | 8.335075e-13 | 8.335702e-10 | 0.09755221 | 0.002438805 | 0.002 | 1778082.4
[10 empty] | 9706000 | 144016381314.7 | 8.965201e-11 | 7.352203e-23 | 8.822129e-11 | 8.33382e-13 | 8.334447e-10 | 0.09755221 | 0.002438805 | 0.002 | 1778265.6
[10 empty] | 9707000 | 144031219186.3 | 8.964313e-11 | 7.351475e-23 | 8.822583e-11 | 8.332565e-13 | 8.333193e-10 | 0.09755221 | 0.002438805 | 0.002 | 1778448.8
[10 empty] | 9708000 | 144046057057.9 | 8.963425e-11 | 7.350747e-23 | 8.823038e-11 | 8.331311e-13 | 8.331938e-10 | 0.09755221 | 0.002438805 | 0.002 | 1778632.0
[10 empty] | 9709000 | 144060894929.4 | 8.962538e-11 | 7.350019e-23 | 8.823492e-11 | 8.330057e-13 | 8.330684e-10 | 0.09755221 | 0.002438805 | 0.002 | 1778815.3
[10 empty] | 9710000 | 144075732801.0 | 8.961651e-11 | 7.349292e-23 | 8.823947e-11 | 8.328804e-13 | 8.32943e-10 | 0.09755221 | 0.002438805 | 0.002 | 1778998.5
[10 empty] | 9711000 | 144090570672.5 | 8.960763e-11 | 7.348564e-23 | 8.824401e-11 | 8.32755e-13 | 8.328177e-10 | 0.09755221 | 0.002438805 | 0.002 | 1779181.7
[10 empty] | 9712000 | 144105408544.1 | 8.959877e-11 | 7.347837e-23 | 8.824855e-11 | 8.326297e-13 | 8.326924e-10 | 0.09755221 | 0.002438805 | 0.002 | 1779364.9
[10 empty] | 9713000 | 144120246415.6 | 8.95899e-11 | 7.34711e-23 | 8.82531e-11 | 8.325045e-13 | 8.325671e-10 | 0.09755222 | 0.002438805 | 0.002 | 1779548.1
[10 empty] | 9714000 | 144135084287.2 | 8.958103e-11 | 7.346383e-23 | 8.825764e-11 | 8.323793e-13 | 8.324419e-10 | 0.09755222 | 0.002438805 | 0.002 | 1779731.3
[10 empty] | 9715000 | 144149922158.7 | 8.957217e-11 | 7.345656e-23 | 8.826218e-11 | 8.322541e-13 | 8.323167e-10 | 0.09755222 | 0.002438805 | 0.002 | 1779914.5
[10 empty] | 9716000 | 144164760030.3 | 8.956331e-11 | 7.344929e-23 | 8.826672e-11 | 8.321289e-13 | 8.321915e-10 | 0.09755222 | 0.002438805 | 0.002 | 1780097.7
[10 empty] | 9717000 | 144179597901.9 | 8.955445e-11 | 7.344202e-23 | 8.827127e-11 | 8.320038e-13 | 8.320663e-10 | 0.09755222 | 0.002438805 | 0.002 | 1780281.0
[10 empty] | 9718000 | 144194435773.4 | 8.954559e-11 | 7.343476e-23 | 8.827581e-11 | 8.318786e-13 | 8.319412e-10 | 0.09755222 | 0.002438805 | 0.002 | 1780464.2
[10 empty] | 9719000 | 144209273645.0 | 8.953673e-11 | 7.34275e-23 | 8.828035e-11 | 8.317536e-13 | 8.318161e-10 | 0.09755222 | 0.002438806 | 0.002 | 1780647.4
[10 empty] | 9720000 | 144224111516.5 | 8.952788e-11 | 7.342023e-23 | 8.828489e-11 | 8.316285e-13 | 8.316911e-10 | 0.09755222 | 0.002438806 | 0.002 | 1780830.6
[10 empty] | 9721000 | 144238949388.1 | 8.951902e-11 | 7.341297e-23 | 8.828943e-11 | 8.315035e-13 | 8.31566e-10 | 0.09755222 | 0.002438806 | 0.002 | 1781013.8
[10 empty] | 9722000 | 144253787259.6 | 8.951017e-11 | 7.340572e-23 | 8.829397e-11 | 8.313786e-13 | 8.31441e-10 | 0.09755222 | 0.002438806 | 0.002 | 1781197.0
[10 empty] | 9723000 | 144268625131.2 | 8.950132e-11 | 7.339846e-23 | 8.829851e-11 | 8.312536e-13 | 8.313161e-10 | 0.09755222 | 0.002438806 | 0.002 | 1781380.2
[10 empty] | 9724000 | 144283463002.7 | 8.949247e-11 | 7.33912e-23 | 8.830305e-11 | 8.311287e-13 | 8.311911e-10 | 0.09755222 | 0.002438806 | 0.002 | 1781563.5
[10 empty] | 9725000 | 144298300874.3 | 8.948363e-11 | 7.338395e-23 | 8.83076e-11 | 8.310038e-13 | 8.310662e-10 | 0.09755223 | 0.002438806 | 0.002 | 1781746.7
[10 empty] | 9726000 | 144313138745.8 | 8.947478e-11 | 7.337669e-23 | 8.831214e-11 | 8.30879e-13 | 8.309414e-10 | 0.09755223 | 0.002438806 | 0.002 | 1781929.9
[10 empty] | 9727000 | 144327976617.4 | 8.946594e-11 | 7.336944e-23 | 8.831668e-11 | 8.307541e-13 | 8.308165e-10 | 0.09755223 | 0.002438806 | 0.002 | 1782113.1
[10 empty] | 9728000 | 144342814489.0 | 8.94571e-11 | 7.336219e-23 | 8.832121e-11 | 8.306294e-13 | 8.306917e-10 | 0.09755223 | 0.002438806 | 0.002 | 1782296.3
[10 empty] | 9729000 | 144357652360.5 | 8.944826e-11 | 7.335494e-23 | 8.832575e-11 | 8.305046e-13 | 8.30567e-10 | 0.09755223 | 0.002438806 | 0.002 | 1782479.5
[10 empty] | 9730000 | 144372490232.1 | 8.943943e-11 | 7.33477e-23 | 8.833029e-11 | 8.303799e-13 | 8.304422e-10 | 0.09755223 | 0.002438806 | 0.002 | 1782662.7
[10 empty] | 9731000 | 144387328103.6 | 8.943059e-11 | 7.334045e-23 | 8.833483e-11 | 8.302552e-13 | 8.303175e-10 | 0.09755223 | 0.002438806 | 0.002 | 1782845.9
[10 empty] | 9732000 | 144402165975.2 | 8.942176e-11 | 7.333321e-23 | 8.833937e-11 | 8.301305e-13 | 8.301928e-10 | 0.09755223 | 0.002438806 | 0.002 | 1783029.2
[10 empty] | 9733000 | 144417003846.7 | 8.941292e-11 | 7.332597e-23 | 8.834391e-11 | 8.300059e-13 | 8.300682e-10 | 0.09755223 | 0.002438806 | 0.002 | 1783212.4
[10 empty] | 9734000 | 144431841718.3 | 8.940409e-11 | 7.331872e-23 | 8.834845e-11 | 8.298813e-13 | 8.299436e-10 | 0.09755223 | 0.002438806 | 0.002 | 1783395.6
[10 empty] | 9735000 | 144446679589.8 | 8.939527e-11 | 7.331148e-23 | 8.835299e-11 | 8.297567e-13 | 8.29819e-10 | 0.09755223 | 0.002438806 | 0.002 | 1783578.8
[10 empty] | 9736000 | 144461517461.4 | 8.938644e-11 | 7.330425e-23 | 8.835752e-11 | 8.296322e-13 | 8.296945e-10 | 0.09755223 | 0.002438806 | 0.002 | 1783762.0
[10 empty] | 9737000 | 144476355333.0 | 8.937762e-11 | 7.329701e-23 | 8.836206e-11 | 8.295077e-13 | 8.295699e-10 | 0.09755224 | 0.002438806 | 0.002 | 1783945.2
[10 empty] | 9738000 | 144491193204.5 | 8.936879e-11 | 7.328977e-23 | 8.83666e-11 | 8.293832e-13 | 8.294454e-10 | 0.09755224 | 0.002438806 | 0.002 | 1784128.4
[10 empty] | 9739000 | 144506031076.1 | 8.935997e-11 | 7.328254e-23 | 8.837114e-11 | 8.292588e-13 | 8.29321e-10 | 0.09755224 | 0.002438806 | 0.002 | 1784311.6
[10 empty] | 9740000 | 144520868947.6 | 8.935115e-11 | 7.327531e-23 | 8.837567e-11 | 8.291344e-13 | 8.291966e-10 | 0.09755224 | 0.002438806 | 0.002 | 1784494.9
[10 empty] | 9741000 | 144535706819.2 | 8.934233e-11 | 7.326808e-23 | 8.838021e-11 | 8.2901e-13 | 8.290722e-10 | 0.09755224 | 0.002438806 | 0.002 | 1784678.1
[10 empty] | 9742000 | 144550544690.7 | 8.933352e-11 | 7.326085e-23 | 8.838475e-11 | 8.288856e-13 | 8.289478e-10 | 0.09755224 | 0.002438806 | 0.002 | 1784861.3
[10 empty] | 9743000 | 144565382562.3 | 8.932471e-11 | 7.325362e-23 | 8.838928e-11 | 8.287613e-13 | 8.288235e-10 | 0.09755224 | 0.002438806 | 0.002 | 1785044.5
[10 empty] | 9744000 | 144580220433.8 | 8.931589e-11 | 7.324639e-23 | 8.839382e-11 | 8.28637e-13 | 8.286992e-10 | 0.09755224 | 0.002438806 | 0.002 | 1785227.7
[10 empty] | 9745000 | 144595058305.4 | 8.930708e-11 | 7.323917e-23 | 8.839835e-11 | 8.285128e-13 | 8.285749e-10 | 0.09755224 | 0.002438806 | 0.002 | 1785410.9
[10 empty] | 9746000 | 144609896177.0 | 8.929827e-11 | 7.323194e-23 | 8.840289e-11 | 8.283886e-13 | 8.284507e-10 | 0.09755224 | 0.002438806 | 0.002 | 1785594.1
[10 empty] | 9747000 | 144624734048.5 | 8.928947e-11 | 7.322472e-23 | 8.840742e-11 | 8.282644e-13 | 8.283265e-10 | 0.09755224 | 0.002438806 | 0.002 | 1785777.4
[10 empty] | 9748000 | 144639571920.1 | 8.928066e-11 | 7.32175e-23 | 8.841196e-11 | 8.281402e-13 | 8.282023e-10 | 0.09755224 | 0.002438806 | 0.002 | 1785960.6
[10 empty] | 9749000 | 144654409791.6 | 8.927186e-11 | 7.321028e-23 | 8.841649e-11 | 8.280161e-13 | 8.280781e-10 | 0.09755225 | 0.002438806 | 0.002 | 1786143.8
[10 empty] | 9750000 | 144669247663.2 | 8.926306e-11 | 7.320306e-23 | 8.842103e-11 | 8.27892e-13 | 8.27954e-10 | 0.09755225 | 0.002438806 | 0.002 | 1786327.0
[10 empty] | 9751000 | 144684085534.7 | 8.925426e-11 | 7.319584e-23 | 8.842556e-11 | 8.277679e-13 | 8.2783e-10 | 0.09755225 | 0.002438806 | 0.002 | 1786510.2
[10 empty] | 9752000 | 144698923406.3 | 8.924546e-11 | 7.318863e-23 | 8.84301e-11 | 8.276439e-13 | 8.277059e-10 | 0.09755225 | 0.002438806 | 0.002 | 1786693.4
[10 empty] | 9753000 | 144713761277.8 | 8.923666e-11 | 7.318142e-23 | 8.843463e-11 | 8.275199e-13 | 8.275819e-10 | 0.09755225 | 0.002438806 | 0.002 | 1786876.6
[10 empty] | 9754000 | 144728599149.4 | 8.922787e-11 | 7.31742e-23 | 8.843916e-11 | 8.273959e-13 | 8.274579e-10 | 0.09755225 | 0.002438806 | 0.002 | 1787059.8
[10 empty] | 9755000 | 144743437020.9 | 8.921908e-11 | 7.316699e-23 | 8.84437e-11 | 8.27272e-13 | 8.273339e-10 | 0.09755225 | 0.002438806 | 0.002 | 1787243.1
[10 empty] | 9756000 | 144758274892.5 | 8.921028e-11 | 7.315978e-23 | 8.844823e-11 | 8.271481e-13 | 8.2721e-10 | 0.09755225 | 0.002438806 | 0.002 | 1787426.3
[10 empty] | 9757000 | 144773112764.1 | 8.92015e-11 | 7.315258e-23 | 8.845276e-11 | 8.270242e-13 | 8.270861e-10 | 0.09755225 | 0.002438806 | 0.002 | 1787609.5
[10 empty] | 9758000 | 144787950635.6 | 8.919271e-11 | 7.314537e-23 | 8.84573e-11 | 8.269003e-13 | 8.269623e-10 | 0.09755225 | 0.002438806 | 0.002 | 1787792.7
[10 empty] | 9759000 | 144802788507.2 | 8.918392e-11 | 7.313816e-23 | 8.846183e-11 | 8.267765e-13 | 8.268384e-10 | 0.09755225 | 0.002438806 | 0.002 | 1787975.9
[10 empty] | 9760000 | 144817626378.7 | 8.917514e-11 | 7.313096e-23 | 8.846636e-11 | 8.266527e-13 | 8.267146e-10 | 0.09755225 | 0.002438806 | 0.002 | 1788159.1
[10 empty] | 9761000 | 144832464250.3 | 8.916636e-11 | 7.312376e-23 | 8.847089e-11 | 8.26529e-13 | 8.265909e-10 | 0.09755225 | 0.002438806 | 0.002 | 1788342.3
[10 empty] | 9762000 | 144847302121.8 | 8.915758e-11 | 7.311656e-23 | 8.847542e-11 | 8.264053e-13 | 8.264671e-10 | 0.09755226 | 0.002438806 | 0.002 | 1788525.5
[10 empty] | 9763000 | 144862139993.4 | 8.91488e-11 | 7.310936e-23 | 8.847996e-11 | 8.262816e-13 | 8.263434e-10 | 0.09755226 | 0.002438806 | 0.002 | 1788708.8
[10 empty] | 9764000 | 144876977864.9 | 8.914002e-11 | 7.310216e-23 | 8.848449e-11 | 8.261579e-13 | 8.262198e-10 | 0.09755226 | 0.002438806 | 0.002 | 1788892.0
[10 empty] | 9765000 | 144891815736.5 | 8.913124e-11 | 7.309496e-23 | 8.848902e-11 | 8.260343e-13 | 8.260961e-10 | 0.09755226 | 0.002438806 | 0.002 | 1789075.2
[10 empty] | 9766000 | 144906653608.1 | 8.912247e-11 | 7.308777e-23 | 8.849355e-11 | 8.259107e-13 | 8.259725e-10 | 0.09755226 | 0.002438806 | 0.002 | 1789258.4
[10 empty] | 9767000 | 144921491479.6 | 8.91137e-11 | 7.308058e-23 | 8.849808e-11 | 8.257871e-13 | 8.258489e-10 | 0.09755226 | 0.002438806 | 0.002 | 1789441.6
[10 empty] | 9768000 | 144936329351.2 | 8.910493e-11 | 7.307338e-23 | 8.850261e-11 | 8.256636e-13 | 8.257254e-10 | 0.09755226 | 0.002438807 | 0.002 | 1789624.8
[10 empty] | 9769000 | 144951167222.7 | 8.909616e-11 | 7.306619e-23 | 8.850714e-11 | 8.255401e-13 | 8.256019e-10 | 0.09755226 | 0.002438807 | 0.002 | 1789808.0
[10 empty] | 9770000 | 144966005094.3 | 8.90874e-11 | 7.3059e-23 | 8.851167e-11 | 8.254166e-13 | 8.254784e-10 | 0.09755226 | 0.002438807 | 0.002 | 1789991.3
[10 empty] | 9771000 | 144980842965.8 | 8.907863e-11 | 7.305182e-23 | 8.85162e-11 | 8.252932e-13 | 8.253549e-10 | 0.09755226 | 0.002438807 | 0.002 | 1790174.5
[10 empty] | 9772000 | 144995680837.4 | 8.906987e-11 | 7.304463e-23 | 8.852073e-11 | 8.251698e-13 | 8.252315e-10 | 0.09755226 | 0.002438807 | 0.002 | 1790357.7
[10 empty] | 9773000 | 145010518708.9 | 8.906111e-11 | 7.303745e-23 | 8.852526e-11 | 8.250464e-13 | 8.251081e-10 | 0.09755226 | 0.002438807 | 0.002 | 1790540.9
[10 empty] | 9774000 | 145025356580.5 | 8.905235e-11 | 7.303026e-23 | 8.852979e-11 | 8.249231e-13 | 8.249847e-10 | 0.09755227 | 0.002438807 | 0.002 | 1790724.1
[10 empty] | 9775000 | 145040194452.1 | 8.904359e-11 | 7.302308e-23 | 8.853432e-11 | 8.247997e-13 | 8.248614e-10 | 0.09755227 | 0.002438807 | 0.002 | 1790907.3
[10 empty] | 9776000 | 145055032323.6 | 8.903483e-11 | 7.30159e-23 | 8.853884e-11 | 8.246765e-13 | 8.247381e-10 | 0.09755227 | 0.002438807 | 0.002 | 1791090.5
[10 empty] | 9777000 | 145069870195.2 | 8.902608e-11 | 7.300872e-23 | 8.854337e-11 | 8.245532e-13 | 8.246148e-10 | 0.09755227 | 0.002438807 | 0.002 | 1791273.7
[10 empty] | 9778000 | 145084708066.7 | 8.901733e-11 | 7.300154e-23 | 8.85479e-11 | 8.2443e-13 | 8.244916e-10 | 0.09755227 | 0.002438807 | 0.002 | 1791457.0
[10 empty] | 9779000 | 145099545938.3 | 8.900858e-11 | 7.299437e-23 | 8.855243e-11 | 8.243068e-13 | 8.243684e-10 | 0.09755227 | 0.002438807 | 0.002 | 1791640.2
[10 empty] | 9780000 | 145114383809.8 | 8.899983e-11 | 7.298719e-23 | 8.855696e-11 | 8.241836e-13 | 8.242452e-10 | 0.09755227 | 0.002438807 | 0.002 | 1791823.4
[10 empty] | 9781000 | 145129221681.4 | 8.899108e-11 | 7.298002e-23 | 8.856148e-11 | 8.240605e-13 | 8.241221e-10 | 0.09755227 | 0.002438807 | 0.002 | 1792006.6
[10 empty] | 9782000 | 145144059552.9 | 8.898234e-11 | 7.297285e-23 | 8.856601e-11 | 8.239374e-13 | 8.239989e-10 | 0.09755227 | 0.002438807 | 0.002 | 1792189.8
[10 empty] | 9783000 | 145158897424.5 | 8.897359e-11 | 7.296568e-23 | 8.857054e-11 | 8.238143e-13 | 8.238759e-10 | 0.09755227 | 0.002438807 | 0.002 | 1792373.0
[10 empty] | 9784000 | 145173735296.1 | 8.896485e-11 | 7.295851e-23 | 8.857506e-11 | 8.236913e-13 | 8.237528e-10 | 0.09755227 | 0.002438807 | 0.002 | 1792556.2
[10 empty] | 9785000 | 145188573167.6 | 8.895611e-11 | 7.295134e-23 | 8.857959e-11 | 8.235683e-13 | 8.236298e-10 | 0.09755227 | 0.002438807 | 0.002 | 1792739.4
[10 empty] | 9786000 | 145203411039.2 | 8.894737e-11 | 7.294417e-23 | 8.858412e-11 | 8.234453e-13 | 8.235068e-10 | 0.09755228 | 0.002438807 | 0.002 | 1792922.7
[10 empty] | 9787000 | 145218248910.7 | 8.893864e-11 | 7.293701e-23 | 8.858864e-11 | 8.233224e-13 | 8.233838e-10 | 0.09755228 | 0.002438807 | 0.002 | 1793105.9
[10 empty] | 9788000 | 145233086782.3 | 8.89299e-11 | 7.292985e-23 | 8.859317e-11 | 8.231994e-13 | 8.232609e-10 | 0.09755228 | 0.002438807 | 0.002 | 1793289.1
[10 empty] | 9789000 | 145247924653.8 | 8.892117e-11 | 7.292268e-23 | 8.859769e-11 | 8.230766e-13 | 8.23138e-10 | 0.09755228 | 0.002438807 | 0.002 | 1793472.3
[10 empty] | 9790000 | 145262762525.4 | 8.891244e-11 | 7.291552e-23 | 8.860222e-11 | 8.229537e-13 | 8.230151e-10 | 0.09755228 | 0.002438807 | 0.002 | 1793655.5
[10 empty] | 9791000 | 145277600396.9 | 8.890371e-11 | 7.290837e-23 | 8.860674e-11 | 8.228309e-13 | 8.228923e-10 | 0.09755228 | 0.002438807 | 0.002 | 1793838.7
[10 empty] | 9792000 | 145292438268.5 | 8.889498e-11 | 7.290121e-23 | 8.861127e-11 | 8.227081e-13 | 8.227695e-10 | 0.09755228 | 0.002438807 | 0.002 | 1794021.9
[10 empty] | 9793000 | 145307276140.0 | 8.888625e-11 | 7.289405e-23 | 8.861579e-11 | 8.225853e-13 | 8.226467e-10 | 0.09755228 | 0.002438807 | 0.002 | 1794205.2
[10 empty] | 9794000 | 145322114011.6 | 8.887753e-11 | 7.28869e-23 | 8.862032e-11 | 8.224626e-13 | 8.22524e-10 | 0.09755228 | 0.002438807 | 0.002 | 1794388.4
[10 empty] | 9795000 | 145336951883.2 | 8.886881e-11 | 7.287974e-23 | 8.862484e-11 | 8.223399e-13 | 8.224013e-10 | 0.09755228 | 0.002438807 | 0.002 | 1794571.6
[10 empty] | 9796000 | 145351789754.7 | 8.886009e-11 | 7.287259e-23 | 8.862937e-11 | 8.222172e-13 | 8.222786e-10 | 0.09755228 | 0.002438807 | 0.002 | 1794754.8
[10 empty] | 9797000 | 145366627626.3 | 8.885137e-11 | 7.286544e-23 | 8.863389e-11 | 8.220946e-13 | 8.221559e-10 | 0.09755228 | 0.002438807 | 0.002 | 1794938.0
[10 empty] | 9798000 | 145381465497.8 | 8.884265e-11 | 7.285829e-23 | 8.863841e-11 | 8.21972e-13 | 8.220333e-10 | 0.09755229 | 0.002438807 | 0.002 | 1795121.2
[10 empty] | 9799000 | 145396303369.4 | 8.883394e-11 | 7.285115e-23 | 8.864294e-11 | 8.218494e-13 | 8.219107e-10 | 0.09755229 | 0.002438807 | 0.002 | 1795304.4
[10 empty] | 9800000 | 145411141240.9 | 8.882522e-11 | 7.2844e-23 | 8.864746e-11 | 8.217269e-13 | 8.217882e-10 | 0.09755229 | 0.002438807 | 0.002 | 1795487.6
[10 empty] | 9801000 | 145425979112.5 | 8.881651e-11 | 7.283686e-23 | 8.865198e-11 | 8.216044e-13 | 8.216656e-10 | 0.09755229 | 0.002438807 | 0.002 | 1795670.9
[10 empty] | 9802000 | 145440816984.0 | 8.88078e-11 | 7.282971e-23 | 8.86565e-11 | 8.214819e-13 | 8.215431e-10 | 0.09755229 | 0.002438807 | 0.002 | 1795854.1
[10 empty] | 9803000 | 145455654855.6 | 8.879909e-11 | 7.282257e-23 | 8.866103e-11 | 8.213594e-13 | 8.214207e-10 | 0.09755229 | 0.002438807 | 0.002 | 1796037.3
[10 empty] | 9804000 | 145470492727.2 | 8.879038e-11 | 7.281543e-23 | 8.866555e-11 | 8.21237e-13 | 8.212982e-10 | 0.09755229 | 0.002438807 | 0.002 | 1796220.5
[10 empty] | 9805000 | 145485330598.7 | 8.878168e-11 | 7.280829e-23 | 8.867007e-11 | 8.211146e-13 | 8.211758e-10 | 0.09755229 | 0.002438807 | 0.002 | 1796403.7
[10 empty] | 9806000 | 145500168470.3 | 8.877298e-11 | 7.280115e-23 | 8.867459e-11 | 8.209923e-13 | 8.210534e-10 | 0.09755229 | 0.002438807 | 0.002 | 1796586.9
[10 empty] | 9807000 | 145515006341.8 | 8.876427e-11 | 7.279402e-23 | 8.867911e-11 | 8.208699e-13 | 8.209311e-10 | 0.09755229 | 0.002438807 | 0.002 | 1796770.1
[10 empty] | 9808000 | 145529844213.4 | 8.875557e-11 | 7.278688e-23 | 8.868363e-11 | 8.207476e-13 | 8.208088e-10 | 0.09755229 | 0.002438807 | 0.002 | 1796953.3
[10 empty] | 9809000 | 145544682084.9 | 8.874688e-11 | 7.277975e-23 | 8.868816e-11 | 8.206254e-13 | 8.206865e-10 | 0.09755229 | 0.002438807 | 0.002 | 1797136.6
[10 empty] | 9810000 | 145559519956.5 | 8.873818e-11 | 7.277262e-23 | 8.869268e-11 | 8.205031e-13 | 8.205642e-10 | 0.0975523 | 0.002438807 | 0.002 | 1797319.8
[10 empty] | 9811000 | 145574357828.0 | 8.872948e-11 | 7.276549e-23 | 8.86972e-11 | 8.203809e-13 | 8.20442e-10 | 0.0975523 | 0.002438807 | 0.002 | 1797503.0
[10 empty] | 9812000 | 145589195699.6 | 8.872079e-11 | 7.275836e-23 | 8.870172e-11 | 8.202587e-13 | 8.203198e-10 | 0.0975523 | 0.002438807 | 0.002 | 1797686.2
[10 empty] | 9813000 | 145604033571.2 | 8.87121e-11 | 7.275123e-23 | 8.870624e-11 | 8.201366e-13 | 8.201977e-10 | 0.0975523 | 0.002438807 | 0.002 | 1797869.4
[10 empty] | 9814000 | 145618871442.7 | 8.870341e-11 | 7.274411e-23 | 8.871076e-11 | 8.200145e-13 | 8.200755e-10 | 0.0975523 | 0.002438807 | 0.002 | 1798052.6
[10 empty] | 9815000 | 145633709314.3 | 8.869472e-11 | 7.273698e-23 | 8.871528e-11 | 8.198924e-13 | 8.199534e-10 | 0.0975523 | 0.002438807 | 0.002 | 1798235.8
[10 empty] | 9816000 | 145648547185.8 | 8.868604e-11 | 7.272986e-23 | 8.871979e-11 | 8.197704e-13 | 8.198314e-10 | 0.0975523 | 0.002438808 | 0.002 | 1798419.1
[10 empty] | 9817000 | 145663385057.4 | 8.867735e-11 | 7.272274e-23 | 8.872431e-11 | 8.196483e-13 | 8.197093e-10 | 0.0975523 | 0.002438808 | 0.002 | 1798602.3
[10 empty] | 9818000 | 145678222928.9 | 8.866867e-11 | 7.271562e-23 | 8.872883e-11 | 8.195263e-13 | 8.195873e-10 | 0.0975523 | 0.002438808 | 0.002 | 1798785.5
[10 empty] | 9819000 | 145693060800.5 | 8.865999e-11 | 7.27085e-23 | 8.873335e-11 | 8.194044e-13 | 8.194654e-10 | 0.0975523 | 0.002438808 | 0.002 | 1798968.7
[10 empty] | 9820000 | 145707898672.0 | 8.865131e-11 | 7.270138e-23 | 8.873787e-11 | 8.192824e-13 | 8.193434e-10 | 0.0975523 | 0.002438808 | 0.002 | 1799151.9
[10 empty] | 9821000 | 145722736543.6 | 8.864263e-11 | 7.269426e-23 | 8.874239e-11 | 8.191605e-13 | 8.192215e-10 | 0.0975523 | 0.002438808 | 0.002 | 1799335.1
[10 empty] | 9822000 | 145737574415.1 | 8.863396e-11 | 7.268715e-23 | 8.874691e-11 | 8.190387e-13 | 8.190996e-10 | 0.09755231 | 0.002438808 | 0.002 | 1799518.3
[10 empty] | 9823000 | 145752412286.7 | 8.862528e-11 | 7.268003e-23 | 8.875142e-11 | 8.189168e-13 | 8.189778e-10 | 0.09755231 | 0.002438808 | 0.002 | 1799701.5
[10 empty] | 9824000 | 145767250158.3 | 8.861661e-11 | 7.267292e-23 | 8.875594e-11 | 8.18795e-13 | 8.188559e-10 | 0.09755231 | 0.002438808 | 0.002 | 1799884.8
[10 empty] | 9825000 | 145782088029.8 | 8.860794e-11 | 7.266581e-23 | 8.876046e-11 | 8.186733e-13 | 8.187341e-10 | 0.09755231 | 0.002438808 | 0.002 | 1800068.0
[10 empty] | 9826000 | 145796925901.4 | 8.859927e-11 | 7.26587e-23 | 8.876497e-11 | 8.185515e-13 | 8.186124e-10 | 0.09755231 | 0.002438808 | 0.002 | 1800251.2
[10 empty] | 9827000 | 145811763772.9 | 8.859061e-11 | 7.26516e-23 | 8.876949e-11 | 8.184298e-13 | 8.184906e-10 | 0.09755231 | 0.002438808 | 0.002 | 1800434.4
[10 empty] | 9828000 | 145826601644.5 | 8.858194e-11 | 7.264449e-23 | 8.877401e-11 | 8.183081e-13 | 8.183689e-10 | 0.09755231 | 0.002438808 | 0.002 | 1800617.6
[10 empty] | 9829000 | 145841439516.0 | 8.857328e-11 | 7.263738e-23 | 8.877852e-11 | 8.181864e-13 | 8.182473e-10 | 0.09755231 | 0.002438808 | 0.002 | 1800800.8
[10 empty] | 9830000 | 145856277387.6 | 8.856462e-11 | 7.263028e-23 | 8.878304e-11 | 8.180648e-13 | 8.181256e-10 | 0.09755231 | 0.002438808 | 0.002 | 1800984.0
[10 empty] | 9831000 | 145871115259.1 | 8.855596e-11 | 7.262318e-23 | 8.878756e-11 | 8.179432e-13 | 8.18004e-10 | 0.09755231 | 0.002438808 | 0.002 | 1801167.2
[10 empty] | 9832000 | 145885953130.7 | 8.85473e-11 | 7.261608e-23 | 8.879207e-11 | 8.178217e-13 | 8.178824e-10 | 0.09755231 | 0.002438808 | 0.002 | 1801350.5
[10 empty] | 9833000 | 145900791002.3 | 8.853864e-11 | 7.260898e-23 | 8.879659e-11 | 8.177001e-13 | 8.177609e-10 | 0.09755231 | 0.002438808 | 0.002 | 1801533.7
[10 empty] | 9834000 | 145915628873.8 | 8.852999e-11 | 7.260188e-23 | 8.88011e-11 | 8.175786e-13 | 8.176394e-10 | 0.09755232 | 0.002438808 | 0.002 | 1801716.9
[10 empty] | 9835000 | 145930466745.4 | 8.852133e-11 | 7.259479e-23 | 8.880562e-11 | 8.174571e-13 | 8.175179e-10 | 0.09755232 | 0.002438808 | 0.002 | 1801900.1
[10 empty] | 9836000 | 145945304616.9 | 8.851268e-11 | 7.258769e-23 | 8.881013e-11 | 8.173357e-13 | 8.173964e-10 | 0.09755232 | 0.002438808 | 0.002 | 1802083.3
[10 empty] | 9837000 | 145960142488.5 | 8.850403e-11 | 7.25806e-23 | 8.881465e-11 | 8.172143e-13 | 8.17275e-10 | 0.09755232 | 0.002438808 | 0.002 | 1802266.5
[10 empty] | 9838000 | 145974980360.0 | 8.849538e-11 | 7.257351e-23 | 8.881916e-11 | 8.170929e-13 | 8.171536e-10 | 0.09755232 | 0.002438808 | 0.002 | 1802449.7
[10 empty] | 9839000 | 145989818231.6 | 8.848674e-11 | 7.256641e-23 | 8.882367e-11 | 8.169716e-13 | 8.170322e-10 | 0.09755232 | 0.002438808 | 0.002 | 1802633.0
[10 empty] | 9840000 | 146004656103.1 | 8.847809e-11 | 7.255933e-23 | 8.882819e-11 | 8.168502e-13 | 8.169109e-10 | 0.09755232 | 0.002438808 | 0.002 | 1802816.2
[10 empty] | 9841000 | 146019493974.7 | 8.846945e-11 | 7.255223796e-23 | 8.88327e-11 | 8.167289e-13 | 8.167896e-10 | 0.09755232 | 0.002438808 | 0.002 | 1802999.4
[10 empty] | 9842000 | 146034331846.3 | 8.846081e-11 | 7.254515e-23 | 8.883721e-11 | 8.166077e-13 | 8.166683e-10 | 0.09755232 | 0.002438808 | 0.002 | 1803182.6
[10 empty] | 9843000 | 146049169717.8 | 8.845217e-11 | 7.253807e-23 | 8.884173e-11 | 8.164864e-13 | 8.165471e-10 | 0.09755232 | 0.002438808 | 0.002 | 1803365.8
[10 empty] | 9844000 | 146064007589.4 | 8.844353e-11 | 7.253098e-23 | 8.884624e-11 | 8.163652e-13 | 8.164258e-10 | 0.09755232 | 0.002438808 | 0.002 | 1803549.0
[10 empty] | 9845000 | 146078845460.9 | 8.84349e-11 | 7.25239e-23 | 8.885075e-11 | 8.162441e-13 | 8.163047e-10 | 0.09755232 | 0.002438808 | 0.002 | 1803732.2
[10 empty] | 9846000 | 146093683332.5 | 8.842626e-11 | 7.251682e-23 | 8.885527e-11 | 8.161229e-13 | 8.161835e-10 | 0.09755232 | 0.002438808 | 0.002 | 1803915.4
[10 empty] | 9847000 | 146108521204.0 | 8.841763e-11 | 7.250974e-23 | 8.885978e-11 | 8.160018e-13 | 8.160624e-10 | 0.09755233 | 0.002438808 | 0.002 | 1804098.7
[10 empty] | 9848000 | 146123359075.6 | 8.8409e-11 | 7.250266e-23 | 8.886429e-11 | 8.158807e-13 | 8.159412856e-10 | 0.09755233 | 0.002438808 | 0.002 | 1804281.9
[10 empty] | 9849000 | 146138196947.1 | 8.840037e-11 | 7.249559e-23 | 8.88688e-11 | 8.157597e-13 | 8.158202e-10 | 0.09755233 | 0.002438808 | 0.002 | 1804465.1
[10 empty] | 9850000 | 146153034818.7 | 8.839174e-11 | 7.248851e-23 | 8.887331e-11 | 8.156387e-13 | 8.156992e-10 | 0.09755233 | 0.002438808 | 0.002 | 1804648.3
[10 empty] | 9851000 | 146167872690.2 | 8.838312e-11 | 7.248144e-23 | 8.887782e-11 | 8.155177e-13 | 8.155782e-10 | 0.09755233 | 0.002438808 | 0.002 | 1804831.5
[10 empty] | 9852000 | 146182710561.8 | 8.837449e-11 | 7.247437e-23 | 8.888233e-11 | 8.153967e-13 | 8.154572e-10 | 0.09755233 | 0.002438808 | 0.002 | 1805014.7
[10 empty] | 9853000 | 146197548433.4 | 8.836587e-11 | 7.246729e-23 | 8.888685e-11 | 8.152758e-13 | 8.153363e-10 | 0.09755233 | 0.002438808 | 0.002 | 1805197.9
[10 empty] | 9854000 | 146212386304.9 | 8.835725e-11 | 7.246022e-23 | 8.889136e-11 | 8.151549e-13 | 8.152154e-10 | 0.09755233 | 0.002438808 | 0.002 | 1805381.1
[10 empty] | 9855000 | 146227224176.5 | 8.834863e-11 | 7.245316e-23 | 8.889587e-11 | 8.15034e-13 | 8.150945e-10 | 0.09755233 | 0.002438808 | 0.002 | 1805564.4
[10 empty] | 9856000 | 146242062048.0 | 8.834001e-11 | 7.244609e-23 | 8.890038e-11 | 8.149132e-13 | 8.149736e-10 | 0.09755233 | 0.002438808 | 0.002 | 1805747.6
[10 empty] | 9857000 | 146256899919.6 | 8.83314e-11 | 7.243902e-23 | 8.890489e-11 | 8.147924e-13 | 8.148528e-10 | 0.09755233 | 0.002438808 | 0.002 | 1805930.8
[10 empty] | 9858000 | 146271737791.1 | 8.832279e-11 | 7.243196e-23 | 8.89094e-11 | 8.146716e-13 | 8.14732e-10 | 0.09755233 | 0.002438808 | 0.002 | 1806114.0
[10 empty] | 9859000 | 146286575662.7 | 8.831417e-11 | 7.24249e-23 | 8.891391e-11 | 8.145509e-13 | 8.146112e-10 | 0.09755234 | 0.002438808 | 0.002 | 1806297.2
[10 empty] | 9860000 | 146301413534.2 | 8.830556e-11 | 7.241784e-23 | 8.891841e-11 | 8.144301e-13 | 8.144905e-10 | 0.09755234 | 0.002438808 | 0.002 | 1806480.4
[10 empty] | 9861000 | 146316251405.8 | 8.829695e-11 | 7.241078e-23 | 8.892292e-11 | 8.143095e-13 | 8.143698e-10 | 0.09755234 | 0.002438808 | 0.002 | 1806663.6
[10 empty] | 9862000 | 146331089277.4 | 8.828835e-11 | 7.240372e-23 | 8.892743e-11 | 8.141888e-13 | 8.142491e-10 | 0.09755234 | 0.002438808 | 0.002 | 1806846.9
[10 empty] | 9863000 | 146345927148.9 | 8.827974e-11 | 7.239666e-23 | 8.893194e-11 | 8.140682e-13 | 8.141285e-10 | 0.09755234 | 0.002438808 | 0.002 | 1807030.1
[10 empty] | 9864000 | 146360765020.5 | 8.827114e-11 | 7.238961e-23 | 8.893645e-11 | 8.139476e-13 | 8.140079e-10 | 0.09755234 | 0.002438808 | 0.002 | 1807213.3
[10 empty] | 9865000 | 146375602892.0 | 8.826254e-11 | 7.238255e-23 | 8.894096e-11 | 8.13827e-13 | 8.138873e-10 | 0.09755234 | 0.002438809 | 0.002 | 1807396.5
[10 empty] | 9866000 | 146390440763.6 | 8.825394e-11 | 7.23755e-23 | 8.894546e-11 | 8.137065e-13 | 8.137667e-10 | 0.09755234 | 0.002438809 | 0.002 | 1807579.7
[10 empty] | 9867000 | 146405278635.1 | 8.824534e-11 | 7.236845e-23 | 8.894997e-11 | 8.13586e-13 | 8.136462e-10 | 0.09755234 | 0.002438809 | 0.002 | 1807762.9
[10 empty] | 9868000 | 146420116506.7 | 8.823674e-11 | 7.23614e-23 | 8.895448e-11 | 8.134655e-13 | 8.135257e-10 | 0.09755234 | 0.002438809 | 0.002 | 1807946.1
[10 empty] | 9869000 | 146434954378.2 | 8.822815e-11 | 7.235435e-23 | 8.895899e-11 | 8.13345e-13 | 8.134053e-10 | 0.09755234 | 0.002438809 | 0.002 | 1808129.3
[10 empty] | 9870000 | 146449792249.8 | 8.821956e-11 | 7.23473e-23 | 8.896349e-11 | 8.132246e-13 | 8.132848e-10 | 0.09755234 | 0.002438809 | 0.002 | 1808312.6
[10 empty] | 9871000 | 146464630121.4 | 8.821096e-11 | 7.234026e-23 | 8.8968e-11 | 8.131042e-13 | 8.131644e-10 | 0.09755235 | 0.002438809 | 0.002 | 1808495.8
[10 empty] | 9872000 | 146479467992.9 | 8.820237e-11 | 7.233321e-23 | 8.897251e-11 | 8.129839e-13 | 8.130441e-10 | 0.09755235 | 0.002438809 | 0.002 | 1808679.0
[10 empty] | 9873000 | 146494305864.5 | 8.819379e-11 | 7.232617e-23 | 8.897701e-11 | 8.128636e-13 | 8.129237e-10 | 0.09755235 | 0.002438809 | 0.002 | 1808862.2
[10 empty] | 9874000 | 146509143736.0 | 8.81852e-11 | 7.231913e-23 | 8.898152e-11 | 8.127433e-13 | 8.128034e-10 | 0.09755235 | 0.002438809 | 0.002 | 1809045.4
[10 empty] | 9875000 | 146523981607.6 | 8.817662e-11 | 7.231209e-23 | 8.898602e-11 | 8.12623e-13 | 8.126831e-10 | 0.09755235 | 0.002438809 | 0.002 | 1809228.6
[10 empty] | 9876000 | 146538819479.1 | 8.816803e-11 | 7.230505e-23 | 8.899053e-11 | 8.125028e-13 | 8.125629e-10 | 0.09755235 | 0.002438809 | 0.002 | 1809411.8
[10 empty] | 9877000 | 146553657350.7 | 8.815945e-11 | 7.229801e-23 | 8.899504e-11 | 8.123826e-13 | 8.124427e-10 | 0.09755235 | 0.002438809 | 0.002 | 1809595.0
[10 empty] | 9878000 | 146568495222.2 | 8.815087e-11 | 7.229098e-23 | 8.899954e-11 | 8.122624e-13 | 8.123225e-10 | 0.09755235 | 0.002438809 | 0.002 | 1809778.3
[10 empty] | 9879000 | 146583333093.8 | 8.814229e-11 | 7.228394e-23 | 8.900405e-11 | 8.121422e-13 | 8.122023e-10 | 0.09755235 | 0.002438809 | 0.002 | 1809961.5
[10 empty] | 9880000 | 146598170965.3 | 8.813372e-11 | 7.227691e-23 | 8.900855e-11 | 8.120221e-13 | 8.120822e-10 | 0.09755235 | 0.002438809 | 0.002 | 1810144.7
[10 empty] | 9881000 | 146613008836.9 | 8.812514e-11 | 7.226988e-23 | 8.901305e-11 | 8.11902e-13 | 8.119621e-10 | 0.09755235 | 0.002438809 | 0.002 | 1810327.9
[10 empty] | 9882000 | 146627846708.5 | 8.811657e-11 | 7.226285e-23 | 8.901756e-11 | 8.11782e-13 | 8.11842e-10 | 0.09755235 | 0.002438809 | 0.002 | 1810511.1
[10 empty] | 9883000 | 146642684580.0 | 8.8108e-11 | 7.225582e-23 | 8.902206e-11 | 8.116619e-13 | 8.11722e-10 | 0.09755235 | 0.002438809 | 0.002 | 1810694.3
[10 empty] | 9884000 | 146657522451.6 | 8.809943e-11 | 7.224879e-23 | 8.902657e-11 | 8.115419e-13 | 8.116019e-10 | 0.09755236 | 0.002438809 | 0.002 | 1810877.5
[10 empty] | 9885000 | 146672360323.1 | 8.809086e-11 | 7.224177e-23 | 8.903107e-11 | 8.11422e-13 | 8.11482e-10 | 0.09755236 | 0.002438809 | 0.002 | 1811060.8
[10 empty] | 9886000 | 146687198194.7 | 8.80823e-11 | 7.223474e-23 | 8.903557e-11 | 8.11302e-13 | 8.11362e-10 | 0.09755236 | 0.002438809 | 0.002 | 1811244.0
[10 empty] | 9887000 | 146702036066.2 | 8.807373e-11 | 7.222772e-23 | 8.904008e-11 | 8.111821e-13 | 8.112421e-10 | 0.09755236 | 0.002438809 | 0.002 | 1811427.2
[10 empty] | 9888000 | 146716873937.8 | 8.806517e-11 | 7.22207e-23 | 8.904458e-11 | 8.110622e-13 | 8.111222e-10 | 0.09755236 | 0.002438809 | 0.002 | 1811610.4
[10 empty] | 9889000 | 146731711809.3 | 8.805661e-11 | 7.221368e-23 | 8.904908e-11 | 8.109424e-13 | 8.110023e-10 | 0.09755236 | 0.002438809 | 0.002 | 1811793.6
[10 empty] | 9890000 | 146746549680.9 | 8.804805e-11 | 7.220666e-23 | 8.905358e-11 | 8.108226e-13 | 8.108825e-10 | 0.09755236 | 0.002438809 | 0.002 | 1811976.8
[10 empty] | 9891000 | 146761387552.5 | 8.803949e-11 | 7.219964e-23 | 8.905809e-11 | 8.107028e-13 | 8.107627e-10 | 0.09755236 | 0.002438809 | 0.002 | 1812160.0
[10 empty] | 9892000 | 146776225424.0 | 8.803094e-11 | 7.219262e-23 | 8.906259e-11 | 8.10583e-13 | 8.106429e-10 | 0.09755236 | 0.002438809 | 0.002 | 1812343.2
[10 empty] | 9893000 | 146791063295.6 | 8.802238e-11 | 7.218561e-23 | 8.906709e-11 | 8.104633e-13 | 8.105232e-10 | 0.09755236 | 0.002438809 | 0.002 | 1812526.5
[10 empty] | 9894000 | 146805901167.1 | 8.801383e-11 | 7.217859e-23 | 8.907159e-11 | 8.103436e-13 | 8.104035e-10 | 0.09755236 | 0.002438809 | 0.002 | 1812709.7
[10 empty] | 9895000 | 146820739038.7 | 8.800528e-11 | 7.217158e-23 | 8.907609e-11 | 8.102239e-13 | 8.102838e-10 | 0.09755236 | 0.002438809 | 0.002 | 1812892.9
[10 empty] | 9896000 | 146835576910.2 | 8.799673e-11 | 7.216457e-23 | 8.908059e-11 | 8.101043e-13 | 8.101641e-10 | 0.09755237 | 0.002438809 | 0.002 | 1813076.1
[10 empty] | 9897000 | 146850414781.8 | 8.798819e-11 | 7.215756e-23 | 8.908509e-11 | 8.099847e-13 | 8.100445e-10 | 0.09755237 | 0.002438809 | 0.002 | 1813259.3
[10 empty] | 9898000 | 146865252653.3 | 8.797964e-11 | 7.215055e-23 | 8.908959e-11 | 8.098651e-13 | 8.099249e-10 | 0.09755237 | 0.002438809 | 0.002 | 1813442.5
[10 empty] | 9899000 | 146880090524.9 | 8.79711e-11 | 7.214355e-23 | 8.909409e-11 | 8.097456e-13 | 8.098053e-10 | 0.09755237 | 0.002438809 | 0.002 | 1813625.7
[10 empty] | 9900000 | 146894928396.5 | 8.796255e-11 | 7.213654e-23 | 8.909859e-11 | 8.09626e-13 | 8.096858e-10 | 0.09755237 | 0.002438809 | 0.002 | 1813808.9
[10 empty] | 9901000 | 146909766268.0 | 8.795401e-11 | 7.212954e-23 | 8.910309e-11 | 8.095065e-13 | 8.095663e-10 | 0.09755237 | 0.002438809 | 0.002 | 1813992.2
[10 empty] | 9902000 | 146924604139.6 | 8.794547e-11 | 7.212254e-23 | 8.910759e-11 | 8.093871e-13 | 8.094468e-10 | 0.09755237 | 0.002438809 | 0.002 | 1814175.4
[10 empty] | 9903000 | 146939442011.1 | 8.793694e-11 | 7.211553e-23 | 8.911209e-11 | 8.092677e-13 | 8.093274e-10 | 0.09755237 | 0.002438809 | 0.002 | 1814358.6
[10 empty] | 9904000 | 146954279882.7 | 8.79284e-11 | 7.210853e-23 | 8.911659e-11 | 8.091482e-13 | 8.092079e-10 | 0.09755237 | 0.002438809 | 0.002 | 1814541.8
[10 empty] | 9905000 | 146969117754.2 | 8.791987e-11 | 7.210154e-23 | 8.912109e-11 | 8.090289e-13 | 8.090886e-10 | 0.09755237 | 0.002438809 | 0.002 | 1814725.0
[10 empty] | 9906000 | 146983955625.8 | 8.791134e-11 | 7.209454e-23 | 8.912559e-11 | 8.089095e-13 | 8.089692e-10 | 0.09755237 | 0.002438809 | 0.002 | 1814908.2
[10 empty] | 9907000 | 146998793497.3 | 8.790281e-11 | 7.208754e-23 | 8.913009e-11 | 8.087902e-13 | 8.088499e-10 | 0.09755237 | 0.002438809 | 0.002 | 1815091.4
[10 empty] | 9908000 | 147013631368.9 | 8.789428e-11 | 7.208055e-23 | 8.913459e-11 | 8.086709e-13 | 8.087306e-10 | 0.09755238 | 0.002438809 | 0.002 | 1815274.7
[10 empty] | 9909000 | 147028469240.4 | 8.788575e-11 | 7.207356e-23 | 8.913908e-11 | 8.085517e-13 | 8.086113e-10 | 0.09755238 | 0.002438809 | 0.002 | 1815457.9
[10 empty] | 9910000 | 147043307112.0 | 8.787723e-11 | 7.206657e-23 | 8.914358e-11 | 8.084325e-13 | 8.084921e-10 | 0.09755238 | 0.002438809 | 0.002 | 1815641.1
[10 empty] | 9911000 | 147058144983.6 | 8.78687e-11 | 7.205958e-23 | 8.914808e-11 | 8.083133e-13 | 8.083729e-10 | 0.09755238 | 0.002438809 | 0.002 | 1815824.3
[10 empty] | 9912000 | 147072982855.1 | 8.786018e-11 | 7.205259e-23 | 8.915258e-11 | 8.081941e-13 | 8.082537e-10 | 0.09755238 | 0.002438809 | 0.002 | 1816007.5
[10 empty] | 9913000 | 147087820726.7 | 8.785166e-11 | 7.20456e-23 | 8.915707e-11 | 8.08075e-13 | 8.081345e-10 | 0.09755238 | 0.002438809 | 0.002 | 1816190.7
[10 empty] | 9914000 | 147102658598.2 | 8.784314e-11 | 7.203861e-23 | 8.916157e-11 | 8.079559e-13 | 8.080154e-10 | 0.09755238 | 0.00243881 | 0.002 | 1816373.9
[10 empty] | 9915000 | 147117496469.8 | 8.783462e-11 | 7.203163e-23 | 8.916607e-11 | 8.078368e-13 | 8.078963e-10 | 0.09755238 | 0.00243881 | 0.002 | 1816557.1
[10 empty] | 9916000 | 147132334341.3 | 8.782611e-11 | 7.202465e-23 | 8.917056e-11 | 8.077177e-13 | 8.077773e-10 | 0.09755238 | 0.00243881 | 0.002 | 1816740.4
[10 empty] | 9917000 | 147147172212.9 | 8.78176e-11 | 7.201766e-23 | 8.917506e-11 | 8.075987e-13 | 8.076582e-10 | 0.09755238 | 0.00243881 | 0.002 | 1816923.6
[10 empty] | 9918000 | 147162010084.4 | 8.780908e-11 | 7.201068e-23 | 8.917956e-11 | 8.074797e-13 | 8.075392e-10 | 0.09755238 | 0.00243881 | 0.002 | 1817106.8
[10 empty] | 9919000 | 147176847956.0 | 8.780057e-11 | 7.20037e-23 | 8.918405e-11 | 8.073608e-13 | 8.074202e-10 | 0.09755238 | 0.00243881 | 0.002 | 1817290.0
[10 empty] | 9920000 | 147191685827.6 | 8.779207e-11 | 7.199673e-23 | 8.918855e-11 | 8.072418e-13 | 8.073013e-10 | 0.09755238 | 0.00243881 | 0.002 | 1817473.2
[10 empty] | 9921000 | 147206523699.1 | 8.778356e-11 | 7.198975e-23 | 8.919304e-11 | 8.071229e-13 | 8.071824e-10 | 0.09755239 | 0.00243881 | 0.002 | 1817656.4
[10 empty] | 9922000 | 147221361570.7 | 8.777505e-11 | 7.198278e-23 | 8.919754e-11 | 8.070041e-13 | 8.070635e-10 | 0.09755239 | 0.00243881 | 0.002 | 1817839.6
[10 empty] | 9923000 | 147236199442.2 | 8.776655e-11 | 7.19758e-23 | 8.920203e-11 | 8.068852e-13 | 8.069447e-10 | 0.09755239 | 0.00243881 | 0.002 | 1818022.8
[10 empty] | 9924000 | 147251037313.8 | 8.775805e-11 | 7.196883e-23 | 8.920653e-11 | 8.067664e-13 | 8.068258e-10 | 0.09755239 | 0.00243881 | 0.002 | 1818206.1
[10 empty] | 9925000 | 147265875185.3 | 8.774955e-11 | 7.196186e-23 | 8.921102e-11 | 8.066476e-13 | 8.06707e-10 | 0.09755239 | 0.00243881 | 0.002 | 1818389.3
[10 empty] | 9926000 | 147280713056.9 | 8.774105e-11 | 7.195489e-23 | 8.921552e-11 | 8.065289e-13 | 8.065883e-10 | 0.09755239 | 0.00243881 | 0.002 | 1818572.5
[10 empty] | 9927000 | 147295550928.4 | 8.773255e-11 | 7.194792e-23 | 8.922001e-11 | 8.064102e-13 | 8.064695e-10 | 0.09755239 | 0.00243881 | 0.002 | 1818755.7
[10 empty] | 9928000 | 1.473103888e+11 | 8.772406e-11 | 7.194096e-23 | 8.92245e-11 | 8.062915e-13 | 8.063508e-10 | 0.09755239 | 0.00243881 | 0.002 | 1818938.9
[10 empty] | 9929000 | 147325226671.6 | 8.771557e-11 | 7.193399e-23 | 8.9229e-11 | 8.061728e-13 | 8.062321e-10 | 0.09755239 | 0.00243881 | 0.002 | 1819122.1
[10 empty] | 9930000 | 147340064543.1 | 8.770707e-11 | 7.192703e-23 | 8.923349e-11 | 8.060542e-13 | 8.061135e-10 | 0.09755239 | 0.00243881 | 0.002 | 1819305.3
[10 empty] | 9931000 | 147354902414.7 | 8.769858e-11 | 7.192006e-23 | 8.923798e-11 | 8.059356e-13 | 8.059949e-10 | 0.09755239 | 0.00243881 | 0.002 | 1819488.5
[10 empty] | 9932000 | 147369740286.2 | 8.76901e-11 | 7.19131e-23 | 8.924248e-11 | 8.05817e-13 | 8.058763e-10 | 0.09755239 | 0.00243881 | 0.002 | 1819671.8
[10 empty] | 9933000 | 147384578157.8 | 8.768161e-11 | 7.190614e-23 | 8.924697e-11 | 8.056984e-13 | 8.057577e-10 | 0.0975524 | 0.00243881 | 0.002 | 1819855.0
[10 empty] | 9934000 | 147399416029.3 | 8.767312e-11 | 7.189919e-23 | 8.925146e-11 | 8.055799e-13 | 8.056392e-10 | 0.0975524 | 0.00243881 | 0.002 | 1820038.2
[10 empty] | 9935000 | 147414253900.9 | 8.766464e-11 | 7.189223e-23 | 8.925595e-11 | 8.054614e-13 | 8.055207e-10 | 0.0975524 | 0.00243881 | 0.002 | 1820221.4
[10 empty] | 9936000 | 147429091772.4 | 8.765616e-11 | 7.188527e-23 | 8.926044e-11 | 8.05343e-13 | 8.054022e-10 | 0.0975524 | 0.00243881 | 0.002 | 1820404.6
[10 empty] | 9937000 | 147443929644.0 | 8.764767935e-11 | 7.187832e-23 | 8.926494e-11 | 8.052246e-13 | 8.052838e-10 | 0.0975524 | 0.00243881 | 0.002 | 1820587.8
[10 empty] | 9938000 | 147458767515.6 | 8.76392e-11 | 7.187137e-23 | 8.926943e-11 | 8.051062e-13 | 8.051654e-10 | 0.0975524 | 0.00243881 | 0.002 | 1820771.0
[10 empty] | 9939000 | 147473605387.1 | 8.763072e-11 | 7.186441e-23 | 8.927392e-11 | 8.049878e-13 | 8.05047e-10 | 0.0975524 | 0.00243881 | 0.002 | 1820954.3
[10 empty] | 9940000 | 147488443258.7 | 8.762225e-11 | 7.185746e-23 | 8.927841e-11 | 8.048694e-13 | 8.049286e-10 | 0.0975524 | 0.00243881 | 0.002 | 1821137.5
[10 empty] | 9941000 | 147503281130.2 | 8.761378e-11 | 7.185052e-23 | 8.92829e-11 | 8.047511e-13 | 8.048103e-10 | 0.0975524 | 0.00243881 | 0.002 | 1821320.7
[10 empty] | 9942000 | 147518119001.8 | 8.76053e-11 | 7.184357e-23 | 8.928739e-11 | 8.046328e-13 | 8.04692e-10 | 0.0975524 | 0.00243881 | 0.002 | 1821503.9
[10 empty] | 9943000 | 147532956873.3 | 8.759683e-11 | 7.183662e-23 | 8.929188e-11 | 8.045146e-13 | 8.045737e-10 | 0.0975524 | 0.00243881 | 0.002 | 1821687.1
[10 empty] | 9944000 | 147547794744.9 | 8.758837e-11 | 7.182968e-23 | 8.929637e-11 | 8.043964e-13 | 8.044555e-10 | 0.0975524 | 0.00243881 | 0.002 | 1821870.3
[10 empty] | 9945000 | 147562632616.4 | 8.75799e-11 | 7.182273e-23 | 8.930086e-11 | 8.042782e-13 | 8.043373e-10 | 0.09755241 | 0.00243881 | 0.002 | 1822053.5
[10 empty] | 9946000 | 147577470488.0 | 8.757144e-11 | 7.181579e-23 | 8.930535e-11 | 8.0416e-13 | 8.042191e-10 | 0.09755241 | 0.00243881 | 0.002 | 1822236.7
[10 empty] | 9947000 | 147592308359.5 | 8.756297e-11 | 7.180885e-23 | 8.930984e-11 | 8.040419e-13 | 8.041009e-10 | 0.09755241 | 0.00243881 | 0.002 | 1822420.0
[10 empty] | 9948000 | 147607146231.1 | 8.755451e-11 | 7.180191e-23 | 8.931433e-11 | 8.039238e-13 | 8.039828e-10 | 0.09755241 | 0.00243881 | 0.002 | 1822603.2
[10 empty] | 9949000 | 147621984102.7 | 8.754605e-11 | 7.179497e-23 | 8.931882e-11 | 8.038057e-13 | 8.038647e-10 | 0.09755241 | 0.00243881 | 0.002 | 1822786.4
[10 empty] | 9950000 | 147636821974.2 | 8.753759e-11 | 7.178804e-23 | 8.932331e-11 | 8.036876e-13 | 8.037467e-10 | 0.09755241 | 0.00243881 | 0.002 | 1822969.6
[10 empty] | 9951000 | 147651659845.8 | 8.752914e-11 | 7.17811e-23 | 8.93278e-11 | 8.035696e-13 | 8.036286e-10 | 0.09755241 | 0.00243881 | 0.002 | 1823152.8
[10 empty] | 9952000 | 147666497717.3 | 8.752068e-11 | 7.177417e-23 | 8.933228e-11 | 8.034516e-13 | 8.035106e-10 | 0.09755241 | 0.00243881 | 0.002 | 1823336.0
[10 empty] | 9953000 | 147681335588.9 | 8.751223e-11 | 7.176724e-23 | 8.933677e-11 | 8.033337e-13 | 8.033927e-10 | 0.09755241 | 0.00243881 | 0.002 | 1823519.2
[10 empty] | 9954000 | 147696173460.4 | 8.750378e-11 | 7.176031e-23 | 8.934126e-11 | 8.032157e-13 | 8.032747e-10 | 0.09755241 | 0.00243881 | 0.002 | 1823702.4
[10 empty] | 9955000 | 147711011332.0 | 8.749533e-11 | 7.175338e-23 | 8.934575e-11 | 8.030978e-13 | 8.031568e-10 | 0.09755241 | 0.00243881 | 0.002 | 1823885.7
[10 empty] | 9956000 | 147725849203.5 | 8.748688e-11 | 7.174645e-23 | 8.935023e-11 | 8.0298e-13 | 8.030389e-10 | 0.09755241 | 0.00243881 | 0.002 | 1824068.9
[10 empty] | 9957000 | 147740687075.1 | 8.747843e-11 | 7.173952e-23 | 8.935472e-11 | 8.028621e-13 | 8.02921e-10 | 0.09755241 | 0.00243881 | 0.002 | 1824252.1
[10 empty] | 9958000 | 147755524946.7 | 8.746999e-11 | 7.17326e-23 | 8.935921e-11 | 8.027443e-13 | 8.028032e-10 | 0.09755242 | 0.00243881 | 0.002 | 1824435.3
[10 empty] | 9959000 | 147770362818.2 | 8.746154e-11 | 7.172567e-23 | 8.93637e-11 | 8.026265e-13 | 8.026854e-10 | 0.09755242 | 0.00243881 | 0.002 | 1824618.5
[10 empty] | 9960000 | 147785200689.8 | 8.74531e-11 | 7.171875e-23 | 8.936818e-11 | 8.025088e-13 | 8.025676e-10 | 0.09755242 | 0.00243881 | 0.002 | 1824801.7
[10 empty] | 9961000 | 147800038561.3 | 8.744466e-11 | 7.171183e-23 | 8.937267e-11 | 8.02391e-13 | 8.024499e-10 | 0.09755242 | 0.00243881 | 0.002 | 1824984.9
[10 empty] | 9962000 | 147814876432.9 | 8.743622e-11 | 7.170491e-23 | 8.937715e-11 | 8.022733e-13 | 8.023322e-10 | 0.09755242 | 0.00243881 | 0.002 | 1825168.2
[10 empty] | 9963000 | 147829714304.4 | 8.742779e-11 | 7.169799e-23 | 8.938164e-11 | 8.021557e-13 | 8.022145e-10 | 0.09755242 | 0.00243881 | 0.002 | 1825351.4
[10 empty] | 9964000 | 147844552176.0 | 8.741935e-11 | 7.169107e-23 | 8.938613e-11 | 8.02038e-13 | 8.020968e-10 | 0.09755242 | 0.002438811 | 0.002 | 1825534.6
[10 empty] | 9965000 | 147859390047.5 | 8.741092e-11 | 7.168416e-23 | 8.939061e-11 | 8.019204e-13 | 8.019792e-10 | 0.09755242 | 0.002438811 | 0.002 | 1825717.8
[10 empty] | 9966000 | 147874227919.1 | 8.740249e-11 | 7.167724e-23 | 8.93951e-11 | 8.018028e-13 | 8.018616e-10 | 0.09755242 | 0.002438811 | 0.002 | 1825901.0
[10 empty] | 9967000 | 147889065790.7 | 8.739406e-11 | 7.167033e-23 | 8.939958e-11 | 8.016853e-13 | 8.017441e-10 | 0.09755242 | 0.002438811 | 0.002 | 1826084.2
[10 empty] | 9968000 | 147903903662.2 | 8.738563e-11 | 7.166342e-23 | 8.940407e-11 | 8.015677e-13 | 8.016265e-10 | 0.09755242 | 0.002438811 | 0.002 | 1826267.4
[10 empty] | 9969000 | 147918741533.8 | 8.73772e-11 | 7.165651e-23 | 8.940855e-11 | 8.014503e-13 | 8.01509e-10 | 0.09755242 | 0.002438811 | 0.002 | 1826450.6
[10 empty] | 9970000 | 147933579405.3 | 8.736878e-11 | 7.16496e-23 | 8.941303e-11 | 8.013328e-13 | 8.013915e-10 | 0.09755243 | 0.002438811 | 0.002 | 1826633.9
[10 empty] | 9971000 | 147948417276.9 | 8.736035e-11 | 7.164269e-23 | 8.941752e-11 | 8.012153e-13 | 8.012741e-10 | 0.09755243 | 0.002438811 | 0.002 | 1826817.1
[10 empty] | 9972000 | 147963255148.4 | 8.735193e-11 | 7.163578e-23 | 8.9422e-11 | 8.010979e-13 | 8.011566e-10 | 0.09755243 | 0.002438811 | 0.002 | 1827000.3
[10 empty] | 9973000 | 147978093020.0 | 8.734351e-11 | 7.162888e-23 | 8.942649e-11 | 8.009806e-13 | 8.010393e-10 | 0.09755243 | 0.002438811 | 0.002 | 1827183.5
[10 empty] | 9974000 | 147992930891.5 | 8.733509e-11 | 7.162197e-23 | 8.943097e-11 | 8.008632e-13 | 8.009219e-10 | 0.09755243 | 0.002438811 | 0.002 | 1827366.7
[10 empty] | 9975000 | 148007768763.1 | 8.732668e-11 | 7.161507e-23 | 8.943545e-11 | 8.007459e-13 | 8.008045e-10 | 0.09755243 | 0.002438811 | 0.002 | 1827549.9
[10 empty] | 9976000 | 148022606634.6 | 8.731826e-11 | 7.160817e-23 | 8.943993e-11 | 8.006286e-13 | 8.006872e-10 | 0.09755243 | 0.002438811 | 0.002 | 1827733.1
[10 empty] | 9977000 | 148037444506.2 | 8.730985e-11 | 7.160127e-23 | 8.944442e-11 | 8.005113e-13 | 8.0057e-10 | 0.09755243 | 0.002438811 | 0.002 | 1827916.3
[10 empty] | 9978000 | 148052282377.8 | 8.730144e-11 | 7.159437e-23 | 8.94489e-11 | 8.003941e-13 | 8.004527e-10 | 0.09755243 | 0.002438811 | 0.002 | 1828099.6
[10 empty] | 9979000 | 148067120249.3 | 8.729303e-11 | 7.158747e-23 | 8.945338e-11 | 8.002769e-13 | 8.003355e-10 | 0.09755243 | 0.002438811 | 0.002 | 1828282.8
[10 empty] | 9980000 | 148081958120.9 | 8.728462e-11 | 7.158058e-23 | 8.945786e-11 | 8.001597e-13 | 8.002183e-10 | 0.09755243 | 0.002438811 | 0.002 | 1828466.0
[10 empty] | 9981000 | 148096795992.4 | 8.727621e-11 | 7.157368e-23 | 8.946235e-11 | 8.000426e-13 | 8.001011e-10 | 0.09755243 | 0.002438811 | 0.002 | 1828649.2
[10 empty] | 9982000 | 148111633864.0 | 8.726781e-11 | 7.156679e-23 | 8.946683e-11 | 7.999254e-13 | 7.99984e-10 | 0.09755243 | 0.002438811 | 0.002 | 1828832.4
[10 empty] | 9983000 | 148126471735.5 | 8.72594e-11 | 7.15599e-23 | 8.947131e-11 | 7.998084e-13 | 7.998669e-10 | 0.09755244 | 0.002438811 | 0.002 | 1829015.6
[10 empty] | 9984000 | 148141309607.1 | 8.7251e-11 | 7.155301e-23 | 8.947579e-11 | 7.996913e-13 | 7.997498e-10 | 0.09755244 | 0.002438811 | 0.002 | 1829198.8
[10 empty] | 9985000 | 148156147478.6 | 8.72426e-11 | 7.154612e-23 | 8.948027e-11 | 7.995743e-13 | 7.996328e-10 | 0.09755244 | 0.002438811 | 0.002 | 1829382.1
[10 empty] | 9986000 | 148170985350.2 | 8.72342e-11 | 7.153923e-23 | 8.948475e-11 | 7.994573e-13 | 7.995158e-10 | 0.09755244 | 0.002438811 | 0.002 | 1829565.3
[10 empty] | 9987000 | 148185823221.8 | 8.722581e-11 | 7.153235e-23 | 8.948923e-11 | 7.993403e-13 | 7.993988e-10 | 0.09755244 | 0.002438811 | 0.002 | 1829748.5
[10 empty] | 9988000 | 148200661093.3 | 8.721741e-11 | 7.152546e-23 | 8.949371e-11 | 7.992233e-13 | 7.992818e-10 | 0.09755244 | 0.002438811 | 0.002 | 1829931.7
[10 empty] | 9989000 | 148215498964.9 | 8.720902e-11 | 7.151858e-23 | 8.949819e-11 | 7.991064e-13 | 7.991649e-10 | 0.09755244 | 0.002438811 | 0.002 | 1830114.9
[10 empty] | 9990000 | 148230336836.4 | 8.720062e-11 | 7.15117e-23 | 8.950267e-11 | 7.989895e-13 | 7.99048e-10 | 0.09755244 | 0.002438811 | 0.002 | 1830298.1
[10 empty] | 9991000 | 148245174708.0 | 8.719223e-11 | 7.150482e-23 | 8.950715e-11 | 7.988727e-13 | 7.989311e-10 | 0.09755244 | 0.002438811 | 0.002 | 1830481.3
[10 empty] | 9992000 | 148260012579.5 | 8.718385e-11 | 7.149794e-23 | 8.951163e-11 | 7.987558e-13 | 7.988142e-10 | 0.09755244 | 0.002438811 | 0.002 | 1830664.5
[10 empty] | 9993000 | 148274850451.1 | 8.717546e-11 | 7.149106e-23 | 8.951611e-11 | 7.98639e-13 | 7.986974e-10 | 0.09755244 | 0.002438811 | 0.002 | 1830847.8
[10 empty] | 9994000 | 148289688322.6 | 8.716707e-11 | 7.148418e-23 | 8.952059e-11 | 7.985223e-13 | 7.985806e-10 | 0.09755244 | 0.002438811 | 0.002 | 1831031.0
[10 empty] | 9995000 | 148304526194.2 | 8.715869e-11 | 7.147731e-23 | 8.952507e-11 | 7.984055e-13 | 7.984639e-10 | 0.09755245 | 0.002438811 | 0.002 | 1831214.2
[10 empty] | 9996000 | 148319364065.8 | 8.715031e-11 | 7.147043e-23 | 8.952954e-11 | 7.982888e-13 | 7.983472e-10 | 0.09755245 | 0.002438811 | 0.002 | 1831397.4
[10 empty] | 9997000 | 148334201937.3 | 8.714193e-11 | 7.146356e-23 | 8.953402e-11 | 7.981721e-13 | 7.982305e-10 | 0.09755245 | 0.002438811 | 0.002 | 1831580.6
[10 empty] | 9998000 | 148349039808.9 | 8.713355e-11 | 7.145669e-23 | 8.95385e-11 | 7.980554e-13 | 7.981138e-10 | 0.09755245 | 0.002438811 | 0.002 | 1831763.8
[10 empty] | 9999000 | 148363877680.4 | 8.712517e-11 | 7.144982e-23 | 8.954298e-11 | 7.979388e-13 | 7.979971e-10 | 0.09755245 | 0.002438811 | 0.002 | 1831947.0
[10 empty] | 10000000 | 148378715552.0 | 8.71168e-11 | 7.144295e-23 | 8.954746e-11 | 7.978222e-13 | 7.978805e-10 | 0.09755245 | 0.002438811 | 0.002 | 1832130.2
[10 empty] | 10001000 | 148393553423.5 | 8.710842e-11 | 7.143608e-23 | 8.955193e-11 | 7.977056e-13 | 7.977639e-10 | 0.09755245 | 0.002438811 | 0.002 | 1832313.5
[10 empty] | 10002000 | 148408391295.1 | 8.710005e-11 | 7.142922e-23 | 8.955641e-11 | 7.975891e-13 | 7.976474e-10 | 0.09755245 | 0.002438811 | 0.002 | 1832496.7
[10 empty] | 10003000 | 148423229166.6 | 8.709168e-11 | 7.142235e-23 | 8.956089e-11 | 7.974726e-13 | 7.975308e-10 | 0.09755245 | 0.002438811 | 0.002 | 1832679.9
[10 empty] | 10004000 | 148438067038.2 | 8.708331e-11 | 7.141549e-23 | 8.956536e-11 | 7.973561e-13 | 7.974143e-10 | 0.09755245 | 0.002438811 | 0.002 | 1832863.1
[10 empty] | 10005000 | 148452904909.7 | 8.707494e-11 | 7.140863e-23 | 8.956984e-11 | 7.972396e-13 | 7.972979e-10 | 0.09755245 | 0.002438811 | 0.002 | 1833046.3
[10 empty] | 10006000 | 148467742781.3 | 8.706658e-11 | 7.140177e-23 | 8.957432e-11 | 7.971232e-13 | 7.971814e-10 | 0.09755245 | 0.002438811 | 0.002 | 1833229.5
[10 empty] | 10007000 | 148482580652.9 | 8.705821e-11 | 7.139491e-23 | 8.957879e-11 | 7.970068e-13 | 7.97065e-10 | 0.09755245 | 0.002438811 | 0.002 | 1833412.7
[10 empty] | 10008000 | 148497418524.4 | 8.704985e-11 | 7.138805e-23 | 8.958327e-11 | 7.968904e-13 | 7.969486e-10 | 0.09755246 | 0.002438811 | 0.002 | 1833596.0
[10 empty] | 10009000 | 148512256396.0 | 8.704149e-11 | 7.138119e-23 | 8.958774e-11 | 7.967741e-13 | 7.968323e-10 | 0.09755246 | 0.002438811 | 0.002 | 1833779.2
[10 empty] | 10010000 | 148527094267.5 | 8.703313e-11 | 7.137434e-23 | 8.959222e-11 | 7.966578e-13 | 7.967159e-10 | 0.09755246 | 0.002438811 | 0.002 | 1833962.4
[10 empty] | 10011000 | 148541932139.1 | 8.702477e-11 | 7.136748e-23 | 8.959669e-11 | 7.965415e-13 | 7.965996e-10 | 0.09755246 | 0.002438811 | 0.002 | 1834145.6
[10 empty] | 10012000 | 148556770010.6 | 8.701642e-11 | 7.136063e-23 | 8.960117e-11 | 7.964252e-13 | 7.964834e-10 | 0.09755246 | 0.002438811 | 0.002 | 1834328.8
[10 empty] | 10013000 | 148571607882.2 | 8.700806e-11 | 7.135378e-23 | 8.960564e-11 | 7.96309e-13 | 7.963671e-10 | 0.09755246 | 0.002438811 | 0.002 | 1834512.0
[10 empty] | 10014000 | 148586445753.7 | 8.699971e-11 | 7.134693e-23 | 8.961012e-11 | 7.961928e-13 | 7.962509e-10 | 0.09755246 | 0.002438812 | 0.002 | 1834695.2
[10 empty] | 10015000 | 148601283625.3 | 8.699136e-11 | 7.134008e-23 | 8.961459e-11 | 7.960766e-13 | 7.961347e-10 | 0.09755246 | 0.002438812 | 0.002 | 1834878.4
[10 empty] | 10016000 | 148616121496.9 | 8.698301e-11 | 7.133323e-23 | 8.961907e-11 | 7.959605e-13 | 7.960186e-10 | 0.09755246 | 0.002438812 | 0.002 | 1835061.7
[10 empty] | 10017000 | 148630959368.4 | 8.697466e-11 | 7.132639e-23 | 8.962354e-11 | 7.958444e-13 | 7.959024e-10 | 0.09755246 | 0.002438812 | 0.002 | 1835244.9
[10 empty] | 10018000 | 148645797240.0 | 8.696632e-11 | 7.131954e-23 | 8.962801e-11 | 7.957283e-13 | 7.957863e-10 | 0.09755246 | 0.002438812 | 0.002 | 1835428.1
[10 empty] | 10019000 | 148660635111.5 | 8.695797e-11 | 7.13127e-23 | 8.963249e-11 | 7.956122e-13 | 7.956703e-10 | 0.09755246 | 0.002438812 | 0.002 | 1835611.3
[10 empty] | 10020000 | 148675472983.1 | 8.694963e-11 | 7.130586e-23 | 8.963696e-11 | 7.954962e-13 | 7.955542e-10 | 0.09755247 | 0.002438812 | 0.002 | 1835794.5
[10 empty] | 10021000 | 148690310854.6 | 8.694129e-11 | 7.129902e-23 | 8.964143e-11 | 7.953802e-13 | 7.954382e-10 | 0.09755247 | 0.002438812 | 0.002 | 1835977.7
[10 empty] | 10022000 | 148705148726.2 | 8.693295e-11 | 7.129218e-23 | 8.96459e-11 | 7.952642e-13 | 7.953222e-10 | 0.09755247 | 0.002438812 | 0.002 | 1836160.9
[10 empty] | 10023000 | 148719986597.7 | 8.692461e-11 | 7.128534e-23 | 8.965038e-11 | 7.951483e-13 | 7.952062e-10 | 0.09755247 | 0.002438812 | 0.002 | 1836344.1
[10 empty] | 10024000 | 148734824469.3 | 8.691627e-11 | 7.127851e-23 | 8.965485e-11 | 7.950324e-13 | 7.950903e-10 | 0.09755247 | 0.002438812 | 0.002 | 1836527.4
[10 empty] | 10025000 | 148749662340.9 | 8.690794e-11 | 7.127167e-23 | 8.965932e-11 | 7.949165e-13 | 7.949744e-10 | 0.09755247 | 0.002438812 | 0.002 | 1836710.6
[10 empty] | 10026000 | 148764500212.4 | 8.689961e-11 | 7.126484e-23 | 8.966379e-11 | 7.948006e-13 | 7.948585e-10 | 0.09755247 | 0.002438812 | 0.002 | 1836893.8
[10 empty] | 10027000 | 148779338084.0 | 8.689128e-11 | 7.1258e-23 | 8.966826e-11 | 7.946848e-13 | 7.947427e-10 | 0.09755247 | 0.002438812 | 0.002 | 1837077.0
[10 empty] | 10028000 | 148794175955.5 | 8.688295e-11 | 7.125117e-23 | 8.967274e-11 | 7.94569e-13 | 7.946269e-10 | 0.09755247 | 0.002438812 | 0.002 | 1837260.2
[10 empty] | 10029000 | 148809013827.1 | 8.687462e-11 | 7.124434e-23 | 8.967721e-11 | 7.944532e-13 | 7.945111e-10 | 0.09755247 | 0.002438812 | 0.002 | 1837443.4
[10 empty] | 10030000 | 148823851698.6 | 8.686629e-11 | 7.123752e-23 | 8.968168e-11 | 7.943375e-13 | 7.943953e-10 | 0.09755247 | 0.002438812 | 0.002 | 1837626.6
[10 empty] | 10031000 | 148838689570.2 | 8.685797e-11 | 7.123069e-23 | 8.968615e-11 | 7.942217e-13 | 7.942796e-10 | 0.09755247 | 0.002438812 | 0.002 | 1837809.9
[10 empty] | 10032000 | 148853527441.7 | 8.684964e-11 | 7.122386e-23 | 8.969062e-11 | 7.941061e-13 | 7.941639e-10 | 0.09755247 | 0.002438812 | 0.002 | 1837993.1
[10 empty] | 10033000 | 148868365313.3 | 8.684132e-11 | 7.121704e-23 | 8.969509e-11 | 7.939904e-13 | 7.940482e-10 | 0.09755248 | 0.002438812 | 0.002 | 1838176.3
[10 empty] | 10034000 | 148883203184.8 | 8.6833e-11 | 7.121022e-23 | 8.969956e-11 | 7.938748e-13 | 7.939326e-10 | 0.09755248 | 0.002438812 | 0.002 | 1838359.5
[10 empty] | 10035000 | 148898041056.4 | 8.682468e-11 | 7.120339e-23 | 8.970403e-11 | 7.937592e-13 | 7.93817e-10 | 0.09755248 | 0.002438812 | 0.002 | 1838542.7
[10 empty] | 10036000 | 148912878928.0 | 8.681637e-11 | 7.119657e-23 | 8.97085e-11 | 7.936436e-13 | 7.937014e-10 | 0.09755248 | 0.002438812 | 0.002 | 1838725.9
[10 empty] | 10037000 | 148927716799.5 | 8.680805e-11 | 7.118975e-23 | 8.971297e-11 | 7.93528e-13 | 7.935858e-10 | 0.09755248 | 0.002438812 | 0.002 | 1838909.1
[10 empty] | 10038000 | 148942554671.1 | 8.679974e-11 | 7.118294e-23 | 8.971744e-11 | 7.934125e-13 | 7.934703e-10 | 0.09755248 | 0.002438812 | 0.002 | 1839092.3
[10 empty] | 10039000 | 148957392542.6 | 8.679143e-11 | 7.117612e-23 | 8.97219e-11 | 7.93297e-13 | 7.933548e-10 | 0.09755248 | 0.002438812 | 0.002 | 1839275.6
[10 empty] | 10040000 | 148972230414.2 | 8.678312e-11 | 7.11693e-23 | 8.972637e-11 | 7.931816e-13 | 7.932393e-10 | 0.09755248 | 0.002438812 | 0.002 | 1839458.8
[10 empty] | 10041000 | 148987068285.7 | 8.677481e-11 | 7.116249e-23 | 8.973084e-11 | 7.930661e-13 | 7.931239e-10 | 0.09755248 | 0.002438812 | 0.002 | 1839642.0
[10 empty] | 10042000 | 149001906157.3 | 8.67665e-11 | 7.115568e-23 | 8.973531e-11 | 7.929507e-13 | 7.930084e-10 | 0.09755248 | 0.002438812 | 0.002 | 1839825.2
[10 empty] | 10043000 | 149016744028.8 | 8.675819e-11 | 7.114887e-23 | 8.973978e-11 | 7.928354e-13 | 7.92893e-10 | 0.09755248 | 0.002438812 | 0.002 | 1840008.4
[10 empty] | 10044000 | 149031581900.4 | 8.674989e-11 | 7.114206e-23 | 8.974424e-11 | 7.9272e-13 | 7.927777e-10 | 0.09755248 | 0.002438812 | 0.002 | 1840191.6
[10 empty] | 10045000 | 149046419772.0 | 8.674159e-11 | 7.113525e-23 | 8.974871e-11 | 7.926047e-13 | 7.926623e-10 | 0.09755248 | 0.002438812 | 0.002 | 1840374.8
[10 empty] | 10046000 | 149061257643.5 | 8.673329e-11 | 7.112844e-23 | 8.975318e-11 | 7.924894e-13 | 7.92547e-10 | 0.09755249 | 0.002438812 | 0.002 | 1840558.0
[10 empty] | 10047000 | 149076095515.1 | 8.672499e-11 | 7.112164e-23 | 8.975765e-11 | 7.923741e-13 | 7.924318e-10 | 0.09755249 | 0.002438812 | 0.002 | 1840741.3
[10 empty] | 10048000 | 149090933386.6 | 8.671669e-11 | 7.111483e-23 | 8.976211e-11 | 7.922589e-13 | 7.923165e-10 | 0.09755249 | 0.002438812 | 0.002 | 1840924.5
[10 empty] | 10049000 | 149105771258.2 | 8.67084e-11 | 7.110803e-23 | 8.976658e-11 | 7.921437e-13 | 7.922013e-10 | 0.09755249 | 0.002438812 | 0.002 | 1841107.7
[10 empty] | 10050000 | 149120609129.7 | 8.67001e-11 | 7.110123e-23 | 8.977105e-11 | 7.920285e-13 | 7.920861e-10 | 0.09755249 | 0.002438812 | 0.002 | 1841290.9
[10 empty] | 10051000 | 149135447001.3 | 8.669181e-11 | 7.109443e-23 | 8.977551e-11 | 7.919134e-13 | 7.919709e-10 | 0.09755249 | 0.002438812 | 0.002 | 1841474.1
[10 empty] | 10052000 | 149150284872.8 | 8.668352e-11 | 7.108763e-23 | 8.977998e-11 | 7.917982e-13 | 7.918558e-10 | 0.09755249 | 0.002438812 | 0.002 | 1841657.3
[10 empty] | 10053000 | 149165122744.4 | 8.667523e-11 | 7.108083e-23 | 8.978444e-11 | 7.916831e-13 | 7.917407e-10 | 0.09755249 | 0.002438812 | 0.002 | 1841840.5
[10 empty] | 10054000 | 149179960616.0 | 8.666694e-11 | 7.107403e-23 | 8.978891e-11 | 7.915681e-13 | 7.916256e-10 | 0.09755249 | 0.002438812 | 0.002 | 1842023.8
[10 empty] | 10055000 | 149194798487.5 | 8.665866e-11 | 7.106724e-23 | 8.979337e-11 | 7.91453e-13 | 7.915105e-10 | 0.09755249 | 0.002438812 | 0.002 | 1842207.0
[10 empty] | 10056000 | 149209636359.1 | 8.665037e-11 | 7.106044e-23 | 8.979784e-11 | 7.91338e-13 | 7.913955e-10 | 0.09755249 | 0.002438812 | 0.002 | 1842390.2
[10 empty] | 10057000 | 149224474230.6 | 8.664209e-11 | 7.105365e-23 | 8.98023e-11 | 7.91223e-13 | 7.912805e-10 | 0.09755249 | 0.002438812 | 0.002 | 1842573.4
[10 empty] | 10058000 | 149239312102.2 | 8.663381e-11 | 7.104686e-23 | 8.980677e-11 | 7.911081e-13 | 7.911656e-10 | 0.0975525 | 0.002438812 | 0.002 | 1842756.6
[10 empty] | 10059000 | 149254149973.7 | 8.662553e-11 | 7.104007e-23 | 8.981123e-11 | 7.909932e-13 | 7.910506e-10 | 0.0975525 | 0.002438812 | 0.002 | 1842939.8
[10 empty] | 10060000 | 149268987845.3 | 8.661725e-11 | 7.103328e-23 | 8.98157e-11 | 7.908783e-13 | 7.909357e-10 | 0.0975525 | 0.002438812 | 0.002 | 1843123.0
[10 empty] | 10061000 | 149283825716.8 | 8.660897e-11 | 7.102649e-23 | 8.982016e-11 | 7.907634e-13 | 7.908208e-10 | 0.0975525 | 0.002438812 | 0.002 | 1843306.2
[10 empty] | 10062000 | 149298663588.4 | 8.66007e-11 | 7.101971e-23 | 8.982462e-11 | 7.906485e-13 | 7.90706e-10 | 0.0975525 | 0.002438812 | 0.002 | 1843489.5
[10 empty] | 10063000 | 149313501460.0 | 8.659243e-11 | 7.101292e-23 | 8.982909e-11 | 7.905337e-13 | 7.905911e-10 | 0.0975525 | 0.002438812 | 0.002 | 1843672.7
[10 empty] | 10064000 | 149328339331.5 | 8.658415e-11 | 7.100614e-23 | 8.983355e-11 | 7.904189e-13 | 7.904763e-10 | 0.0975525 | 0.002438812 | 0.002 | 1843855.9
[10 empty] | 10065000 | 149343177203.1 | 8.657589e-11 | 7.099936e-23 | 8.983801e-11 | 7.903042e-13 | 7.903616e-10 | 0.0975525 | 0.002438813 | 0.002 | 1844039.1
[10 empty] | 10066000 | 149358015074.6 | 8.656762e-11 | 7.099258e-23 | 8.984248e-11 | 7.901895e-13 | 7.902468e-10 | 0.0975525 | 0.002438813 | 0.002 | 1844222.3
[10 empty] | 10067000 | 149372852946.2 | 8.655935e-11 | 7.09858e-23 | 8.984694e-11 | 7.900748e-13 | 7.901321e-10 | 0.0975525 | 0.002438813 | 0.002 | 1844405.5
[10 empty] | 10068000 | 149387690817.7 | 8.655109e-11 | 7.097902e-23 | 8.98514e-11 | 7.899601e-13 | 7.900174e-10 | 0.0975525 | 0.002438813 | 0.002 | 1844588.7
[10 empty] | 10069000 | 149402528689.3 | 8.654282e-11 | 7.097224e-23 | 8.985586e-11 | 7.898454e-13 | 7.899028e-10 | 0.0975525 | 0.002438813 | 0.002 | 1844771.9
[10 empty] | 10070000 | 149417366560.8 | 8.653456e-11 | 7.096547e-23 | 8.986033e-11 | 7.897308e-13 | 7.897881e-10 | 0.0975525 | 0.002438813 | 0.002 | 1844955.2
[10 empty] | 10071000 | 149432204432.4 | 8.65263e-11 | 7.095869e-23 | 8.986479e-11 | 7.896162e-13 | 7.896735e-10 | 0.09755251 | 0.002438813 | 0.002 | 1845138.4
[10 empty] | 10072000 | 149447042303.9 | 8.651804e-11 | 7.095192e-23 | 8.986925e-11 | 7.895017e-13 | 7.89559e-10 | 0.09755251 | 0.002438813 | 0.002 | 1845321.6
[10 empty] | 10073000 | 149461880175.5 | 8.650978e-11 | 7.094515e-23 | 8.987371e-11 | 7.893871e-13 | 7.894444e-10 | 0.09755251 | 0.002438813 | 0.002 | 1845504.8
[10 empty] | 10074000 | 149476718047.1 | 8.650153e-11 | 7.093838e-23 | 8.987817e-11 | 7.892726e-13 | 7.893299e-10 | 0.09755251 | 0.002438813 | 0.002 | 1845688.0
[10 empty] | 10075000 | 149491555918.6 | 8.649328e-11 | 7.093161e-23 | 8.988263e-11 | 7.891582e-13 | 7.892154e-10 | 0.09755251 | 0.002438813 | 0.002 | 1845871.2
[10 empty] | 10076000 | 149506393790.2 | 8.648502e-11 | 7.092484e-23 | 8.988709e-11 | 7.890437e-13 | 7.891009e-10 | 0.09755251 | 0.002438813 | 0.002 | 1846054.4
[10 empty] | 10077000 | 149521231661.7 | 8.647677e-11 | 7.091808e-23 | 8.989155e-11 | 7.889293e-13 | 7.889865e-10 | 0.09755251 | 0.002438813 | 0.002 | 1846237.7
[10 empty] | 10078000 | 149536069533.3 | 8.646852e-11 | 7.091131e-23 | 8.989601e-11 | 7.888149e-13 | 7.888721e-10 | 0.09755251 | 0.002438813 | 0.002 | 1846420.9
[10 empty] | 10079000 | 149550907404.8 | 8.646028e-11 | 7.090455e-23 | 8.990047e-11 | 7.887005e-13 | 7.887577e-10 | 0.09755251 | 0.002438813 | 0.002 | 1846604.1
[10 empty] | 10080000 | 149565745276.4 | 8.645203e-11 | 7.089779e-23 | 8.990493e-11 | 7.885862e-13 | 7.886434e-10 | 0.09755251 | 0.002438813 | 0.002 | 1846787.3
[10 empty] | 10081000 | 149580583147.9 | 8.644379e-11 | 7.089103e-23 | 8.990939e-11 | 7.884719e-13 | 7.88529e-10 | 0.09755251 | 0.002438813 | 0.002 | 1846970.5
[10 empty] | 10082000 | 149595421019.5 | 8.643554e-11 | 7.088427e-23 | 8.991385e-11 | 7.883576e-13 | 7.884147e-10 | 0.09755251 | 0.002438813 | 0.002 | 1847153.7
[10 empty] | 10083000 | 149610258891.1 | 8.64273e-11 | 7.087751e-23 | 8.991831e-11 | 7.882433e-13 | 7.883005e-10 | 0.09755251 | 0.002438813 | 0.002 | 1847336.9
[10 empty] | 10084000 | 149625096762.6 | 8.641906e-11 | 7.087075e-23 | 8.992277e-11 | 7.881291e-13 | 7.881862e-10 | 0.09755252 | 0.002438813 | 0.002 | 1847520.1
[10 empty] | 10085000 | 149639934634.2 | 8.641083e-11 | 7.0864e-23 | 8.992723e-11 | 7.880149e-13 | 7.88072e-10 | 0.09755252 | 0.002438813 | 0.002 | 1847703.4
[10 empty] | 10086000 | 149654772505.7 | 8.640259e-11 | 7.085724e-23 | 8.993169e-11 | 7.879007e-13 | 7.879578e-10 | 0.09755252 | 0.002438813 | 0.002 | 1847886.6
[10 empty] | 10087000 | 149669610377.3 | 8.639436e-11 | 7.085049e-23 | 8.993614e-11 | 7.877866e-13 | 7.878437e-10 | 0.09755252 | 0.002438813 | 0.002 | 1848069.8
[10 empty] | 10088000 | 149684448248.8 | 8.638612e-11 | 7.084374e-23 | 8.99406e-11 | 7.876725e-13 | 7.877295e-10 | 0.09755252 | 0.002438813 | 0.002 | 1848253.0
[10 empty] | 10089000 | 149699286120.4 | 8.637789e-11 | 7.083699e-23 | 8.994506e-11 | 7.875584e-13 | 7.876154e-10 | 0.09755252 | 0.002438813 | 0.002 | 1848436.2
[10 empty] | 10090000 | 149714123991.9 | 8.636966e-11 | 7.083024e-23 | 8.994952e-11 | 7.874443e-13 | 7.875014e-10 | 0.09755252 | 0.002438813 | 0.002 | 1848619.4
[10 empty] | 10091000 | 149728961863.5 | 8.636143e-11 | 7.082349e-23 | 8.995397e-11 | 7.873303e-13 | 7.873873e-10 | 0.09755252 | 0.002438813 | 0.002 | 1848802.6
[10 empty] | 10092000 | 149743799735.1 | 8.635321e-11 | 7.081674e-23 | 8.995843e-11 | 7.872163e-13 | 7.872733e-10 | 0.09755252 | 0.002438813 | 0.002 | 1848985.8
[10 empty] | 10093000 | 149758637606.6 | 8.634498e-11 | 7.081e-23 | 8.996289e-11 | 7.871023e-13 | 7.871593e-10 | 0.09755252 | 0.002438813 | 0.002 | 1849169.1
[10 empty] | 10094000 | 149773475478.2 | 8.633676e-11 | 7.080325e-23 | 8.996734e-11 | 7.869884e-13 | 7.870454e-10 | 0.09755252 | 0.002438813 | 0.002 | 1849352.3
[10 empty] | 10095000 | 149788313349.7 | 8.632854e-11 | 7.079651e-23 | 8.99718e-11 | 7.868745e-13 | 7.869314e-10 | 0.09755252 | 0.002438813 | 0.002 | 1849535.5
[10 empty] | 10096000 | 149803151221.3 | 8.632032e-11 | 7.078977e-23 | 8.997626e-11 | 7.867606e-13 | 7.868175e-10 | 0.09755253 | 0.002438813 | 0.002 | 1849718.7
[10 empty] | 10097000 | 149817989092.8 | 8.63121e-11 | 7.078303e-23 | 8.998071e-11 | 7.866467e-13 | 7.867036e-10 | 0.09755253 | 0.002438813 | 0.002 | 1849901.9
[10 empty] | 10098000 | 149832826964.4 | 8.630388e-11 | 7.077629e-23 | 8.998517e-11 | 7.865329e-13 | 7.865898e-10 | 0.09755253 | 0.002438813 | 0.002 | 1850085.1
[10 empty] | 10099000 | 149847664835.9 | 8.629567e-11 | 7.076956e-23 | 8.998962e-11 | 7.864191e-13 | 7.86476e-10 | 0.09755253 | 0.002438813 | 0.002 | 1850268.3
[10 empty] | 10100000 | 149862502707.5 | 8.628745e-11 | 7.076282e-23 | 8.999408e-11 | 7.863053e-13 | 7.863622e-10 | 0.09755253 | 0.002438813 | 0.002 | 1850451.6
[10 empty] | 10101000 | 149877340579.0 | 8.627924e-11 | 7.075608e-23 | 8.999853e-11 | 7.861915e-13 | 7.862484e-10 | 0.09755253 | 0.002438813 | 0.002 | 1850634.8
[10 empty] | 10102000 | 149892178450.6 | 8.627103e-11 | 7.074935e-23 | 9.000299e-11 | 7.860778e-13 | 7.861347e-10 | 0.09755253 | 0.002438813 | 0.002 | 1850818.0
[10 empty] | 10103000 | 149907016322.2 | 8.626282e-11 | 7.074262e-23 | 9.000744e-11 | 7.859641e-13 | 7.860209e-10 | 0.09755253 | 0.002438813 | 0.002 | 1851001.2
[10 empty] | 10104000 | 149921854193.7 | 8.625461e-11 | 7.073589e-23 | 9.00119e-11 | 7.858504e-13 | 7.859073e-10 | 0.09755253 | 0.002438813 | 0.002 | 1851184.4
[10 empty] | 10105000 | 149936692065.3 | 8.624641e-11 | 7.072916e-23 | 9.001635e-11 | 7.857368e-13 | 7.857936e-10 | 0.09755253 | 0.002438813 | 0.002 | 1851367.6
[10 empty] | 10106000 | 149951529936.8 | 8.62382e-11 | 7.072243e-23 | 9.002081e-11 | 7.856232e-13 | 7.8568e-10 | 0.09755253 | 0.002438813 | 0.002 | 1851550.8
[10 empty] | 10107000 | 149966367808.4 | 8.623e-11 | 7.07157e-23 | 9.002526e-11 | 7.855096e-13 | 7.855664e-10 | 0.09755253 | 0.002438813 | 0.002 | 1851734.0
[10 empty] | 10108000 | 149981205679.9 | 8.62218e-11 | 7.070898e-23 | 9.002971e-11 | 7.85396e-13 | 7.854528e-10 | 0.09755253 | 0.002438813 | 0.002 | 1851917.3
[10 empty] | 10109000 | 149996043551.5 | 8.62136e-11 | 7.070225e-23 | 9.003417e-11 | 7.852825e-13 | 7.853393e-10 | 0.09755254 | 0.002438813 | 0.002 | 1852100.5
[10 empty] | 10110000 | 150010881423.0 | 8.62054e-11 | 7.069553e-23 | 9.003862e-11 | 7.85169e-13 | 7.852257e-10 | 0.09755254 | 0.002438813 | 0.002 | 1852283.7
[10 empty] | 10111000 | 150025719294.6 | 8.619721e-11 | 7.068881e-23 | 9.004307e-11 | 7.850555e-13 | 7.851122e-10 | 0.09755254 | 0.002438813 | 0.002 | 1852466.9
[10 empty] | 10112000 | 150040557166.2 | 8.618901e-11 | 7.068209e-23 | 9.004753e-11 | 7.849421e-13 | 7.849988e-10 | 0.09755254 | 0.002438813 | 0.002 | 1852650.1
[10 empty] | 10113000 | 150055395037.7 | 8.618082e-11 | 7.067537e-23 | 9.005198e-11 | 7.848286e-13 | 7.848853e-10 | 0.09755254 | 0.002438813 | 0.002 | 1852833.3
[10 empty] | 10114000 | 150070232909.3 | 8.617263e-11 | 7.066865e-23 | 9.005643e-11 | 7.847152e-13 | 7.847719e-10 | 0.09755254 | 0.002438813 | 0.002 | 1853016.5
[10 empty] | 10115000 | 150085070780.8 | 8.616444e-11 | 7.066194e-23 | 9.006088e-11 | 7.846019e-13 | 7.846586e-10 | 0.09755254 | 0.002438814 | 0.002 | 1853199.7
[10 empty] | 10116000 | 150099908652.4 | 8.615625e-11 | 7.065522e-23 | 9.006533e-11 | 7.844885e-13 | 7.845452e-10 | 0.09755254 | 0.002438814 | 0.002 | 1853383.0
[10 empty] | 10117000 | 150114746523.9 | 8.614806e-11 | 7.064851e-23 | 9.006979e-11 | 7.843752e-13 | 7.844319e-10 | 0.09755254 | 0.002438814 | 0.002 | 1853566.2
[10 empty] | 10118000 | 150129584395.5 | 8.613988e-11 | 7.06418e-23 | 9.007424e-11 | 7.842619e-13 | 7.843186e-10 | 0.09755254 | 0.002438814 | 0.002 | 1853749.4
[10 empty] | 10119000 | 150144422267.0 | 8.613169e-11 | 7.063508e-23 | 9.007869e-11 | 7.841487e-13 | 7.842053e-10 | 0.09755254 | 0.002438814 | 0.002 | 1853932.6
[10 empty] | 10120000 | 150159260138.6 | 8.612351e-11 | 7.062837e-23 | 9.008314e-11 | 7.840354e-13 | 7.840921e-10 | 0.09755254 | 0.002438814 | 0.002 | 1854115.8
[10 empty] | 10121000 | 150174098010.2 | 8.611533e-11 | 7.062167e-23 | 9.008759e-11 | 7.839222e-13 | 7.839788e-10 | 0.09755254 | 0.002438814 | 0.002 | 1854299.0
[10 empty] | 10122000 | 150188935881.7 | 8.610715e-11 | 7.061496e-23 | 9.009204e-11 | 7.838091e-13 | 7.838657e-10 | 0.09755255 | 0.002438814 | 0.002 | 1854482.2
[10 empty] | 10123000 | 150203773753.3 | 8.609897e-11 | 7.060825e-23 | 9.009649e-11 | 7.836959e-13 | 7.837525e-10 | 0.09755255 | 0.002438814 | 0.002 | 1854665.5
[10 empty] | 10124000 | 150218611624.8 | 8.60908e-11 | 7.060155e-23 | 9.010094e-11 | 7.835828e-13 | 7.836394e-10 | 0.09755255 | 0.002438814 | 0.002 | 1854848.7
[10 empty] | 10125000 | 150233449496.4 | 8.608262e-11 | 7.059484e-23 | 9.010539e-11 | 7.834697e-13 | 7.835263e-10 | 0.09755255 | 0.002438814 | 0.002 | 1855031.9
[10 empty] | 10126000 | 150248287367.9 | 8.607445e-11 | 7.058814e-23 | 9.010984e-11 | 7.833567e-13 | 7.834132e-10 | 0.09755255 | 0.002438814 | 0.002 | 1855215.1
[10 empty] | 10127000 | 150263125239.5 | 8.606628e-11 | 7.058144e-23 | 9.011429e-11 | 7.832436e-13 | 7.833001e-10 | 0.09755255 | 0.002438814 | 0.002 | 1855398.3
[10 empty] | 10128000 | 150277963111.0 | 8.605811e-11 | 7.057474e-23 | 9.011874e-11 | 7.831306e-13 | 7.831871e-10 | 0.09755255 | 0.002438814 | 0.002 | 1855581.5
[10 empty] | 10129000 | 150292800982.6 | 8.604994e-11 | 7.056804e-23 | 9.012319e-11 | 7.830176e-13 | 7.830741e-10 | 0.09755255 | 0.002438814 | 0.002 | 1855764.7
[10 empty] | 10130000 | 150307638854.1 | 8.604178e-11 | 7.056135e-23 | 9.012764e-11 | 7.829047e-13 | 7.829611e-10 | 0.09755255 | 0.002438814 | 0.002 | 1855947.9
[10 empty] | 10131000 | 150322476725.7 | 8.603361e-11 | 7.055465e-23 | 9.013208e-11 | 7.827917e-13 | 7.828482e-10 | 0.09755255 | 0.002438814 | 0.002 | 1856131.2
[10 empty] | 10132000 | 150337314597.3 | 8.602545e-11 | 7.054796e-23 | 9.013653e-11 | 7.826788e-13 | 7.827353e-10 | 0.09755255 | 0.002438814 | 0.002 | 1856314.4
[10 empty] | 10133000 | 150352152468.8 | 8.601729e-11 | 7.054126e-23 | 9.014098e-11 | 7.82566e-13 | 7.826224e-10 | 0.09755255 | 0.002438814 | 0.002 | 1856497.6
[10 empty] | 10134000 | 150366990340.4 | 8.600913e-11 | 7.053457e-23 | 9.014543e-11 | 7.824531e-13 | 7.825095e-10 | 0.09755255 | 0.002438814 | 0.002 | 1856680.8
[10 empty] | 10135000 | 150381828211.9 | 8.600097e-11 | 7.052788e-23 | 9.014988e-11 | 7.823403e-13 | 7.823967e-10 | 0.09755256 | 0.002438814 | 0.002 | 1856864.0
[10 empty] | 10136000 | 150396666083.5 | 8.599281e-11 | 7.052119e-23 | 9.015432e-11 | 7.822275e-13 | 7.822839e-10 | 0.09755256 | 0.002438814 | 0.002 | 1857047.2
[10 empty] | 10137000 | 150411503955.0 | 8.598466e-11 | 7.05145e-23 | 9.015877e-11 | 7.821148e-13 | 7.821711e-10 | 0.09755256 | 0.002438814 | 0.002 | 1857230.4
[10 empty] | 10138000 | 150426341826.6 | 8.59765e-11 | 7.050782e-23 | 9.016322e-11 | 7.82002e-13 | 7.820584e-10 | 0.09755256 | 0.002438814 | 0.002 | 1857413.6
[10 empty] | 10139000 | 150441179698.1 | 8.596835e-11 | 7.050113e-23 | 9.016766e-11 | 7.818893e-13 | 7.819457e-10 | 0.09755256 | 0.002438814 | 0.002 | 1857596.9
[10 empty] | 10140000 | 150456017569.7 | 8.59602e-11 | 7.049445e-23 | 9.017211e-11 | 7.817766e-13 | 7.81833e-10 | 0.09755256 | 0.002438814 | 0.002 | 1857780.1
[10 empty] | 10141000 | 150470855441.3 | 8.595205e-11 | 7.048777e-23 | 9.017656e-11 | 7.81664e-13 | 7.817203e-10 | 0.09755256 | 0.002438814 | 0.002 | 1857963.3
[10 empty] | 10142000 | 150485693312.8 | 8.594391e-11 | 7.048108e-23 | 9.0181e-11 | 7.815514e-13 | 7.816077e-10 | 0.09755256 | 0.002438814 | 0.002 | 1858146.5
[10 empty] | 10143000 | 150500531184.4 | 8.593576e-11 | 7.04744e-23 | 9.018545e-11 | 7.814388e-13 | 7.814951e-10 | 0.09755256 | 0.002438814 | 0.002 | 1858329.7
[10 empty] | 10144000 | 150515369055.9 | 8.592762e-11 | 7.046773e-23 | 9.018989e-11 | 7.813262e-13 | 7.813825e-10 | 0.09755256 | 0.002438814 | 0.002 | 1858512.9
[10 empty] | 10145000 | 150530206927.5 | 8.591947e-11 | 7.046105e-23 | 9.019434e-11 | 7.812136e-13 | 7.812699e-10 | 0.09755256 | 0.002438814 | 0.002 | 1858696.1
[10 empty] | 10146000 | 150545044799.0 | 8.591133e-11 | 7.045437e-23 | 9.019878e-11 | 7.811011e-13 | 7.811574e-10 | 0.09755256 | 0.002438814 | 0.002 | 1858879.4
[10 empty] | 10147000 | 150559882670.6 | 8.590319e-11 | 7.04477e-23 | 9.020323e-11 | 7.809886e-13 | 7.810449e-10 | 0.09755257 | 0.002438814 | 0.002 | 1859062.6
[10 empty] | 10148000 | 150574720542.1 | 8.589506e-11 | 7.044102e-23 | 9.020767e-11 | 7.808762e-13 | 7.809324e-10 | 0.09755257 | 0.002438814 | 0.002 | 1859245.8
[10 empty] | 10149000 | 150589558413.7 | 8.588692e-11 | 7.043435e-23 | 9.021212e-11 | 7.807637e-13 | 7.8082e-10 | 0.09755257 | 0.002438814 | 0.002 | 1859429.0
[10 empty] | 10150000 | 150604396285.3 | 8.587879e-11 | 7.042768e-23 | 9.021656e-11 | 7.806513e-13 | 7.807075e-10 | 0.09755257 | 0.002438814 | 0.002 | 1859612.2
[10 empty] | 10151000 | 150619234156.8 | 8.587065e-11 | 7.042101e-23 | 9.022101e-11 | 7.80539e-13 | 7.805951e-10 | 0.09755257 | 0.002438814 | 0.002 | 1859795.4
[10 empty] | 10152000 | 150634072028.4 | 8.586252e-11 | 7.041434e-23 | 9.022545e-11 | 7.804266e-13 | 7.804828e-10 | 0.09755257 | 0.002438814 | 0.002 | 1859978.6
[10 empty] | 10153000 | 150648909899.9 | 8.585439e-11 | 7.040767e-23 | 9.022989e-11 | 7.803143e-13 | 7.803704e-10 | 0.09755257 | 0.002438814 | 0.002 | 1860161.8
[10 empty] | 10154000 | 150663747771.5 | 8.584626e-11 | 7.040101e-23 | 9.023434e-11 | 7.80202e-13 | 7.802581e-10 | 0.09755257 | 0.002438814 | 0.002 | 1860345.1
[10 empty] | 10155000 | 150678585643.0 | 8.583814e-11 | 7.039434e-23 | 9.023878e-11 | 7.800897e-13 | 7.801458e-10 | 0.09755257 | 0.002438814 | 0.002 | 1860528.3
[10 empty] | 10156000 | 150693423514.6 | 8.583001e-11 | 7.038768e-23 | 9.024322e-11 | 7.799775e-13 | 7.800336e-10 | 0.09755257 | 0.002438814 | 0.002 | 1860711.5
[10 empty] | 10157000 | 150708261386.1 | 8.582189e-11 | 7.038102e-23 | 9.024767e-11 | 7.798652e-13 | 7.799213e-10 | 0.09755257 | 0.002438814 | 0.002 | 1860894.7
[10 empty] | 10158000 | 150723099257.7 | 8.581376e-11 | 7.037436e-23 | 9.025211e-11 | 7.797531e-13 | 7.798091e-10 | 0.09755257 | 0.002438814 | 0.002 | 1861077.9
[10 empty] | 10159000 | 150737937129.2 | 8.580564e-11 | 7.03677e-23 | 9.025655e-11 | 7.796409e-13 | 7.79697e-10 | 0.09755257 | 0.002438814 | 0.002 | 1861261.1
[10 empty] | 10160000 | 150752775000.8 | 8.579752e-11 | 7.036104e-23 | 9.026099e-11 | 7.795288e-13 | 7.795848e-10 | 0.09755258 | 0.002438814 | 0.002 | 1861444.3
[10 empty] | 10161000 | 150767612872.4 | 8.578941e-11 | 7.035438e-23 | 9.026543e-11 | 7.794166e-13 | 7.794727e-10 | 0.09755258 | 0.002438814 | 0.002 | 1861627.5
[10 empty] | 10162000 | 150782450743.9 | 8.578129e-11 | 7.034773e-23 | 9.026988e-11 | 7.793046e-13 | 7.793606e-10 | 0.09755258 | 0.002438814 | 0.002 | 1861810.8
[10 empty] | 10163000 | 150797288615.5 | 8.577318e-11 | 7.034107e-23 | 9.027432e-11 | 7.791925e-13 | 7.792485e-10 | 0.09755258 | 0.002438814 | 0.002 | 1861994.0
[10 empty] | 10164000 | 150812126487.0 | 8.576506e-11 | 7.033442e-23 | 9.027876e-11 | 7.790805e-13 | 7.791365e-10 | 0.09755258 | 0.002438814 | 0.002 | 1862177.2
[10 empty] | 10165000 | 150826964358.6 | 8.575695e-11 | 7.032777e-23 | 9.02832e-11 | 7.789685e-13 | 7.790245e-10 | 0.09755258 | 0.002438814 | 0.002 | 1862360.4
[10 empty] | 10166000 | 150841802230.1 | 8.574884e-11 | 7.032112e-23 | 9.028764e-11 | 7.788565e-13 | 7.789125e-10 | 0.09755258 | 0.002438814 | 0.002 | 1862543.6
[10 empty] | 10167000 | 150856640101.7 | 8.574074e-11 | 7.031447e-23 | 9.029208e-11 | 7.787446e-13 | 7.788005e-10 | 0.09755258 | 0.002438815 | 0.002 | 1862726.8
[10 empty] | 10168000 | 150871477973.2 | 8.573263e-11 | 7.030782e-23 | 9.029652e-11 | 7.786326e-13 | 7.786886e-10 | 0.09755258 | 0.002438815 | 0.002 | 1862910.0
[10 empty] | 10169000 | 150886315844.8 | 8.572452e-11 | 7.030117e-23 | 9.030096e-11 | 7.785208e-13 | 7.785767e-10 | 0.09755258 | 0.002438815 | 0.002 | 1863093.2
[10 empty] | 10170000 | 150901153716.4 | 8.571642e-11 | 7.029453e-23 | 9.03054e-11 | 7.784089e-13 | 7.784648e-10 | 0.09755258 | 0.002438815 | 0.002 | 1863276.5
[10 empty] | 10171000 | 150915991587.9 | 8.570832e-11 | 7.028788e-23 | 9.030984e-11 | 7.782971e-13 | 7.78353e-10 | 0.09755258 | 0.002438815 | 0.002 | 1863459.7
[10 empty] | 10172000 | 150930829459.5 | 8.570022e-11 | 7.028124e-23 | 9.031428e-11 | 7.781852e-13 | 7.782411e-10 | 0.09755258 | 0.002438815 | 0.002 | 1863642.9
[10 empty] | 10173000 | 150945667331.0 | 8.569212e-11 | 7.02746e-23 | 9.031872e-11 | 7.780735e-13 | 7.781293e-10 | 0.09755259 | 0.002438815 | 0.002 | 1863826.1
[10 empty] | 10174000 | 150960505202.6 | 8.568402e-11 | 7.026796e-23 | 9.032316e-11 | 7.779617e-13 | 7.780176e-10 | 0.09755259 | 0.002438815 | 0.002 | 1864009.3
[10 empty] | 10175000 | 150975343074.1 | 8.567593e-11 | 7.026132e-23 | 9.03276e-11 | 7.7785e-13 | 7.779058e-10 | 0.09755259 | 0.002438815 | 0.002 | 1864192.5
[10 empty] | 10176000 | 150990180945.7 | 8.566783e-11 | 7.025468e-23 | 9.033204e-11 | 7.777383e-13 | 7.777941e-10 | 0.09755259 | 0.002438815 | 0.002 | 1864375.7
[10 empty] | 10177000 | 151005018817.2 | 8.565974e-11 | 7.024805e-23 | 9.033648e-11 | 7.776266e-13 | 7.776824e-10 | 0.09755259 | 0.002438815 | 0.002 | 1864559.0
[10 empty] | 10178000 | 151019856688.8 | 8.565165e-11 | 7.024141e-23 | 9.034091e-11 | 7.775149e-13 | 7.775708e-10 | 0.09755259 | 0.002438815 | 0.002 | 1864742.2
[10 empty] | 10179000 | 151034694560.4 | 8.564356e-11 | 7.023478e-23 | 9.034535e-11 | 7.774033e-13 | 7.774591e-10 | 0.09755259 | 0.002438815 | 0.002 | 1864925.4
[10 empty] | 10180000 | 151049532431.9 | 8.563547e-11 | 7.022814e-23 | 9.034979e-11 | 7.772917e-13 | 7.773475e-10 | 0.09755259 | 0.002438815 | 0.002 | 1865108.6
[10 empty] | 10181000 | 151064370303.5 | 8.562739e-11 | 7.022151e-23 | 9.035423e-11 | 7.771802e-13 | 7.772359e-10 | 0.09755259 | 0.002438815 | 0.002 | 1865291.8
[10 empty] | 10182000 | 151079208175.0 | 8.56193e-11 | 7.021488e-23 | 9.035866e-11 | 7.770686e-13 | 7.771244e-10 | 0.09755259 | 0.002438815 | 0.002 | 1865475.0
[10 empty] | 10183000 | 151094046046.6 | 8.561122e-11 | 7.020825e-23 | 9.03631e-11 | 7.769571e-13 | 7.770129e-10 | 0.09755259 | 0.002438815 | 0.002 | 1865658.2
[10 empty] | 10184000 | 151108883918.1 | 8.560314e-11 | 7.020163e-23 | 9.036754e-11 | 7.768456e-13 | 7.769014e-10 | 0.09755259 | 0.002438815 | 0.002 | 1865841.4
[10 empty] | 10185000 | 151123721789.7 | 8.559506e-11 | 7.0195e-23 | 9.037197e-11 | 7.767342e-13 | 7.767899e-10 | 0.09755259 | 0.002438815 | 0.002 | 1866024.7
[10 empty] | 10186000 | 151138559661.2 | 8.558698e-11 | 7.018838e-23 | 9.037641e-11 | 7.766227e-13 | 7.766784e-10 | 0.0975526 | 0.002438815 | 0.002 | 1866207.9
[10 empty] | 10187000 | 151153397532.8 | 8.55789e-11 | 7.018175e-23 | 9.038085e-11 | 7.765113e-13 | 7.76567e-10 | 0.0975526 | 0.002438815 | 0.002 | 1866391.1
[10 empty] | 10188000 | 151168235404.3 | 8.557083e-11 | 7.017513e-23 | 9.038528e-11 | 7.763999e-13 | 7.764556e-10 | 0.0975526 | 0.002438815 | 0.002 | 1866574.3
[10 empty] | 10189000 | 151183073275.9 | 8.556275e-11 | 7.016851e-23 | 9.038972e-11 | 7.762886e-13 | 7.763443e-10 | 0.0975526 | 0.002438815 | 0.002 | 1866757.5
[10 empty] | 10190000 | 151197911147.5 | 8.555468e-11 | 7.016189e-23 | 9.039415e-11 | 7.761773e-13 | 7.762329e-10 | 0.0975526 | 0.002438815 | 0.002 | 1866940.7
[10 empty] | 10191000 | 151212749019.0 | 8.554661e-11 | 7.015527e-23 | 9.039859e-11 | 7.76066e-13 | 7.761216e-10 | 0.0975526 | 0.002438815 | 0.002 | 1867123.9
[10 empty] | 10192000 | 151227586890.6 | 8.553854e-11 | 7.014865e-23 | 9.040302e-11 | 7.759547e-13 | 7.760103e-10 | 0.0975526 | 0.002438815 | 0.002 | 1867307.1
[10 empty] | 10193000 | 151242424762.1 | 8.553047e-11 | 7.014204e-23 | 9.040746e-11 | 7.758435e-13 | 7.758991e-10 | 0.0975526 | 0.002438815 | 0.002 | 1867490.4
[10 empty] | 10194000 | 151257262633.7 | 8.552241e-11 | 7.013542e-23 | 9.041189e-11 | 7.757322e-13 | 7.757878e-10 | 0.0975526 | 0.002438815 | 0.002 | 1867673.6
[10 empty] | 10195000 | 151272100505.2 | 8.551434e-11 | 7.012881e-23 | 9.041633e-11 | 7.75621e-13 | 7.756766e-10 | 0.0975526 | 0.002438815 | 0.002 | 1867856.8
[10 empty] | 10196000 | 151286938376.8 | 8.550628e-11 | 7.01222e-23 | 9.042076e-11 | 7.755099e-13 | 7.755655e-10 | 0.0975526 | 0.002438815 | 0.002 | 1868040.0
[10 empty] | 10197000 | 151301776248.3 | 8.549822e-11 | 7.011558e-23 | 9.04252e-11 | 7.753987e-13 | 7.754543e-10 | 0.0975526 | 0.002438815 | 0.002 | 1868223.2
[10 empty] | 10198000 | 151316614119.9 | 8.549016e-11 | 7.010897e-23 | 9.042963e-11 | 7.752876e-13 | 7.753432e-10 | 0.0975526 | 0.002438815 | 0.002 | 1868406.4
[10 empty] | 10199000 | 151331451991.5 | 8.54821e-11 | 7.010237e-23 | 9.043406e-11 | 7.751766e-13 | 7.752321e-10 | 0.09755261 | 0.002438815 | 0.002 | 1868589.6
[10 empty] | 10200000 | 151346289863.0 | 8.547405e-11 | 7.009576e-23 | 9.04385e-11 | 7.750655e-13 | 7.75121e-10 | 0.09755261 | 0.002438815 | 0.002 | 1868772.9
[10 empty] | 10201000 | 151361127734.6 | 8.546599e-11 | 7.008915e-23 | 9.044293e-11 | 7.749545e-13 | 7.7501e-10 | 0.09755261 | 0.002438815 | 0.002 | 1868956.1
[10 empty] | 10202000 | 151375965606.1 | 8.545794e-11 | 7.008255e-23 | 9.044736e-11 | 7.748435e-13 | 7.74899e-10 | 0.09755261 | 0.002438815 | 0.002 | 1869139.3
[10 empty] | 10203000 | 151390803477.7 | 8.544988e-11 | 7.007595e-23 | 9.04518e-11 | 7.747325e-13 | 7.74788e-10 | 0.09755261 | 0.002438815 | 0.002 | 1869322.5
[10 empty] | 10204000 | 151405641349.2 | 8.544183e-11 | 7.006934e-23 | 9.045623e-11 | 7.746215e-13 | 7.74677e-10 | 0.09755261 | 0.002438815 | 0.002 | 1869505.7
[10 empty] | 10205000 | 151420479220.8 | 8.543378e-11 | 7.006274e-23 | 9.046066e-11 | 7.745106e-13 | 7.745661e-10 | 0.09755261 | 0.002438815 | 0.002 | 1869688.9
[10 empty] | 10206000 | 151435317092.3 | 8.542574e-11 | 7.005614e-23 | 9.046509e-11 | 7.743997e-13 | 7.744552e-10 | 0.09755261 | 0.002438815 | 0.002 | 1869872.1
[10 empty] | 10207000 | 151450154963.9 | 8.541769e-11 | 7.004954e-23 | 9.046953e-11 | 7.742889e-13 | 7.743443e-10 | 0.09755261 | 0.002438815 | 0.002 | 1870055.3
[10 empty] | 10208000 | 151464992835.5 | 8.540965e-11 | 7.004295e-23 | 9.047396e-11 | 7.74178e-13 | 7.742334e-10 | 0.09755261 | 0.002438815 | 0.002 | 1870238.6
[10 empty] | 10209000 | 151479830707.0 | 8.54016e-11 | 7.003635e-23 | 9.047839e-11 | 7.740672e-13 | 7.741226e-10 | 0.09755261 | 0.002438815 | 0.002 | 1870421.8
[10 empty] | 10210000 | 151494668578.6 | 8.539356e-11 | 7.002976e-23 | 9.048282e-11 | 7.739564e-13 | 7.740118e-10 | 0.09755261 | 0.002438815 | 0.002 | 1870605.0
[10 empty] | 10211000 | 151509506450.1 | 8.538552e-11 | 7.002316e-23 | 9.048725e-11 | 7.738456e-13 | 7.73901e-10 | 0.09755261 | 0.002438815 | 0.002 | 1870788.2
[10 empty] | 10212000 | 151524344321.7 | 8.537749e-11 | 7.001657e-23 | 9.049168e-11 | 7.737349e-13 | 7.737903e-10 | 0.09755262 | 0.002438815 | 0.002 | 1870971.4
[10 empty] | 10213000 | 151539182193.2 | 8.536945e-11 | 7.000998e-23 | 9.049611e-11 | 7.736242e-13 | 7.736796e-10 | 0.09755262 | 0.002438815 | 0.002 | 1871154.6
[10 empty] | 10214000 | 151554020064.8 | 8.536141e-11 | 7.000339e-23 | 9.050054e-11 | 7.735135e-13 | 7.735689e-10 | 0.09755262 | 0.002438815 | 0.002 | 1871337.8
[10 empty] | 10215000 | 151568857936.3 | 8.535338e-11 | 6.99968e-23 | 9.050497e-11 | 7.734029e-13 | 7.734582e-10 | 0.09755262 | 0.002438815 | 0.002 | 1871521.0
[10 empty] | 10216000 | 151583695807.9 | 8.534535e-11 | 6.999022e-23 | 9.05094e-11 | 7.732922e-13 | 7.733475e-10 | 0.09755262 | 0.002438815 | 0.002 | 1871704.3
[10 empty] | 10217000 | 151598533679.5 | 8.533732e-11 | 6.998363e-23 | 9.051383e-11 | 7.731816e-13 | 7.732369e-10 | 0.09755262 | 0.002438815 | 0.002 | 1871887.5
[10 empty] | 10218000 | 151613371551.0 | 8.532929e-11 | 6.997705e-23 | 9.051826e-11 | 7.730711e-13 | 7.731263e-10 | 0.09755262 | 0.002438816 | 0.002 | 1872070.7
[10 empty] | 10219000 | 151628209422.6 | 8.532126e-11 | 6.997046e-23 | 9.052269e-11 | 7.729605e-13 | 7.730158e-10 | 0.09755262 | 0.002438816 | 0.002 | 1872253.9
[10 empty] | 10220000 | 151643047294.1 | 8.531324e-11 | 6.996388e-23 | 9.052712e-11 | 7.7285e-13 | 7.729052e-10 | 0.09755262 | 0.002438816 | 0.002 | 1872437.1
[10 empty] | 10221000 | 151657885165.7 | 8.530521e-11 | 6.99573e-23 | 9.053155e-11 | 7.727395e-13 | 7.727947e-10 | 0.09755262 | 0.002438816 | 0.002 | 1872620.3
[10 empty] | 10222000 | 151672723037.2 | 8.529719e-11 | 6.995072e-23 | 9.053598e-11 | 7.72629e-13 | 7.726842e-10 | 0.09755262 | 0.002438816 | 0.002 | 1872803.5
[10 empty] | 10223000 | 151687560908.8 | 8.528917e-11 | 6.994414e-23 | 9.054041e-11 | 7.725186e-13 | 7.725738e-10 | 0.09755262 | 0.002438816 | 0.002 | 1872986.8
[10 empty] | 10224000 | 151702398780.3 | 8.528115e-11 | 6.993757e-23 | 9.054483e-11 | 7.724082e-13 | 7.724634e-10 | 0.09755262 | 0.002438816 | 0.002 | 1873170.0
[10 empty] | 10225000 | 151717236651.9 | 8.527313e-11 | 6.993099e-23 | 9.054926e-11 | 7.722978e-13 | 7.72353e-10 | 0.09755263 | 0.002438816 | 0.002 | 1873353.2
[10 empty] | 10226000 | 151732074523.4 | 8.526511e-11 | 6.992442e-23 | 9.055369e-11 | 7.721874e-13 | 7.722426e-10 | 0.09755263 | 0.002438816 | 0.002 | 1873536.4
[10 empty] | 10227000 | 151746912395.0 | 8.52571e-11 | 6.991784e-23 | 9.055812e-11 | 7.720771e-13 | 7.721322e-10 | 0.09755263 | 0.002438816 | 0.002 | 1873719.6
[10 empty] | 10228000 | 151761750266.6 | 8.524908e-11 | 6.991127e-23 | 9.056254e-11 | 7.719668e-13 | 7.720219e-10 | 0.09755263 | 0.002438816 | 0.002 | 1873902.8
[10 empty] | 10229000 | 151776588138.1 | 8.524107e-11 | 6.99047e-23 | 9.056697e-11 | 7.718565e-13 | 7.719116e-10 | 0.09755263 | 0.002438816 | 0.002 | 1874086.0
[10 empty] | 10230000 | 151791426009.7 | 8.523306e-11 | 6.989813e-23 | 9.05714e-11 | 7.717462e-13 | 7.718013e-10 | 0.09755263 | 0.002438816 | 0.002 | 1874269.2
[10 empty] | 10231000 | 151806263881.2 | 8.522505e-11 | 6.989157e-23 | 9.057582e-11 | 7.71636e-13 | 7.716911e-10 | 0.09755263 | 0.002438816 | 0.002 | 1874452.5
[10 empty] | 10232000 | 151821101752.8 | 8.521705e-11 | 6.9885e-23 | 9.058025e-11 | 7.715258e-13 | 7.715809e-10 | 0.09755263 | 0.002438816 | 0.002 | 1874635.7
[10 empty] | 10233000 | 151835939624.3 | 8.520904e-11 | 6.987843e-23 | 9.058468e-11 | 7.714156e-13 | 7.714707e-10 | 0.09755263 | 0.002438816 | 0.002 | 1874818.9
[10 empty] | 10234000 | 151850777495.9 | 8.520104e-11 | 6.987187e-23 | 9.05891e-11 | 7.713055e-13 | 7.713605e-10 | 0.09755263 | 0.002438816 | 0.002 | 1875002.1
[10 empty] | 10235000 | 151865615367.4 | 8.519303e-11 | 6.986531e-23 | 9.059353e-11 | 7.711953e-13 | 7.712504e-10 | 0.09755263 | 0.002438816 | 0.002 | 1875185.3
[10 empty] | 10236000 | 151880453239.0 | 8.518503e-11 | 6.985874e-23 | 9.059795e-11 | 7.710852e-13 | 7.711403e-10 | 0.09755263 | 0.002438816 | 0.002 | 1875368.5
[10 empty] | 10237000 | 151895291110.6 | 8.517703e-11 | 6.985218e-23 | 9.060238e-11 | 7.709752e-13 | 7.710302e-10 | 0.09755263 | 0.002438816 | 0.002 | 1875551.7
[10 empty] | 10238000 | 151910128982.1 | 8.516903e-11 | 6.984562e-23 | 9.06068e-11 | 7.708651e-13 | 7.709201e-10 | 0.09755264 | 0.002438816 | 0.002 | 1875734.9
[10 empty] | 10239000 | 151924966853.7 | 8.516104e-11 | 6.983907e-23 | 9.061123e-11 | 7.707551e-13 | 7.708101e-10 | 0.09755264 | 0.002438816 | 0.002 | 1875918.2
[10 empty] | 10240000 | 151939804725.2 | 8.515304e-11 | 6.983251e-23 | 9.061565e-11 | 7.706451e-13 | 7.707001e-10 | 0.09755264 | 0.002438816 | 0.002 | 1876101.4
[10 empty] | 10241000 | 151954642596.8 | 8.514505e-11 | 6.982595e-23 | 9.062008e-11 | 7.705351e-13 | 7.705901e-10 | 0.09755264 | 0.002438816 | 0.002 | 1876284.6
[10 empty] | 10242000 | 151969480468.3 | 8.513706e-11 | 6.98194e-23 | 9.06245e-11 | 7.704252e-13 | 7.704802e-10 | 0.09755264 | 0.002438816 | 0.002 | 1876467.8
[10 empty] | 10243000 | 151984318339.9 | 8.512907e-11 | 6.981285e-23 | 9.062893e-11 | 7.703153e-13 | 7.703702e-10 | 0.09755264 | 0.002438816 | 0.002 | 1876651.0
[10 empty] | 10244000 | 151999156211.4 | 8.512108e-11 | 6.98063e-23 | 9.063335e-11 | 7.702054e-13 | 7.702603e-10 | 0.09755264 | 0.002438816 | 0.002 | 1876834.2
[10 empty] | 10245000 | 152013994083.0 | 8.511309e-11 | 6.979975e-23 | 9.063777e-11 | 7.700955e-13 | 7.701505e-10 | 0.09755264 | 0.002438816 | 0.002 | 1877017.4
[10 empty] | 10246000 | 152028831954.6 | 8.51051e-11 | 6.97932e-23 | 9.06422e-11 | 7.699857e-13 | 7.700406e-10 | 0.09755264 | 0.002438816 | 0.002 | 1877200.7
[10 empty] | 10247000 | 152043669826.1 | 8.509712e-11 | 6.978665e-23 | 9.064662e-11 | 7.698759e-13 | 7.699308e-10 | 0.09755264 | 0.002438816 | 0.002 | 1877383.9
[10 empty] | 10248000 | 152058507697.7 | 8.508914e-11 | 6.97801e-23 | 9.065104e-11 | 7.697661e-13 | 7.69821e-10 | 0.09755264 | 0.002438816 | 0.002 | 1877567.1
[10 empty] | 10249000 | 152073345569.2 | 8.508115e-11 | 6.977356e-23 | 9.065547e-11 | 7.696564e-13 | 7.697112e-10 | 0.09755264 | 0.002438816 | 0.002 | 1877750.3
[10 empty] | 10250000 | 152088183440.8 | 8.507317e-11 | 6.976701e-23 | 9.065989e-11 | 7.695466e-13 | 7.696015e-10 | 0.09755264 | 0.002438816 | 0.002 | 1877933.5
[10 empty] | 10251000 | 152103021312.3 | 8.50652e-11 | 6.976047e-23 | 9.066431e-11 | 7.694369e-13 | 7.694918e-10 | 0.09755265 | 0.002438816 | 0.002 | 1878116.7
[10 empty] | 10252000 | 152117859183.9 | 8.505722e-11 | 6.975393e-23 | 9.066873e-11 | 7.693273e-13 | 7.693821e-10 | 0.09755265 | 0.002438816 | 0.002 | 1878299.9
[10 empty] | 10253000 | 152132697055.4 | 8.504924e-11 | 6.974739e-23 | 9.067316e-11 | 7.692176e-13 | 7.692724e-10 | 0.09755265 | 0.002438816 | 0.002 | 1878483.1
[10 empty] | 10254000 | 152147534927.0 | 8.504127e-11 | 6.974085e-23 | 9.067758e-11 | 7.69108e-13 | 7.691628e-10 | 0.09755265 | 0.002438816 | 0.002 | 1878666.4
[10 empty] | 10255000 | 152162372798.5 | 8.50333e-11 | 6.973431e-23 | 9.0682e-11 | 7.689984e-13 | 7.690532e-10 | 0.09755265 | 0.002438816 | 0.002 | 1878849.6
[10 empty] | 10256000 | 152177210670.1 | 8.502533e-11 | 6.972777e-23 | 9.068642e-11 | 7.688888e-13 | 7.689436e-10 | 0.09755265 | 0.002438816 | 0.002 | 1879032.8
[10 empty] | 10257000 | 152192048541.7 | 8.501736e-11 | 6.972124e-23 | 9.069084e-11 | 7.687793e-13 | 7.68834e-10 | 0.09755265 | 0.002438816 | 0.002 | 1879216.0
[10 empty] | 10258000 | 152206886413.2 | 8.500939e-11 | 6.97147e-23 | 9.069526e-11 | 7.686698e-13 | 7.687245e-10 | 0.09755265 | 0.002438816 | 0.002 | 1879399.2
[10 empty] | 10259000 | 152221724284.8 | 8.500142e-11 | 6.970817e-23 | 9.069968e-11 | 7.685603e-13 | 7.68615e-10 | 0.09755265 | 0.002438816 | 0.002 | 1879582.4
[10 empty] | 10260000 | 152236562156.3 | 8.499346e-11 | 6.970164e-23 | 9.07041e-11 | 7.684508e-13 | 7.685055e-10 | 0.09755265 | 0.002438816 | 0.002 | 1879765.6
[10 empty] | 10261000 | 152251400027.9 | 8.49855e-11 | 6.969511e-23 | 9.070852e-11 | 7.683414e-13 | 7.683961e-10 | 0.09755265 | 0.002438816 | 0.002 | 1879948.8
[10 empty] | 10262000 | 152266237899.4 | 8.497754e-11 | 6.968858e-23 | 9.071294e-11 | 7.682319e-13 | 7.682866e-10 | 0.09755265 | 0.002438816 | 0.002 | 1880132.1
[10 empty] | 10263000 | 152281075771.0 | 8.496958e-11 | 6.968205e-23 | 9.071736e-11 | 7.681226e-13 | 7.681772e-10 | 0.09755265 | 0.002438816 | 0.002 | 1880315.3
[10 empty] | 10264000 | 152295913642.5 | 8.496162e-11 | 6.967553e-23 | 9.072178e-11 | 7.680132e-13 | 7.680679e-10 | 0.09755266 | 0.002438816 | 0.002 | 1880498.5
[10 empty] | 10265000 | 152310751514.1 | 8.495366e-11 | 6.9669e-23 | 9.07262e-11 | 7.679039e-13 | 7.679585e-10 | 0.09755266 | 0.002438816 | 0.002 | 1880681.7
[10 empty] | 10266000 | 152325589385.7 | 8.49457e-11 | 6.966248e-23 | 9.073062e-11 | 7.677946e-13 | 7.678492e-10 | 0.09755266 | 0.002438816 | 0.002 | 1880864.9
[10 empty] | 10267000 | 152340427257.2 | 8.493775e-11 | 6.965595e-23 | 9.073504e-11 | 7.676853e-13 | 7.677399e-10 | 0.09755266 | 0.002438816 | 0.002 | 1881048.1
[10 empty] | 10268000 | 152355265128.8 | 8.49298e-11 | 6.964943e-23 | 9.073946e-11 | 7.67576e-13 | 7.676306e-10 | 0.09755266 | 0.002438816 | 0.002 | 1881231.3
[10 empty] | 10269000 | 152370103000.3 | 8.492185e-11 | 6.964291e-23 | 9.074388e-11 | 7.674668e-13 | 7.675214e-10 | 0.09755266 | 0.002438816 | 0.002 | 1881414.6
[10 empty] | 10270000 | 152384940871.9 | 8.49139e-11 | 6.963639e-23 | 9.07483e-11 | 7.673576e-13 | 7.674122e-10 | 0.09755266 | 0.002438817 | 0.002 | 1881597.8
[10 empty] | 10271000 | 152399778743.4 | 8.490595e-11 | 6.962987e-23 | 9.075271e-11 | 7.672484e-13 | 7.67303e-10 | 0.09755266 | 0.002438817 | 0.002 | 1881781.0
[10 empty] | 10272000 | 152414616615.0 | 8.4898e-11 | 6.962336e-23 | 9.075713e-11 | 7.671393e-13 | 7.671938e-10 | 0.09755266 | 0.002438817 | 0.002 | 1881964.2
[10 empty] | 10273000 | 152429454486.5 | 8.489006e-11 | 6.961684e-23 | 9.076155e-11 | 7.670301e-13 | 7.670847e-10 | 0.09755266 | 0.002438817 | 0.002 | 1882147.4
[10 empty] | 10274000 | 152444292358.1 | 8.488212e-11 | 6.961033e-23 | 9.076597e-11 | 7.66921e-13 | 7.669756e-10 | 0.09755266 | 0.002438817 | 0.002 | 1882330.6
[10 empty] | 10275000 | 152459130229.7 | 8.487417e-11 | 6.960381e-23 | 9.077038e-11 | 7.66812e-13 | 7.668665e-10 | 0.09755266 | 0.002438817 | 0.002 | 1882513.8
[10 empty] | 10276000 | 152473968101.2 | 8.486623e-11 | 6.95973e-23 | 9.07748e-11 | 7.667029e-13 | 7.667574e-10 | 0.09755266 | 0.002438817 | 0.002 | 1882697.0
[10 empty] | 10277000 | 152488805972.8 | 8.485829e-11 | 6.959079e-23 | 9.077922e-11 | 7.665939e-13 | 7.666484e-10 | 0.09755267 | 0.002438817 | 0.002 | 1882880.3
[10 empty] | 10278000 | 152503643844.3 | 8.485036e-11 | 6.958428e-23 | 9.078363e-11 | 7.664849e-13 | 7.665394e-10 | 0.09755267 | 0.002438817 | 0.002 | 1883063.5
[10 empty] | 10279000 | 152518481715.9 | 8.484242e-11 | 6.957778e-23 | 9.078805e-11 | 7.663759e-13 | 7.664304e-10 | 0.09755267 | 0.002438817 | 0.002 | 1883246.7
[10 empty] | 10280000 | 152533319587.4 | 8.483449e-11 | 6.957127e-23 | 9.079247e-11 | 7.66267e-13 | 7.663215e-10 | 0.09755267 | 0.002438817 | 0.002 | 1883429.9
[10 empty] | 10281000 | 152548157459.0 | 8.482655e-11 | 6.956476e-23 | 9.079688e-11 | 7.661581e-13 | 7.662125e-10 | 0.09755267 | 0.002438817 | 0.002 | 1883613.1
[10 empty] | 10282000 | 152562995330.5 | 8.481862e-11 | 6.955826e-23 | 9.08013e-11 | 7.660492e-13 | 7.661036e-10 | 0.09755267 | 0.002438817 | 0.002 | 1883796.3
[10 empty] | 10283000 | 152577833202.1 | 8.481069e-11 | 6.955176e-23 | 9.080571e-11 | 7.659403e-13 | 7.659947e-10 | 0.09755267 | 0.002438817 | 0.002 | 1883979.5
[10 empty] | 10284000 | 152592671073.6 | 8.480277e-11 | 6.954525e-23 | 9.081013e-11 | 7.658315e-13 | 7.658859e-10 | 0.09755267 | 0.002438817 | 0.002 | 1884162.7
[10 empty] | 10285000 | 152607508945.2 | 8.479484e-11 | 6.953875e-23 | 9.081454e-11 | 7.657227e-13 | 7.657771e-10 | 0.09755267 | 0.002438817 | 0.002 | 1884346.0
[10 empty] | 10286000 | 152622346816.8 | 8.478691e-11 | 6.953225e-23 | 9.081896e-11 | 7.656139e-13 | 7.656683e-10 | 0.09755267 | 0.002438817 | 0.002 | 1884529.2
[10 empty] | 10287000 | 152637184688.3 | 8.477899e-11 | 6.952576e-23 | 9.082337e-11 | 7.655051e-13 | 7.655595e-10 | 0.09755267 | 0.002438817 | 0.002 | 1884712.4
[10 empty] | 10288000 | 152652022559.9 | 8.477107e-11 | 6.951926e-23 | 9.082779e-11 | 7.653964e-13 | 7.654508e-10 | 0.09755267 | 0.002438817 | 0.002 | 1884895.6
[10 empty] | 10289000 | 152666860431.4 | 8.476315e-11 | 6.951276e-23 | 9.08322e-11 | 7.652877e-13 | 7.65342e-10 | 0.09755267 | 0.002438817 | 0.002 | 1885078.8
[10 empty] | 10290000 | 152681698303.0 | 8.475523e-11 | 6.950627e-23 | 9.083661e-11 | 7.65179e-13 | 7.652333e-10 | 0.09755268 | 0.002438817 | 0.002 | 1885262.0
[10 empty] | 10291000 | 152696536174.5 | 8.474731e-11 | 6.949978e-23 | 9.084103e-11 | 7.650703e-13 | 7.651247e-10 | 0.09755268 | 0.002438817 | 0.002 | 1885445.2
[10 empty] | 10292000 | 152711374046.1 | 8.473939e-11 | 6.949328e-23 | 9.084544e-11 | 7.649617e-13 | 7.65016e-10 | 0.09755268 | 0.002438817 | 0.002 | 1885628.5
[10 empty] | 10293000 | 152726211917.6 | 8.473148e-11 | 6.948679e-23 | 9.084986e-11 | 7.648531e-13 | 7.649074e-10 | 0.09755268 | 0.002438817 | 0.002 | 1885811.7
[10 empty] | 10294000 | 152741049789.2 | 8.472357e-11 | 6.94803e-23 | 9.085427e-11 | 7.647445e-13 | 7.647988e-10 | 0.09755268 | 0.002438817 | 0.002 | 1885994.9
[10 empty] | 10295000 | 152755887660.8 | 8.471565e-11 | 6.947382e-23 | 9.085868e-11 | 7.64636e-13 | 7.646902e-10 | 0.09755268 | 0.002438817 | 0.002 | 1886178.1
[10 empty] | 10296000 | 152770725532.3 | 8.470774e-11 | 6.946733e-23 | 9.086309e-11 | 7.645274e-13 | 7.645817e-10 | 0.09755268 | 0.002438817 | 0.002 | 1886361.3
[10 empty] | 10297000 | 152785563403.9 | 8.469984e-11 | 6.946084e-23 | 9.086751e-11 | 7.644189e-13 | 7.644732e-10 | 0.09755268 | 0.002438817 | 0.002 | 1886544.5
[10 empty] | 10298000 | 152800401275.4 | 8.469193e-11 | 6.945436e-23 | 9.087192e-11 | 7.643105e-13 | 7.643647e-10 | 0.09755268 | 0.002438817 | 0.002 | 1886727.7
[10 empty] | 10299000 | 152815239147.0 | 8.468402e-11 | 6.944788e-23 | 9.087633e-11 | 7.64202e-13 | 7.642562e-10 | 0.09755268 | 0.002438817 | 0.002 | 1886910.9
[10 empty] | 10300000 | 152830077018.5 | 8.467612e-11 | 6.944139e-23 | 9.088074e-11 | 7.640936e-13 | 7.641478e-10 | 0.09755268 | 0.002438817 | 0.002 | 1887094.2
[10 empty] | 10301000 | 152844914890.1 | 8.466822e-11 | 6.943491e-23 | 9.088515e-11 | 7.639852e-13 | 7.640394e-10 | 0.09755268 | 0.002438817 | 0.002 | 1887277.4
[10 empty] | 10302000 | 152859752761.6 | 8.466032e-11 | 6.942843e-23 | 9.088957e-11 | 7.638768e-13 | 7.63931e-10 | 0.09755268 | 0.002438817 | 0.002 | 1887460.6
[10 empty] | 10303000 | 152874590633.2 | 8.465242e-11 | 6.942196e-23 | 9.089398e-11 | 7.637685e-13 | 7.638227e-10 | 0.09755269 | 0.002438817 | 0.002 | 1887643.8
[10 empty] | 10304000 | 152889428504.8 | 8.464452e-11 | 6.941548e-23 | 9.089839e-11 | 7.636602e-13 | 7.637143e-10 | 0.09755269 | 0.002438817 | 0.002 | 1887827.0
[10 empty] | 10305000 | 152904266376.3 | 8.463662e-11 | 6.9409e-23 | 9.09028e-11 | 7.635519e-13 | 7.63606e-10 | 0.09755269 | 0.002438817 | 0.002 | 1888010.2
[10 empty] | 10306000 | 152919104247.9 | 8.462873e-11 | 6.940253e-23 | 9.090721e-11 | 7.634436e-13 | 7.634977e-10 | 0.09755269 | 0.002438817 | 0.002 | 1888193.4
[10 empty] | 10307000 | 152933942119.4 | 8.462083e-11 | 6.939605e-23 | 9.091162e-11 | 7.633354e-13 | 7.633895e-10 | 0.09755269 | 0.002438817 | 0.002 | 1888376.6
[10 empty] | 10308000 | 152948779991.0 | 8.461294e-11 | 6.938958e-23 | 9.091603e-11 | 7.632272e-13 | 7.632813e-10 | 0.09755269 | 0.002438817 | 0.002 | 1888559.9
[10 empty] | 10309000 | 152963617862.5 | 8.460505e-11 | 6.938311e-23 | 9.092044e-11 | 7.63119e-13 | 7.631731e-10 | 0.09755269 | 0.002438817 | 0.002 | 1888743.1
[10 empty] | 10310000 | 152978455734.1 | 8.459716e-11 | 6.937664e-23 | 9.092485e-11 | 7.630108e-13 | 7.630649e-10 | 0.09755269 | 0.002438817 | 0.002 | 1888926.3
[10 empty] | 10311000 | 152993293605.6 | 8.458927e-11 | 6.937017e-23 | 9.092926e-11 | 7.629027e-13 | 7.629567e-10 | 0.09755269 | 0.002438817 | 0.002 | 1889109.5
[10 empty] | 10312000 | 153008131477.2 | 8.458139e-11 | 6.936371e-23 | 9.093367e-11 | 7.627945e-13 | 7.628486e-10 | 0.09755269 | 0.002438817 | 0.002 | 1889292.7
[10 empty] | 10313000 | 153022969348.7 | 8.45735e-11 | 6.935724e-23 | 9.093808e-11 | 7.626865e-13 | 7.627405e-10 | 0.09755269 | 0.002438817 | 0.002 | 1889475.9
[10 empty] | 10314000 | 153037807220.3 | 8.456562e-11 | 6.935077e-23 | 9.094248e-11 | 7.625784e-13 | 7.626324e-10 | 0.09755269 | 0.002438817 | 0.002 | 1889659.1
[10 empty] | 10315000 | 153052645091.9 | 8.455774e-11 | 6.934431e-23 | 9.094689e-11 | 7.624704e-13 | 7.625244e-10 | 0.09755269 | 0.002438817 | 0.002 | 1889842.4
[10 empty] | 10316000 | 153067482963.4 | 8.454986e-11 | 6.933785e-23 | 9.09513e-11 | 7.623624e-13 | 7.624164e-10 | 0.0975527 | 0.002438817 | 0.002 | 1890025.6
[10 empty] | 10317000 | 153082320835.0 | 8.454198e-11 | 6.933139e-23 | 9.095571e-11 | 7.622544e-13 | 7.623084e-10 | 0.0975527 | 0.002438817 | 0.002 | 1890208.8
[10 empty] | 10318000 | 153097158706.5 | 8.45341e-11 | 6.932493e-23 | 9.096012e-11 | 7.621464e-13 | 7.622004e-10 | 0.0975527 | 0.002438817 | 0.002 | 1890392.0
[10 empty] | 10319000 | 153111996578.1 | 8.452623e-11 | 6.931847e-23 | 9.096453e-11 | 7.620385e-13 | 7.620925e-10 | 0.0975527 | 0.002438817 | 0.002 | 1890575.2
[10 empty] | 10320000 | 153126834449.6 | 8.451835e-11 | 6.931201e-23 | 9.096893e-11 | 7.619306e-13 | 7.619845e-10 | 0.0975527 | 0.002438817 | 0.002 | 1890758.4
[10 empty] | 10321000 | 153141672321.2 | 8.451048e-11 | 6.930556e-23 | 9.097334e-11 | 7.618227e-13 | 7.618766e-10 | 0.0975527 | 0.002438817 | 0.002 | 1890941.6
[10 empty] | 10322000 | 153156510192.7 | 8.450261e-11 | 6.92991e-23 | 9.097775e-11 | 7.617148e-13 | 7.617688e-10 | 0.0975527 | 0.002438818 | 0.002 | 1891124.8
[10 empty] | 10323000 | 153171348064.3 | 8.449474e-11 | 6.929265e-23 | 9.098215e-11 | 7.61607e-13 | 7.616609e-10 | 0.0975527 | 0.002438818 | 0.002 | 1891308.1
[10 empty] | 10324000 | 153186185935.9 | 8.448687e-11 | 6.928619e-23 | 9.098656e-11 | 7.614992e-13 | 7.615531e-10 | 0.0975527 | 0.002438818 | 0.002 | 1891491.3
[10 empty] | 10325000 | 153201023807.4 | 8.4479e-11 | 6.927974e-23 | 9.099097e-11 | 7.613914e-13 | 7.614453e-10 | 0.0975527 | 0.002438818 | 0.002 | 1891674.5
[10 empty] | 10326000 | 153215861679.0 | 8.447114e-11 | 6.927329e-23 | 9.099537e-11 | 7.612837e-13 | 7.613376e-10 | 0.0975527 | 0.002438818 | 0.002 | 1891857.7
[10 empty] | 10327000 | 153230699550.5 | 8.446327e-11 | 6.926684e-23 | 9.099978e-11 | 7.61176e-13 | 7.612298e-10 | 0.0975527 | 0.002438818 | 0.002 | 1892040.9
[10 empty] | 10328000 | 153245537422.1 | 8.445541e-11 | 6.92604e-23 | 9.100419e-11 | 7.610683e-13 | 7.611221e-10 | 0.0975527 | 0.002438818 | 0.002 | 1892224.1
[10 empty] | 10329000 | 153260375293.6 | 8.444755e-11 | 6.925395e-23 | 9.100859e-11 | 7.609606e-13 | 7.610144e-10 | 0.09755271 | 0.002438818 | 0.002 | 1892407.3
[10 empty] | 10330000 | 153275213165.2 | 8.443969e-11 | 6.924751e-23 | 9.1013e-11 | 7.608529e-13 | 7.609068e-10 | 0.09755271 | 0.002438818 | 0.002 | 1892590.5
[10 empty] | 10331000 | 153290051036.7 | 8.443184e-11 | 6.924106e-23 | 9.10174e-11 | 7.607453e-13 | 7.607991e-10 | 0.09755271 | 0.002438818 | 0.002 | 1892773.8
[10 empty] | 10332000 | 153304888908.3 | 8.442398e-11 | 6.923462e-23 | 9.102181e-11 | 7.606377e-13 | 7.606915e-10 | 0.09755271 | 0.002438818 | 0.002 | 1892957.0
[10 empty] | 10333000 | 153319726779.9 | 8.441612e-11 | 6.922818e-23 | 9.102621e-11 | 7.605301e-13 | 7.605839e-10 | 0.09755271 | 0.002438818 | 0.002 | 1893140.2
[10 empty] | 10334000 | 153334564651.4 | 8.440827e-11 | 6.922174e-23 | 9.103062e-11 | 7.604226e-13 | 7.604764e-10 | 0.09755271 | 0.002438818 | 0.002 | 1893323.4
[10 empty] | 10335000 | 153349402523.0 | 8.440042e-11 | 6.92153e-23 | 9.103502e-11 | 7.603151e-13 | 7.603688e-10 | 0.09755271 | 0.002438818 | 0.002 | 1893506.6
[10 empty] | 10336000 | 153364240394.5 | 8.439257e-11 | 6.920886e-23 | 9.103942e-11 | 7.602076e-13 | 7.602613e-10 | 0.09755271 | 0.002438818 | 0.002 | 1893689.8
[10 empty] | 10337000 | 153379078266.1 | 8.438472e-11 | 6.920242e-23 | 9.104383e-11 | 7.601001e-13 | 7.601538e-10 | 0.09755271 | 0.002438818 | 0.002 | 1893873.0
[10 empty] | 10338000 | 153393916137.6 | 8.437687e-11 | 6.919599e-23 | 9.104823e-11 | 7.599927e-13 | 7.600464e-10 | 0.09755271 | 0.002438818 | 0.002 | 1894056.3
[10 empty] | 10339000 | 153408754009.2 | 8.436903e-11 | 6.918955e-23 | 9.105264e-11 | 7.598852e-13 | 7.599389e-10 | 0.09755271 | 0.002438818 | 0.002 | 1894239.5
[10 empty] | 10340000 | 153423591880.7 | 8.436118e-11 | 6.918312e-23 | 9.105704e-11 | 7.597778e-13 | 7.598315e-10 | 0.09755271 | 0.002438818 | 0.002 | 1894422.7
[10 empty] | 10341000 | 153438429752.3 | 8.435334e-11 | 6.917669e-23 | 9.106144e-11 | 7.596705e-13 | 7.597242e-10 | 0.09755271 | 0.002438818 | 0.002 | 1894605.9
[10 empty] | 10342000 | 153453267623.9 | 8.43455e-11 | 6.917026e-23 | 9.106584e-11 | 7.595631e-13 | 7.596168e-10 | 0.09755272 | 0.002438818 | 0.002 | 1894789.1
[10 empty] | 10343000 | 153468105495.4 | 8.433766e-11 | 6.916383e-23 | 9.107025e-11 | 7.594558e-13 | 7.595095e-10 | 0.09755272 | 0.002438818 | 0.002 | 1894972.3
[10 empty] | 10344000 | 153482943367.0 | 8.432982e-11 | 6.91574e-23 | 9.107465e-11 | 7.593485e-13 | 7.594022e-10 | 0.09755272 | 0.002438818 | 0.002 | 1895155.5
[10 empty] | 10345000 | 153497781238.5 | 8.432198e-11 | 6.915097e-23 | 9.107905e-11 | 7.592413e-13 | 7.592949e-10 | 0.09755272 | 0.002438818 | 0.002 | 1895338.7
[10 empty] | 10346000 | 153512619110.1 | 8.431415e-11 | 6.914455e-23 | 9.108345e-11 | 7.59134e-13 | 7.591876e-10 | 0.09755272 | 0.002438818 | 0.002 | 1895522.0
[10 empty] | 10347000 | 153527456981.6 | 8.430631e-11 | 6.913812e-23 | 9.108786e-11 | 7.590268e-13 | 7.590804e-10 | 0.09755272 | 0.002438818 | 0.002 | 1895705.2
[10 empty] | 10348000 | 153542294853.2 | 8.429848e-11 | 6.91317e-23 | 9.109226e-11 | 7.589196e-13 | 7.589732e-10 | 0.09755272 | 0.002438818 | 0.002 | 1895888.4
[10 empty] | 10349000 | 153557132724.7 | 8.429065e-11 | 6.912528e-23 | 9.109666e-11 | 7.588125e-13 | 7.58866e-10 | 0.09755272 | 0.002438818 | 0.002 | 1896071.6
[10 empty] | 10350000 | 153571970596.3 | 8.428282e-11 | 6.911886e-23 | 9.110106e-11 | 7.587053e-13 | 7.587589e-10 | 0.09755272 | 0.002438818 | 0.002 | 1896254.8
[10 empty] | 10351000 | 153586808467.8 | 8.427499e-11 | 6.911244e-23 | 9.110546e-11 | 7.585982e-13 | 7.586518e-10 | 0.09755272 | 0.002438818 | 0.002 | 1896438.0
[10 empty] | 10352000 | 153601646339.4 | 8.426717e-11 | 6.910602e-23 | 9.110986e-11 | 7.584911e-13 | 7.585447e-10 | 0.09755272 | 0.002438818 | 0.002 | 1896621.2
[10 empty] | 10353000 | 153616484211.0 | 8.425934e-11 | 6.90996e-23 | 9.111426e-11 | 7.583841e-13 | 7.584376e-10 | 0.09755272 | 0.002438818 | 0.002 | 1896804.4
[10 empty] | 10354000 | 153631322082.5 | 8.425152e-11 | 6.909319e-23 | 9.111866e-11 | 7.58277e-13 | 7.583305e-10 | 0.09755272 | 0.002438818 | 0.002 | 1896987.7
[10 empty] | 10355000 | 153646159954.1 | 8.42437e-11 | 6.908677e-23 | 9.112306e-11 | 7.5817e-13 | 7.582235e-10 | 0.09755273 | 0.002438818 | 0.002 | 1897170.9
[10 empty] | 10356000 | 153660997825.6 | 8.423588e-11 | 6.908036e-23 | 9.112746e-11 | 7.58063e-13 | 7.581165e-10 | 0.09755273 | 0.002438818 | 0.002 | 1897354.1
[10 empty] | 10357000 | 153675835697.2 | 8.422806e-11 | 6.907395e-23 | 9.113186e-11 | 7.579561e-13 | 7.580095e-10 | 0.09755273 | 0.002438818 | 0.002 | 1897537.3
[10 empty] | 10358000 | 153690673568.7 | 8.422024e-11 | 6.906754e-23 | 9.113626e-11 | 7.578491e-13 | 7.579026e-10 | 0.09755273 | 0.002438818 | 0.002 | 1897720.5
[10 empty] | 10359000 | 153705511440.3 | 8.421242e-11 | 6.906113e-23 | 9.114066e-11 | 7.577422e-13 | 7.577957e-10 | 0.09755273 | 0.002438818 | 0.002 | 1897903.7
[10 empty] | 10360000 | 153720349311.8 | 8.420461e-11 | 6.905472e-23 | 9.114506e-11 | 7.576353e-13 | 7.576888e-10 | 0.09755273 | 0.002438818 | 0.002 | 1898086.9
[10 empty] | 10361000 | 153735187183.4 | 8.41968e-11 | 6.904831e-23 | 9.114946e-11 | 7.575285e-13 | 7.575819e-10 | 0.09755273 | 0.002438818 | 0.002 | 1898270.2
[10 empty] | 10362000 | 153750025055.0 | 8.418898e-11 | 6.90419e-23 | 9.115386e-11 | 7.574216e-13 | 7.574751e-10 | 0.09755273 | 0.002438818 | 0.002 | 1898453.4
[10 empty] | 10363000 | 153764862926.5 | 8.418117e-11 | 6.90355e-23 | 9.115825e-11 | 7.573148e-13 | 7.573682e-10 | 0.09755273 | 0.002438818 | 0.002 | 1898636.6
[10 empty] | 10364000 | 153779700798.1 | 8.417337e-11 | 6.902909e-23 | 9.116265e-11 | 7.57208e-13 | 7.572614e-10 | 0.09755273 | 0.002438818 | 0.002 | 1898819.8
[10 empty] | 10365000 | 153794538669.6 | 8.416556e-11 | 6.902269e-23 | 9.116705e-11 | 7.571013e-13 | 7.571547e-10 | 0.09755273 | 0.002438818 | 0.002 | 1899003.0
[10 empty] | 10366000 | 153809376541.2 | 8.415775e-11 | 6.901629e-23 | 9.117145e-11 | 7.569946e-13 | 7.570479e-10 | 0.09755273 | 0.002438818 | 0.002 | 1899186.2
[10 empty] | 10367000 | 153824214412.7 | 8.414995e-11 | 6.900989e-23 | 9.117585e-11 | 7.568879e-13 | 7.569412e-10 | 0.09755273 | 0.002438818 | 0.002 | 1899369.4
[10 empty] | 10368000 | 153839052284.3 | 8.414215e-11 | 6.900349e-23 | 9.118024e-11 | 7.567812e-13 | 7.568345e-10 | 0.09755274 | 0.002438818 | 0.002 | 1899552.6
[10 empty] | 10369000 | 153853890155.8 | 8.413434e-11 | 6.899709e-23 | 9.118464e-11 | 7.566745e-13 | 7.567278e-10 | 0.09755274 | 0.002438818 | 0.002 | 1899735.9
[10 empty] | 10370000 | 153868728027.4 | 8.412654e-11 | 6.89907e-23 | 9.118904e-11 | 7.565679e-13 | 7.566212e-10 | 0.09755274 | 0.002438818 | 0.002 | 1899919.1
[10 empty] | 10371000 | 153883565899.0 | 8.411875e-11 | 6.89843e-23 | 9.119343e-11 | 7.564613e-13 | 7.565146e-10 | 0.09755274 | 0.002438818 | 0.002 | 1900102.3
[10 empty] | 10372000 | 153898403770.5 | 8.411095e-11 | 6.897791e-23 | 9.119783e-11 | 7.563547e-13 | 7.56408e-10 | 0.09755274 | 0.002438818 | 0.002 | 1900285.5
[10 empty] | 10373000 | 153913241642.1 | 8.410315e-11 | 6.897151e-23 | 9.120223e-11 | 7.562481e-13 | 7.563014e-10 | 0.09755274 | 0.002438818 | 0.002 | 1900468.7
[10 empty] | 10374000 | 153928079513.6 | 8.409536e-11 | 6.896512e-23 | 9.120662e-11 | 7.561416e-13 | 7.561949e-10 | 0.09755274 | 0.002438818 | 0.002 | 1900651.9
[10 empty] | 10375000 | 153942917385.2 | 8.408757e-11 | 6.895873e-23 | 9.121102e-11 | 7.560351e-13 | 7.560884e-10 | 0.09755274 | 0.002438819 | 0.002 | 1900835.1
[10 empty] | 10376000 | 153957755256.7 | 8.407978e-11 | 6.895234e-23 | 9.121541e-11 | 7.559286e-13 | 7.559819e-10 | 0.09755274 | 0.002438819 | 0.002 | 1901018.3
[10 empty] | 10377000 | 153972593128.3 | 8.407199e-11 | 6.894596e-23 | 9.121981e-11 | 7.558222e-13 | 7.558754e-10 | 0.09755274 | 0.002438819 | 0.002 | 1901201.6
[10 empty] | 10378000 | 153987430999.8 | 8.40642e-11 | 6.893957e-23 | 9.12242e-11 | 7.557158e-13 | 7.55769e-10 | 0.09755274 | 0.002438819 | 0.002 | 1901384.8
[10 empty] | 10379000 | 154002268871.4 | 8.405641e-11 | 6.893318e-23 | 9.12286e-11 | 7.556093e-13 | 7.556625e-10 | 0.09755274 | 0.002438819 | 0.002 | 1901568.0
[10 empty] | 10380000 | 154017106742.9 | 8.404863e-11 | 6.89268e-23 | 9.123299e-11 | 7.55503e-13 | 7.555562e-10 | 0.09755274 | 0.002438819 | 0.002 | 1901751.2
[10 empty] | 10381000 | 154031944614.5 | 8.404084e-11 | 6.892042e-23 | 9.123739e-11 | 7.553966e-13 | 7.554498e-10 | 0.09755274 | 0.002438819 | 0.002 | 1901934.4
[10 empty] | 10382000 | 154046782486.1 | 8.403306e-11 | 6.891403e-23 | 9.124178e-11 | 7.552903e-13 | 7.553435e-10 | 0.09755275 | 0.002438819 | 0.002 | 1902117.6
[10 empty] | 10383000 | 154061620357.6 | 8.402528e-11 | 6.890765e-23 | 9.124618e-11 | 7.55184e-13 | 7.552371e-10 | 0.09755275 | 0.002438819 | 0.002 | 1902300.8
[10 empty] | 10384000 | 154076458229.2 | 8.40175e-11 | 6.890127e-23 | 9.125057e-11 | 7.550777e-13 | 7.551308e-10 | 0.09755275 | 0.002438819 | 0.002 | 1902484.1
[10 empty] | 10385000 | 154091296100.7 | 8.400972e-11 | 6.889489e-23 | 9.125497e-11 | 7.549715e-13 | 7.550246e-10 | 0.09755275 | 0.002438819 | 0.002 | 1902667.3
[10 empty] | 10386000 | 154106133972.3 | 8.400195e-11 | 6.888852e-23 | 9.125936e-11 | 7.548652e-13 | 7.549183e-10 | 0.09755275 | 0.002438819 | 0.002 | 1902850.5
[10 empty] | 10387000 | 154120971843.8 | 8.399417e-11 | 6.888214e-23 | 9.126375e-11 | 7.54759e-13 | 7.548121e-10 | 0.09755275 | 0.002438819 | 0.002 | 1903033.7
[10 empty] | 10388000 | 154135809715.4 | 8.39864e-11 | 6.887577e-23 | 9.126815e-11 | 7.546529e-13 | 7.547059e-10 | 0.09755275 | 0.002438819 | 0.002 | 1903216.9
[10 empty] | 10389000 | 154150647586.9 | 8.397863e-11 | 6.886939e-23 | 9.127254e-11 | 7.545467e-13 | 7.545998e-10 | 0.09755275 | 0.002438819 | 0.002 | 1903400.1
[10 empty] | 10390000 | 154165485458.5 | 8.397086e-11 | 6.886302e-23 | 9.127693e-11 | 7.544406e-13 | 7.544936e-10 | 0.09755275 | 0.002438819 | 0.002 | 1903583.3
[10 empty] | 10391000 | 154180323330.1 | 8.396309e-11 | 6.885665e-23 | 9.128132e-11 | 7.543345e-13 | 7.543875e-10 | 0.09755275 | 0.002438819 | 0.002 | 1903766.5
[10 empty] | 10392000 | 154195161201.6 | 8.395532e-11 | 6.885028e-23 | 9.128572e-11 | 7.542284e-13 | 7.542814e-10 | 0.09755275 | 0.002438819 | 0.002 | 1903949.8
[10 empty] | 10393000 | 154209999073.2 | 8.394755e-11 | 6.884391e-23 | 9.129011e-11 | 7.541223e-13 | 7.541754e-10 | 0.09755275 | 0.002438819 | 0.002 | 1904133.0
[10 empty] | 10394000 | 154224836944.7 | 8.393979e-11 | 6.883754e-23 | 9.12945e-11 | 7.540163e-13 | 7.540693e-10 | 0.09755275 | 0.002438819 | 0.002 | 1904316.2
[10 empty] | 10395000 | 154239674816.3 | 8.393203e-11 | 6.883118e-23 | 9.129889e-11 | 7.539103e-13 | 7.539633e-10 | 0.09755276 | 0.002438819 | 0.002 | 1904499.4
[10 empty] | 10396000 | 154254512687.8 | 8.392426e-11 | 6.882481e-23 | 9.130328e-11 | 7.538043e-13 | 7.538573e-10 | 0.09755276 | 0.002438819 | 0.002 | 1904682.6
[10 empty] | 10397000 | 154269350559.4 | 8.39165e-11 | 6.881845e-23 | 9.130767e-11 | 7.536984e-13 | 7.537514e-10 | 0.09755276 | 0.002438819 | 0.002 | 1904865.8
[10 empty] | 10398000 | 154284188430.9 | 8.390874e-11 | 6.881208e-23 | 9.131206e-11 | 7.535925e-13 | 7.536454e-10 | 0.09755276 | 0.002438819 | 0.002 | 1905049.0
[10 empty] | 10399000 | 154299026302.5 | 8.390099e-11 | 6.880572e-23 | 9.131645e-11 | 7.534866e-13 | 7.535395e-10 | 0.09755276 | 0.002438819 | 0.002 | 1905232.2
[10 empty] | 10400000 | 154313864174.1 | 8.389323e-11 | 6.879936e-23 | 9.132085e-11 | 7.533807e-13 | 7.534336e-10 | 0.09755276 | 0.002438819 | 0.002 | 1905415.5
[10 empty] | 10401000 | 154328702045.6 | 8.388548e-11 | 6.8793e-23 | 9.132524e-11 | 7.532748e-13 | 7.533278e-10 | 0.09755276 | 0.002438819 | 0.002 | 1905598.7
[10 empty] | 10402000 | 154343539917.2 | 8.387772e-11 | 6.878664e-23 | 9.132963e-11 | 7.53169e-13 | 7.532219e-10 | 0.09755276 | 0.002438819 | 0.002 | 1905781.9
[10 empty] | 10403000 | 154358377788.7 | 8.386997e-11 | 6.878029e-23 | 9.133402e-11 | 7.530632e-13 | 7.531161e-10 | 0.09755276 | 0.002438819 | 0.002 | 1905965.1
[10 empty] | 10404000 | 154373215660.3 | 8.386222e-11 | 6.877393e-23 | 9.133841e-11 | 7.529574e-13 | 7.530103e-10 | 0.09755276 | 0.002438819 | 0.002 | 1906148.3
[10 empty] | 10405000 | 154388053531.8 | 8.385447e-11 | 6.876758e-23 | 9.134279e-11 | 7.528517e-13 | 7.529046e-10 | 0.09755276 | 0.002438819 | 0.002 | 1906331.5
[10 empty] | 10406000 | 154402891403.4 | 8.384673e-11 | 6.876122e-23 | 9.134718e-11 | 7.52746e-13 | 7.527988e-10 | 0.09755276 | 0.002438819 | 0.002 | 1906514.7
[10 empty] | 10407000 | 154417729274.9 | 8.383898e-11 | 6.875487e-23 | 9.135157e-11 | 7.526403e-13 | 7.526931e-10 | 0.09755276 | 0.002438819 | 0.002 | 1906697.9
[10 empty] | 10408000 | 154432567146.5 | 8.383124e-11 | 6.874852e-23 | 9.135596e-11 | 7.525346e-13 | 7.525874e-10 | 0.09755277 | 0.002438819 | 0.002 | 1906881.2
[10 empty] | 10409000 | 154447405018.0 | 8.382349e-11 | 6.874217e-23 | 9.136035e-11 | 7.524289e-13 | 7.524818e-10 | 0.09755277 | 0.002438819 | 0.002 | 1907064.4
[10 empty] | 10410000 | 154462242889.6 | 8.381575e-11 | 6.873582e-23 | 9.136474e-11 | 7.523233e-13 | 7.523761e-10 | 0.09755277 | 0.002438819 | 0.002 | 1907247.6
[10 empty] | 10411000 | 154477080761.2 | 8.380801e-11 | 6.872948e-23 | 9.136913e-11 | 7.522177e-13 | 7.522705e-10 | 0.09755277 | 0.002438819 | 0.002 | 1907430.8
[10 empty] | 10412000 | 154491918632.7 | 8.380028e-11 | 6.872313e-23 | 9.137352e-11 | 7.521121e-13 | 7.521649e-10 | 0.09755277 | 0.002438819 | 0.002 | 1907614.0
[10 empty] | 10413000 | 154506756504.3 | 8.379254e-11 | 6.871679e-23 | 9.13779e-11 | 7.520066e-13 | 7.520594e-10 | 0.09755277 | 0.002438819 | 0.002 | 1907797.2
[10 empty] | 10414000 | 154521594375.8 | 8.37848e-11 | 6.871044e-23 | 9.138229e-11 | 7.519011e-13 | 7.519538e-10 | 0.09755277 | 0.002438819 | 0.002 | 1907980.4
[10 empty] | 10415000 | 154536432247.4 | 8.377707e-11 | 6.87041e-23 | 9.138668e-11 | 7.517956e-13 | 7.518483e-10 | 0.09755277 | 0.002438819 | 0.002 | 1908163.7
[10 empty] | 10416000 | 154551270118.9 | 8.376934e-11 | 6.869776e-23 | 9.139107e-11 | 7.516901e-13 | 7.517428e-10 | 0.09755277 | 0.002438819 | 0.002 | 1908346.9
[10 empty] | 10417000 | 154566107990.5 | 8.376161e-11 | 6.869142e-23 | 9.139545e-11 | 7.515846e-13 | 7.516374e-10 | 0.09755277 | 0.002438819 | 0.002 | 1908530.1
[10 empty] | 10418000 | 154580945862.0 | 8.375388e-11 | 6.868508e-23 | 9.139984e-11 | 7.514792e-13 | 7.515319e-10 | 0.09755277 | 0.002438819 | 0.002 | 1908713.3
[10 empty] | 10419000 | 154595783733.6 | 8.374615e-11 | 6.867874e-23 | 9.140423e-11 | 7.513738e-13 | 7.514265e-10 | 0.09755277 | 0.002438819 | 0.002 | 1908896.5
[10 empty] | 10420000 | 154610621605.2 | 8.373842e-11 | 6.86724e-23 | 9.140861e-11 | 7.512684e-13 | 7.513211e-10 | 0.09755277 | 0.002438819 | 0.002 | 1909079.7
[10 empty] | 10421000 | 154625459476.7 | 8.37307e-11 | 6.866607e-23 | 9.1413e-11 | 7.511631e-13 | 7.512158e-10 | 0.09755277 | 0.002438819 | 0.002 | 1909262.9
[10 empty] | 10422000 | 154640297348.3 | 8.372297e-11 | 6.865974e-23 | 9.141738e-11 | 7.510578e-13 | 7.511104e-10 | 0.09755278 | 0.002438819 | 0.002 | 1909446.1
[10 empty] | 10423000 | 154655135219.8 | 8.371525e-11 | 6.86534e-23 | 9.142177e-11 | 7.509525e-13 | 7.510051e-10 | 0.09755278 | 0.002438819 | 0.002 | 1909629.4
[10 empty] | 10424000 | 154669973091.4 | 8.370753e-11 | 6.864707e-23 | 9.142615e-11 | 7.508472e-13 | 7.508998e-10 | 0.09755278 | 0.002438819 | 0.002 | 1909812.6
[10 empty] | 10425000 | 154684810962.9 | 8.369981e-11 | 6.864074e-23 | 9.143054e-11 | 7.507419e-13 | 7.507946e-10 | 0.09755278 | 0.002438819 | 0.002 | 1909995.8
[10 empty] | 10426000 | 154699648834.5 | 8.369209e-11 | 6.863441e-23 | 9.143493e-11 | 7.506367e-13 | 7.506893e-10 | 0.09755278 | 0.002438819 | 0.002 | 1910179.0
[10 empty] | 10427000 | 154714486706.0 | 8.368438e-11 | 6.862808e-23 | 9.143931e-11 | 7.505315e-13 | 7.505841e-10 | 0.09755278 | 0.002438819 | 0.002 | 1910362.2
[10 empty] | 10428000 | 154729324577.6 | 8.367666e-11 | 6.862176e-23 | 9.144369e-11 | 7.504263e-13 | 7.504789e-10 | 0.09755278 | 0.00243882 | 0.002 | 1910545.4
[10 empty] | 10429000 | 154744162449.2 | 8.366895e-11 | 6.861543e-23 | 9.144808e-11 | 7.503212e-13 | 7.503737e-10 | 0.09755278 | 0.00243882 | 0.002 | 1910728.6
[10 empty] | 10430000 | 154759000320.7 | 8.366123e-11 | 6.86091e-23 | 9.145246e-11 | 7.50216e-13 | 7.502686e-10 | 0.09755278 | 0.00243882 | 0.002 | 1910911.8
[10 empty] | 10431000 | 154773838192.3 | 8.365352e-11 | 6.860278e-23 | 9.145685e-11 | 7.501109e-13 | 7.501635e-10 | 0.09755278 | 0.00243882 | 0.002 | 1911095.1
[10 empty] | 10432000 | 154788676063.8 | 8.364581e-11 | 6.859646e-23 | 9.146123e-11 | 7.500059e-13 | 7.500584e-10 | 0.09755278 | 0.00243882 | 0.002 | 1911278.3
[10 empty] | 10433000 | 154803513935.4 | 8.363811e-11 | 6.859014e-23 | 9.146561e-11 | 7.499008e-13 | 7.499533e-10 | 0.09755278 | 0.00243882 | 0.002 | 1911461.5
[10 empty] | 10434000 | 154818351806.9 | 8.36304e-11 | 6.858382e-23 | 9.147e-11 | 7.497958e-13 | 7.498483e-10 | 0.09755278 | 0.00243882 | 0.002 | 1911644.7
[10 empty] | 10435000 | 154833189678.5 | 8.36227e-11 | 6.85775e-23 | 9.147438e-11 | 7.496908e-13 | 7.497433e-10 | 0.09755279 | 0.00243882 | 0.002 | 1911827.9
[10 empty] | 10436000 | 154848027550.0 | 8.361499e-11 | 6.857118e-23 | 9.147876e-11 | 7.495858e-13 | 7.496383e-10 | 0.09755279 | 0.00243882 | 0.002 | 1912011.1
[10 empty] | 10437000 | 154862865421.6 | 8.360729e-11 | 6.856487e-23 | 9.148315e-11 | 7.494808e-13 | 7.495333e-10 | 0.09755279 | 0.00243882 | 0.002 | 1912194.3
[10 empty] | 10438000 | 154877703293.1 | 8.359959e-11 | 6.855855e-23 | 9.148753e-11 | 7.493759e-13 | 7.494284e-10 | 0.09755279 | 0.00243882 | 0.002 | 1912377.6
[10 empty] | 10439000 | 154892541164.7 | 8.359189e-11 | 6.855224e-23 | 9.149191e-11 | 7.49271e-13 | 7.493235e-10 | 0.09755279 | 0.00243882 | 0.002 | 1912560.8
[10 empty] | 10440000 | 154907379036.3 | 8.358419e-11 | 6.854592e-23 | 9.149629e-11 | 7.491661e-13 | 7.492186e-10 | 0.09755279 | 0.00243882 | 0.002 | 1912744.0
[10 empty] | 10441000 | 154922216907.8 | 8.35765e-11 | 6.853961e-23 | 9.150068e-11 | 7.490613e-13 | 7.491137e-10 | 0.09755279 | 0.00243882 | 0.002 | 1912927.2
[10 empty] | 10442000 | 154937054779.4 | 8.35688e-11 | 6.85333e-23 | 9.150506e-11 | 7.489564e-13 | 7.490089e-10 | 0.09755279 | 0.00243882 | 0.002 | 1913110.4
[10 empty] | 10443000 | 154951892650.9 | 8.356111e-11 | 6.852699e-23 | 9.150944e-11 | 7.488516e-13 | 7.48904e-10 | 0.09755279 | 0.00243882 | 0.002 | 1913293.6
[10 empty] | 10444000 | 154966730522.5 | 8.355342e-11 | 6.852068e-23 | 9.151382e-11 | 7.487469e-13 | 7.487992e-10 | 0.09755279 | 0.00243882 | 0.002 | 1913476.8
[10 empty] | 10445000 | 154981568394.0 | 8.354573e-11 | 6.851438e-23 | 9.15182e-11 | 7.486421e-13 | 7.486945e-10 | 0.09755279 | 0.00243882 | 0.002 | 1913660.0
[10 empty] | 10446000 | 154996406265.6 | 8.353804e-11 | 6.850807e-23 | 9.152258e-11 | 7.485374e-13 | 7.485897e-10 | 0.09755279 | 0.00243882 | 0.002 | 1913843.3
[10 empty] | 10447000 | 155011244137.1 | 8.353035e-11 | 6.850177e-23 | 9.152696e-11 | 7.484327e-13 | 7.48485e-10 | 0.09755279 | 0.00243882 | 0.002 | 1914026.5
[10 empty] | 10448000 | 155026082008.7 | 8.352266e-11 | 6.849546e-23 | 9.153134e-11 | 7.48328e-13 | 7.483803e-10 | 0.0975528 | 0.00243882 | 0.002 | 1914209.7
[10 empty] | 10449000 | 155040919880.3 | 8.351498e-11 | 6.848916e-23 | 9.153572e-11 | 7.482233e-13 | 7.482756e-10 | 0.0975528 | 0.00243882 | 0.002 | 1914392.9
[10 empty] | 10450000 | 155055757751.8 | 8.350729e-11 | 6.848286e-23 | 9.15401e-11 | 7.481187e-13 | 7.48171e-10 | 0.0975528 | 0.00243882 | 0.002 | 1914576.1
[10 empty] | 10451000 | 155070595623.4 | 8.349961e-11 | 6.847656e-23 | 9.154448e-11 | 7.480141e-13 | 7.480664e-10 | 0.0975528 | 0.00243882 | 0.002 | 1914759.3
[10 empty] | 10452000 | 155085433494.9 | 8.349193e-11 | 6.847026e-23 | 9.154886e-11 | 7.479095e-13 | 7.479618e-10 | 0.0975528 | 0.00243882 | 0.002 | 1914942.5
[10 empty] | 10453000 | 155100271366.5 | 8.348425e-11 | 6.846397e-23 | 9.155324e-11 | 7.478049e-13 | 7.478572e-10 | 0.0975528 | 0.00243882 | 0.002 | 1915125.7
[10 empty] | 10454000 | 155115109238.0 | 8.347658e-11 | 6.845767e-23 | 9.155762e-11 | 7.477004e-13 | 7.477527e-10 | 0.0975528 | 0.00243882 | 0.002 | 1915309.0
[10 empty] | 10455000 | 155129947109.6 | 8.34689e-11 | 6.845137e-23 | 9.1562e-11 | 7.475959e-13 | 7.476481e-10 | 0.0975528 | 0.00243882 | 0.002 | 1915492.2
[10 empty] | 10456000 | 155144784981.1 | 8.346123e-11 | 6.844508e-23 | 9.156638e-11 | 7.474914e-13 | 7.475436e-10 | 0.0975528 | 0.00243882 | 0.002 | 1915675.4
[10 empty] | 10457000 | 155159622852.7 | 8.345355e-11 | 6.843879e-23 | 9.157076e-11 | 7.473869e-13 | 7.474392e-10 | 0.0975528 | 0.00243882 | 0.002 | 1915858.6
[10 empty] | 10458000 | 155174460724.3 | 8.344588e-11 | 6.84325e-23 | 9.157514e-11 | 7.472825e-13 | 7.473347e-10 | 0.0975528 | 0.00243882 | 0.002 | 1916041.8
[10 empty] | 10459000 | 155189298595.8 | 8.343821e-11 | 6.842621e-23 | 9.157951e-11 | 7.471781e-13 | 7.472303e-10 | 0.0975528 | 0.00243882 | 0.002 | 1916225.0
[10 empty] | 10460000 | 155204136467.4 | 8.343054e-11 | 6.841992e-23 | 9.158389e-11 | 7.470737e-13 | 7.471259e-10 | 0.0975528 | 0.00243882 | 0.002 | 1916408.2
[10 empty] | 10461000 | 155218974338.9 | 8.342287e-11 | 6.841363e-23 | 9.158827e-11 | 7.469693e-13 | 7.470215e-10 | 0.0975528 | 0.00243882 | 0.002 | 1916591.5
[10 empty] | 10462000 | 155233812210.5 | 8.341521e-11 | 6.840734e-23 | 9.159265e-11 | 7.46865e-13 | 7.469172e-10 | 0.09755281 | 0.00243882 | 0.002 | 1916774.7
[10 empty] | 10463000 | 155248650082.0 | 8.340754e-11 | 6.840106e-23 | 9.159702e-11 | 7.467607e-13 | 7.468128e-10 | 0.09755281 | 0.00243882 | 0.002 | 1916957.9
[10 empty] | 10464000 | 155263487953.6 | 8.339988e-11 | 6.839477e-23 | 9.16014e-11 | 7.466564e-13 | 7.467085e-10 | 0.09755281 | 0.00243882 | 0.002 | 1917141.1
[10 empty] | 10465000 | 155278325825.1 | 8.339222e-11 | 6.838849e-23 | 9.160578e-11 | 7.465521e-13 | 7.466043e-10 | 0.09755281 | 0.00243882 | 0.002 | 1917324.3
[10 empty] | 10466000 | 155293163696.7 | 8.338456e-11 | 6.838221e-23 | 9.161016e-11 | 7.464479e-13 | 7.465e-10 | 0.09755281 | 0.00243882 | 0.002 | 1917507.5
[10 empty] | 10467000 | 155308001568.2 | 8.33769e-11 | 6.837593e-23 | 9.161453e-11 | 7.463437e-13 | 7.463958e-10 | 0.09755281 | 0.00243882 | 0.002 | 1917690.7
[10 empty] | 10468000 | 155322839439.8 | 8.336924e-11 | 6.836965e-23 | 9.161891e-11 | 7.462395e-13 | 7.462916e-10 | 0.09755281 | 0.00243882 | 0.002 | 1917873.9
[10 empty] | 10469000 | 155337677311.4 | 8.336159e-11 | 6.836337e-23 | 9.162328e-11 | 7.461353e-13 | 7.461874e-10 | 0.09755281 | 0.00243882 | 0.002 | 1918057.2
[10 empty] | 10470000 | 155352515182.9 | 8.335393e-11 | 6.835709e-23 | 9.162766e-11 | 7.460312e-13 | 7.460833e-10 | 0.09755281 | 0.00243882 | 0.002 | 1918240.4
[10 empty] | 10471000 | 155367353054.5 | 8.334628e-11 | 6.835081e-23 | 9.163204e-11 | 7.459271e-13 | 7.459791e-10 | 0.09755281 | 0.00243882 | 0.002 | 1918423.6
[10 empty] | 10472000 | 155382190926.0 | 8.333863e-11 | 6.834454e-23 | 9.163641e-11 | 7.45823e-13 | 7.45875e-10 | 0.09755281 | 0.00243882 | 0.002 | 1918606.8
[10 empty] | 10473000 | 155397028797.6 | 8.333098e-11 | 6.833827e-23 | 9.164079e-11 | 7.457189e-13 | 7.457709e-10 | 0.09755281 | 0.00243882 | 0.002 | 1918790.0
[10 empty] | 10474000 | 155411866669.1 | 8.332333e-11 | 6.833199e-23 | 9.164516e-11 | 7.456149e-13 | 7.456669e-10 | 0.09755281 | 0.00243882 | 0.002 | 1918973.2
[10 empty] | 10475000 | 155426704540.7 | 8.331568e-11 | 6.832572e-23 | 9.164954e-11 | 7.455108e-13 | 7.455628e-10 | 0.09755282 | 0.00243882 | 0.002 | 1919156.4
[10 empty] | 10476000 | 155441542412.2 | 8.330803e-11 | 6.831945e-23 | 9.165391e-11 | 7.454068e-13 | 7.454588e-10 | 0.09755282 | 0.00243882 | 0.002 | 1919339.6
[10 empty] | 10477000 | 155456380283.8 | 8.330039e-11 | 6.831318e-23 | 9.165828e-11 | 7.453029e-13 | 7.453549e-10 | 0.09755282 | 0.00243882 | 0.002 | 1919522.9
[10 empty] | 10478000 | 155471218155.4 | 8.329275e-11 | 6.830691e-23 | 9.166266e-11 | 7.451989e-13 | 7.452509e-10 | 0.09755282 | 0.00243882 | 0.002 | 1919706.1
[10 empty] | 10479000 | 155486056026.9 | 8.32851e-11 | 6.830065e-23 | 9.166703e-11 | 7.45095e-13 | 7.45147e-10 | 0.09755282 | 0.00243882 | 0.002 | 1919889.3
[10 empty] | 10480000 | 155500893898.5 | 8.327746e-11 | 6.829438e-23 | 9.167141e-11 | 7.449911e-13 | 7.450431e-10 | 0.09755282 | 0.00243882 | 0.002 | 1920072.5
[10 empty] | 10481000 | 155515731770.0 | 8.326983e-11 | 6.828812e-23 | 9.167578e-11 | 7.448872e-13 | 7.449392e-10 | 0.09755282 | 0.00243882 | 0.002 | 1920255.7
[10 empty] | 10482000 | 155530569641.6 | 8.326219e-11 | 6.828185e-23 | 9.168015e-11 | 7.447834e-13 | 7.448353e-10 | 0.09755282 | 0.002438821 | 0.002 | 1920438.9
[10 empty] | 10483000 | 155545407513.1 | 8.325455e-11 | 6.827559e-23 | 9.168453e-11 | 7.446796e-13 | 7.447315e-10 | 0.09755282 | 0.002438821 | 0.002 | 1920622.1
[10 empty] | 10484000 | 155560245384.7 | 8.324692e-11 | 6.826933e-23 | 9.16889e-11 | 7.445758e-13 | 7.446277e-10 | 0.09755282 | 0.002438821 | 0.002 | 1920805.4
[10 empty] | 10485000 | 155575083256.2 | 8.323928e-11 | 6.826307e-23 | 9.169327e-11 | 7.44472e-13 | 7.445239e-10 | 0.09755282 | 0.002438821 | 0.002 | 1920988.6
[10 empty] | 10486000 | 155589921127.8 | 8.323165e-11 | 6.825681e-23 | 9.169764e-11 | 7.443682e-13 | 7.444201e-10 | 0.09755282 | 0.002438821 | 0.002 | 1921171.8
[10 empty] | 10487000 | 155604758999.4 | 8.322402e-11 | 6.825056e-23 | 9.170202e-11 | 7.442645e-13 | 7.443164e-10 | 0.09755282 | 0.002438821 | 0.002 | 1921355.0
[10 empty] | 10488000 | 155619596870.9 | 8.321639e-11 | 6.82443e-23 | 9.170639e-11 | 7.441608e-13 | 7.442126e-10 | 0.09755283 | 0.002438821 | 0.002 | 1921538.2
[10 empty] | 10489000 | 155634434742.5 | 8.320877e-11 | 6.823804e-23 | 9.171076e-11 | 7.440571e-13 | 7.44109e-10 | 0.09755283 | 0.002438821 | 0.002 | 1921721.4
[10 empty] | 10490000 | 155649272614.0 | 8.320114e-11 | 6.823179e-23 | 9.171513e-11 | 7.439535e-13 | 7.440053e-10 | 0.09755283 | 0.002438821 | 0.002 | 1921904.6
[10 empty] | 10491000 | 155664110485.6 | 8.319352e-11 | 6.822554e-23 | 9.17195e-11 | 7.438498e-13 | 7.439016e-10 | 0.09755283 | 0.002438821 | 0.002 | 1922087.8
[10 empty] | 10492000 | 155678948357.1 | 8.318589e-11 | 6.821929e-23 | 9.172388e-11 | 7.437462e-13 | 7.43798e-10 | 0.09755283 | 0.002438821 | 0.002 | 1922271.1
[10 empty] | 10493000 | 155693786228.7 | 8.317827e-11 | 6.821304e-23 | 9.172825e-11 | 7.436426e-13 | 7.436944e-10 | 0.09755283 | 0.002438821 | 0.002 | 1922454.3
[10 empty] | 10494000 | 155708624100.2 | 8.317065e-11 | 6.820679e-23 | 9.173262e-11 | 7.435391e-13 | 7.435909e-10 | 0.09755283 | 0.002438821 | 0.002 | 1922637.5
[10 empty] | 10495000 | 155723461971.8 | 8.316303e-11 | 6.820054e-23 | 9.173699e-11 | 7.434356e-13 | 7.434873e-10 | 0.09755283 | 0.002438821 | 0.002 | 1922820.7
[10 empty] | 10496000 | 155738299843.4 | 8.315542e-11 | 6.819429e-23 | 9.174136e-11 | 7.43332e-13 | 7.433838e-10 | 0.09755283 | 0.002438821 | 0.002 | 1923003.9
[10 empty] | 10497000 | 155753137714.9 | 8.31478e-11 | 6.818805e-23 | 9.174573e-11 | 7.432286e-13 | 7.432803e-10 | 0.09755283 | 0.002438821 | 0.002 | 1923187.1
[10 empty] | 10498000 | 155767975586.5 | 8.314018e-11 | 6.81818e-23 | 9.17501e-11 | 7.431251e-13 | 7.431768e-10 | 0.09755283 | 0.002438821 | 0.002 | 1923370.3
[10 empty] | 10499000 | 155782813458.0 | 8.313257e-11 | 6.817556e-23 | 9.175447e-11 | 7.430217e-13 | 7.430734e-10 | 0.09755283 | 0.002438821 | 0.002 | 1923553.5
[10 empty] | 10500000 | 155797651329.6 | 8.312496e-11 | 6.816932e-23 | 9.175884e-11 | 7.429183e-13 | 7.4297e-10 | 0.09755283 | 0.002438821 | 0.002 | 1923736.8
[10 empty] | 10501000 | 155812489201.1 | 8.311735e-11 | 6.816307e-23 | 9.176321e-11 | 7.428149e-13 | 7.428666e-10 | 0.09755283 | 0.002438821 | 0.002 | 1923920.0
[10 empty] | 10502000 | 155827327072.7 | 8.310974e-11 | 6.815683e-23 | 9.176758e-11 | 7.427115e-13 | 7.427632e-10 | 0.09755284 | 0.002438821 | 0.002 | 1924103.2
[10 empty] | 10503000 | 155842164944.2 | 8.310213e-11 | 6.81506e-23 | 9.177194e-11 | 7.426082e-13 | 7.426598e-10 | 0.09755284 | 0.002438821 | 0.002 | 1924286.4
[10 empty] | 10504000 | 155857002815.8 | 8.309453e-11 | 6.814436e-23 | 9.177631e-11 | 7.425049e-13 | 7.425565e-10 | 0.09755284 | 0.002438821 | 0.002 | 1924469.6
[10 empty] | 10505000 | 155871840687.3 | 8.308692e-11 | 6.813812e-23 | 9.178068e-11 | 7.424016e-13 | 7.424532e-10 | 0.09755284 | 0.002438821 | 0.002 | 1924652.8
[10 empty] | 10506000 | 155886678558.9 | 8.307932e-11 | 6.813189e-23 | 9.178505e-11 | 7.422983e-13 | 7.423499e-10 | 0.09755284 | 0.002438821 | 0.002 | 1924836.0
[10 empty] | 10507000 | 155901516430.5 | 8.307172e-11 | 6.812565e-23 | 9.178942e-11 | 7.421951e-13 | 7.422467e-10 | 0.09755284 | 0.002438821 | 0.002 | 1925019.3
[10 empty] | 10508000 | 155916354302.0 | 8.306412e-11 | 6.811942e-23 | 9.179379e-11 | 7.420918e-13 | 7.421434e-10 | 0.09755284 | 0.002438821 | 0.002 | 1925202.5
[10 empty] | 10509000 | 155931192173.6 | 8.305652e-11 | 6.811319e-23 | 9.179815e-11 | 7.419886e-13 | 7.420402e-10 | 0.09755284 | 0.002438821 | 0.002 | 1925385.7
[10 empty] | 10510000 | 155946030045.1 | 8.304892e-11 | 6.810696e-23 | 9.180252e-11 | 7.418855e-13 | 7.419371e-10 | 0.09755284 | 0.002438821 | 0.002 | 1925568.9
[10 empty] | 10511000 | 155960867916.7 | 8.304132e-11 | 6.810073e-23 | 9.180689e-11 | 7.417823e-13 | 7.418339e-10 | 0.09755284 | 0.002438821 | 0.002 | 1925752.1
[10 empty] | 10512000 | 155975705788.2 | 8.303373e-11 | 6.80945e-23 | 9.181126e-11 | 7.416792e-13 | 7.417308e-10 | 0.09755284 | 0.002438821 | 0.002 | 1925935.3
[10 empty] | 10513000 | 155990543659.8 | 8.302614e-11 | 6.808827e-23 | 9.181562e-11 | 7.415761e-13 | 7.416277e-10 | 0.09755284 | 0.002438821 | 0.002 | 1926118.5
[10 empty] | 10514000 | 156005381531.3 | 8.301854e-11 | 6.808205e-23 | 9.181999e-11 | 7.41473e-13 | 7.415246e-10 | 0.09755284 | 0.002438821 | 0.002 | 1926301.7
[10 empty] | 10515000 | 156020219402.9 | 8.301095e-11 | 6.807582e-23 | 9.182436e-11 | 7.4137e-13 | 7.414215e-10 | 0.09755285 | 0.002438821 | 0.002 | 1926485.0
[10 empty] | 10516000 | 156035057274.5 | 8.300336e-11 | 6.80696e-23 | 9.182872e-11 | 7.41267e-13 | 7.413185e-10 | 0.09755285 | 0.002438821 | 0.002 | 1926668.2
[10 empty] | 10517000 | 156049895146.0 | 8.299578e-11 | 6.806338e-23 | 9.183309e-11 | 7.41164e-13 | 7.412155e-10 | 0.09755285 | 0.002438821 | 0.002 | 1926851.4
[10 empty] | 10518000 | 156064733017.6 | 8.298819e-11 | 6.805715e-23 | 9.183745e-11 | 7.41061e-13 | 7.411125e-10 | 0.09755285 | 0.002438821 | 0.002 | 1927034.6
[10 empty] | 10519000 | 156079570889.1 | 8.298061e-11 | 6.805093e-23 | 9.184182e-11 | 7.40958e-13 | 7.410095e-10 | 0.09755285 | 0.002438821 | 0.002 | 1927217.8
[10 empty] | 10520000 | 156094408760.7 | 8.297302e-11 | 6.804471e-23 | 9.184619e-11 | 7.408551e-13 | 7.409066e-10 | 0.09755285 | 0.002438821 | 0.002 | 1927401.0
[10 empty] | 10521000 | 156109246632.2 | 8.296544e-11 | 6.80385e-23 | 9.185055e-11 | 7.407522e-13 | 7.408036e-10 | 0.09755285 | 0.002438821 | 0.002 | 1927584.2
[10 empty] | 10522000 | 156124084503.8 | 8.295786e-11 | 6.803228e-23 | 9.185492e-11 | 7.406493e-13 | 7.407008e-10 | 0.09755285 | 0.002438821 | 0.002 | 1927767.4
[10 empty] | 10523000 | 156138922375.3 | 8.295028e-11 | 6.802606e-23 | 9.185928e-11 | 7.405465e-13 | 7.405979e-10 | 0.09755285 | 0.002438821 | 0.002 | 1927950.7
[10 empty] | 10524000 | 156153760246.9 | 8.29427e-11 | 6.801985e-23 | 9.186364e-11 | 7.404436e-13 | 7.40495e-10 | 0.09755285 | 0.002438821 | 0.002 | 1928133.9
[10 empty] | 10525000 | 156168598118.5 | 8.293513e-11 | 6.801364e-23 | 9.186801e-11 | 7.403408e-13 | 7.403922e-10 | 0.09755285 | 0.002438821 | 0.002 | 1928317.1
[10 empty] | 10526000 | 156183435990.0 | 8.292755e-11 | 6.800743e-23 | 9.187237e-11 | 7.40238e-13 | 7.402894e-10 | 0.09755285 | 0.002438821 | 0.002 | 1928500.3
[10 empty] | 10527000 | 156198273861.6 | 8.291998e-11 | 6.800121e-23 | 9.187674e-11 | 7.401353e-13 | 7.401867e-10 | 0.09755285 | 0.002438821 | 0.002 | 1928683.5
[10 empty] | 10528000 | 156213111733.1 | 8.291241e-11 | 6.7995e-23 | 9.18811e-11 | 7.400325e-13 | 7.400839e-10 | 0.09755285 | 0.002438821 | 0.002 | 1928866.7
[10 empty] | 10529000 | 156227949604.7 | 8.290484e-11 | 6.79888e-23 | 9.188546e-11 | 7.399298e-13 | 7.399812e-10 | 0.09755286 | 0.002438821 | 0.002 | 1929049.9
[10 empty] | 10530000 | 156242787476.2 | 8.289727e-11 | 6.798259e-23 | 9.188983e-11 | 7.398271e-13 | 7.398785e-10 | 0.09755286 | 0.002438821 | 0.002 | 1929233.2
[10 empty] | 10531000 | 156257625347.8 | 8.28897e-11 | 6.797638e-23 | 9.189419e-11 | 7.397245e-13 | 7.397758e-10 | 0.09755286 | 0.002438821 | 0.002 | 1929416.4
[10 empty] | 10532000 | 156272463219.3 | 8.288213e-11 | 6.797018e-23 | 9.189855e-11 | 7.396218e-13 | 7.396732e-10 | 0.09755286 | 0.002438821 | 0.002 | 1929599.6
[10 empty] | 10533000 | 156287301090.9 | 8.287457e-11 | 6.796397e-23 | 9.190292e-11 | 7.395192e-13 | 7.395705e-10 | 0.09755286 | 0.002438821 | 0.002 | 1929782.8
[10 empty] | 10534000 | 156302138962.4 | 8.2867e-11 | 6.795777e-23 | 9.190728e-11 | 7.394166e-13 | 7.394679e-10 | 0.09755286 | 0.002438821 | 0.002 | 1929966.0
[10 empty] | 10535000 | 156316976834.0 | 8.285944e-11 | 6.795157e-23 | 9.191164e-11 | 7.393141e-13 | 7.393653e-10 | 0.09755286 | 0.002438821 | 0.002 | 1930149.2
[10 empty] | 10536000 | 156331814705.6 | 8.285188e-11 | 6.794537e-23 | 9.1916e-11 | 7.392115e-13 | 7.392628e-10 | 0.09755286 | 0.002438822 | 0.002 | 1930332.4
[10 empty] | 10537000 | 156346652577.1 | 8.284432e-11 | 6.793917e-23 | 9.192037e-11 | 7.39109e-13 | 7.391603e-10 | 0.09755286 | 0.002438822 | 0.002 | 1930515.6
[10 empty] | 10538000 | 156361490448.7 | 8.283676e-11 | 6.793297e-23 | 9.192473e-11 | 7.390065e-13 | 7.390577e-10 | 0.09755286 | 0.002438822 | 0.002 | 1930698.9
[10 empty] | 10539000 | 156376328320.2 | 8.282921e-11 | 6.792677e-23 | 9.192909e-11 | 7.38904e-13 | 7.389553e-10 | 0.09755286 | 0.002438822 | 0.002 | 1930882.1
[10 empty] | 10540000 | 156391166191.8 | 8.282165e-11 | 6.792058e-23 | 9.193345e-11 | 7.388016e-13 | 7.388528e-10 | 0.09755286 | 0.002438822 | 0.002 | 1931065.3
[10 empty] | 10541000 | 156406004063.3 | 8.28141e-11 | 6.791438e-23 | 9.193781e-11 | 7.386991e-13 | 7.387504e-10 | 0.09755286 | 0.002438822 | 0.002 | 1931248.5
[10 empty] | 10542000 | 156420841934.9 | 8.280655e-11 | 6.790819e-23 | 9.194217e-11 | 7.385967e-13 | 7.386479e-10 | 0.09755287 | 0.002438822 | 0.002 | 1931431.7
[10 empty] | 10543000 | 156435679806.4 | 8.279899e-11 | 6.7902e-23 | 9.194653e-11 | 7.384944e-13 | 7.385456e-10 | 0.09755287 | 0.002438822 | 0.002 | 1931614.9
[10 empty] | 10544000 | 156450517678.0 | 8.279144e-11 | 6.789581e-23 | 9.195089e-11 | 7.38392e-13 | 7.384432e-10 | 0.09755287 | 0.002438822 | 0.002 | 1931798.1
[10 empty] | 10545000 | 156465355549.6 | 8.27839e-11 | 6.788962e-23 | 9.195525e-11 | 7.382897e-13 | 7.383409e-10 | 0.09755287 | 0.002438822 | 0.002 | 1931981.3
[10 empty] | 10546000 | 156480193421.1 | 8.277635e-11 | 6.788343e-23 | 9.195961e-11 | 7.381874e-13 | 7.382385e-10 | 0.09755287 | 0.002438822 | 0.002 | 1932164.6
[10 empty] | 10547000 | 156495031292.7 | 8.27688e-11 | 6.787724e-23 | 9.196397e-11 | 7.380851e-13 | 7.381362e-10 | 0.09755287 | 0.002438822 | 0.002 | 1932347.8
[10 empty] | 10548000 | 156509869164.2 | 8.276126e-11 | 6.787105e-23 | 9.196833e-11 | 7.379828e-13 | 7.38034e-10 | 0.09755287 | 0.002438822 | 0.002 | 1932531.0
[10 empty] | 10549000 | 156524707035.8 | 8.275372e-11 | 6.786487e-23 | 9.197269e-11 | 7.378806e-13 | 7.379317e-10 | 0.09755287 | 0.002438822 | 0.002 | 1932714.2
[10 empty] | 10550000 | 156539544907.3 | 8.274618e-11 | 6.785868e-23 | 9.197705e-11 | 7.377784e-13 | 7.378295e-10 | 0.09755287 | 0.002438822 | 0.002 | 1932897.4
[10 empty] | 10551000 | 156554382778.9 | 8.273864e-11 | 6.78525e-23 | 9.198141e-11 | 7.376762e-13 | 7.377273e-10 | 0.09755287 | 0.002438822 | 0.002 | 1933080.6
[10 empty] | 10552000 | 156569220650.4 | 8.27311e-11 | 6.784632e-23 | 9.198577e-11 | 7.375741e-13 | 7.376251e-10 | 0.09755287 | 0.002438822 | 0.002 | 1933263.8
[10 empty] | 10553000 | 156584058522.0 | 8.272356e-11 | 6.784014e-23 | 9.199013e-11 | 7.374719e-13 | 7.37523e-10 | 0.09755287 | 0.002438822 | 0.002 | 1933447.1
[10 empty] | 10554000 | 156598896393.6 | 8.271603e-11 | 6.783396e-23 | 9.199449e-11 | 7.373698e-13 | 7.374209e-10 | 0.09755287 | 0.002438822 | 0.002 | 1933630.3
[10 empty] | 10555000 | 156613734265.1 | 8.270849e-11 | 6.782778e-23 | 9.199884e-11 | 7.372677e-13 | 7.373188e-10 | 0.09755287 | 0.002438822 | 0.002 | 1933813.5
[10 empty] | 10556000 | 156628572136.7 | 8.270096e-11 | 6.78216e-23 | 9.20032e-11 | 7.371656e-13 | 7.372167e-10 | 0.09755288 | 0.002438822 | 0.002 | 1933996.7
[10 empty] | 10557000 | 156643410008.2 | 8.269343e-11 | 6.781542e-23 | 9.200756e-11 | 7.370636e-13 | 7.371146e-10 | 0.09755288 | 0.002438822 | 0.002 | 1934179.9
[10 empty] | 10558000 | 156658247879.8 | 8.26859e-11 | 6.780925e-23 | 9.201192e-11 | 7.369616e-13 | 7.370126e-10 | 0.09755288 | 0.002438822 | 0.002 | 1934363.1
[10 empty] | 10559000 | 156673085751.3 | 8.267837e-11 | 6.780307e-23 | 9.201628e-11 | 7.368596e-13 | 7.369106e-10 | 0.09755288 | 0.002438822 | 0.002 | 1934546.3
[10 empty] | 10560000 | 156687923622.9 | 8.267084e-11 | 6.77969e-23 | 9.202063e-11 | 7.367576e-13 | 7.368086e-10 | 0.09755288 | 0.002438822 | 0.002 | 1934729.5
[10 empty] | 10561000 | 156702761494.4 | 8.266332e-11 | 6.779073e-23 | 9.202499e-11 | 7.366557e-13 | 7.367066e-10 | 0.09755288 | 0.002438822 | 0.002 | 1934912.8
[10 empty] | 10562000 | 156717599366.0 | 8.265579e-11 | 6.778456e-23 | 9.202935e-11 | 7.365537e-13 | 7.366047e-10 | 0.09755288 | 0.002438822 | 0.002 | 1935096.0
[10 empty] | 10563000 | 156732437237.5 | 8.264827e-11 | 6.777839e-23 | 9.20337e-11 | 7.364518e-13 | 7.365028e-10 | 0.09755288 | 0.002438822 | 0.002 | 1935279.2
[10 empty] | 10564000 | 156747275109.1 | 8.264075e-11 | 6.777222e-23 | 9.203806e-11 | 7.3635e-13 | 7.364009e-10 | 0.09755288 | 0.002438822 | 0.002 | 1935462.4
[10 empty] | 10565000 | 156762112980.7 | 8.263323e-11 | 6.776605e-23 | 9.204241e-11 | 7.362481e-13 | 7.36299e-10 | 0.09755288 | 0.002438822 | 0.002 | 1935645.6
[10 empty] | 10566000 | 156776950852.2 | 8.262571e-11 | 6.775989e-23 | 9.204677e-11 | 7.361463e-13 | 7.361972e-10 | 0.09755288 | 0.002438822 | 0.002 | 1935828.8
[10 empty] | 10567000 | 156791788723.8 | 8.261819e-11 | 6.775372e-23 | 9.205113e-11 | 7.360445e-13 | 7.360954e-10 | 0.09755288 | 0.002438822 | 0.002 | 1936012.0
[10 empty] | 10568000 | 156806626595.3 | 8.261067e-11 | 6.774756e-23 | 9.205548e-11 | 7.359427e-13 | 7.359936e-10 | 0.09755288 | 0.002438822 | 0.002 | 1936195.2
[10 empty] | 10569000 | 156821464466.9 | 8.260316e-11 | 6.77414e-23 | 9.205984e-11 | 7.358409e-13 | 7.358918e-10 | 0.09755288 | 0.002438822 | 0.002 | 1936378.5
[10 empty] | 10570000 | 156836302338.4 | 8.259565e-11 | 6.773524e-23 | 9.206419e-11 | 7.357392e-13 | 7.357901e-10 | 0.09755289 | 0.002438822 | 0.002 | 1936561.7
[10 empty] | 10571000 | 156851140210.0 | 8.258813e-11 | 6.772907e-23 | 9.206855e-11 | 7.356375e-13 | 7.356883e-10 | 0.09755289 | 0.002438822 | 0.002 | 1936744.9
[10 empty] | 10572000 | 156865978081.5 | 8.258062e-11 | 6.772292e-23 | 9.20729e-11 | 7.355358e-13 | 7.355866e-10 | 0.09755289 | 0.002438822 | 0.002 | 1936928.1
[10 empty] | 10573000 | 156880815953.1 | 8.257312e-11 | 6.771676e-23 | 9.207726e-11 | 7.354341e-13 | 7.35485e-10 | 0.09755289 | 0.002438822 | 0.002 | 1937111.3
[10 empty] | 10574000 | 156895653824.7 | 8.256561e-11 | 6.77106e-23 | 9.208161e-11 | 7.353325e-13 | 7.353833e-10 | 0.09755289 | 0.002438822 | 0.002 | 1937294.5
[10 empty] | 10575000 | 156910491696.2 | 8.25581e-11 | 6.770444e-23 | 9.208596e-11 | 7.352309e-13 | 7.352817e-10 | 0.09755289 | 0.002438822 | 0.002 | 1937477.7
[10 empty] | 10576000 | 156925329567.8 | 8.25506e-11 | 6.769829e-23 | 9.209032e-11 | 7.351293e-13 | 7.351801e-10 | 0.09755289 | 0.002438822 | 0.002 | 1937661.0
[10 empty] | 10577000 | 156940167439.3 | 8.254309e-11 | 6.769214e-23 | 9.209467e-11 | 7.350277e-13 | 7.350785e-10 | 0.09755289 | 0.002438822 | 0.002 | 1937844.2
[10 empty] | 10578000 | 156955005310.9 | 8.253559e-11 | 6.768598e-23 | 9.209903e-11 | 7.349262e-13 | 7.349769e-10 | 0.09755289 | 0.002438822 | 0.002 | 1938027.4
[10 empty] | 10579000 | 156969843182.4 | 8.252809e-11 | 6.767983e-23 | 9.210338e-11 | 7.348247e-13 | 7.348754e-10 | 0.09755289 | 0.002438822 | 0.002 | 1938210.6
[10 empty] | 10580000 | 156984681054.0 | 8.252059e-11 | 6.767368e-23 | 9.210773e-11 | 7.347232e-13 | 7.347739e-10 | 0.09755289 | 0.002438822 | 0.002 | 1938393.8
[10 empty] | 10581000 | 156999518925.5 | 8.251309e-11 | 6.766753e-23 | 9.211208e-11 | 7.346217e-13 | 7.346724e-10 | 0.09755289 | 0.002438822 | 0.002 | 1938577.0
[10 empty] | 10582000 | 157014356797.1 | 8.25056e-11 | 6.766139e-23 | 9.211644e-11 | 7.345202e-13 | 7.34571e-10 | 0.09755289 | 0.002438822 | 0.002 | 1938760.2
[10 empty] | 10583000 | 157029194668.7 | 8.24981e-11 | 6.765524e-23 | 9.212079e-11 | 7.344188e-13 | 7.344695e-10 | 0.0975529 | 0.002438822 | 0.002 | 1938943.4
[10 empty] | 10584000 | 157044032540.2 | 8.249061e-11 | 6.764909e-23 | 9.212514e-11 | 7.343174e-13 | 7.343681e-10 | 0.0975529 | 0.002438822 | 0.002 | 1939126.7
[10 empty] | 10585000 | 157058870411.8 | 8.248311e-11 | 6.764295e-23 | 9.212949e-11 | 7.34216e-13 | 7.342667e-10 | 0.0975529 | 0.002438822 | 0.002 | 1939309.9
[10 empty] | 10586000 | 157073708283.3 | 8.247562e-11 | 6.763681e-23 | 9.213385e-11 | 7.341147e-13 | 7.341653e-10 | 0.0975529 | 0.002438822 | 0.002 | 1939493.1
[10 empty] | 10587000 | 157088546154.9 | 8.246813e-11 | 6.763066e-23 | 9.21382e-11 | 7.340133e-13 | 7.34064e-10 | 0.0975529 | 0.002438822 | 0.002 | 1939676.3
[10 empty] | 10588000 | 157103384026.4 | 8.246065e-11 | 6.762452e-23 | 9.214255e-11 | 7.33912e-13 | 7.339627e-10 | 0.0975529 | 0.002438822 | 0.002 | 1939859.5
[10 empty] | 10589000 | 157118221898.0 | 8.245316e-11 | 6.761838e-23 | 9.21469e-11 | 7.338107e-13 | 7.338614e-10 | 0.0975529 | 0.002438822 | 0.002 | 1940042.7
[10 empty] | 10590000 | 157133059769.5 | 8.244567e-11 | 6.761225e-23 | 9.215125e-11 | 7.337095e-13 | 7.337601e-10 | 0.0975529 | 0.002438823 | 0.002 | 1940225.9
[10 empty] | 10591000 | 157147897641.1 | 8.243819e-11 | 6.760611e-23 | 9.21556e-11 | 7.336082e-13 | 7.336588e-10 | 0.0975529 | 0.002438823 | 0.002 | 1940409.1
[10 empty] | 10592000 | 157162735512.6 | 8.243071e-11 | 6.759997e-23 | 9.215995e-11 | 7.33507e-13 | 7.335576e-10 | 0.0975529 | 0.002438823 | 0.002 | 1940592.4
[10 empty] | 10593000 | 157177573384.2 | 8.242323e-11 | 6.759384e-23 | 9.21643e-11 | 7.334058e-13 | 7.334564e-10 | 0.0975529 | 0.002438823 | 0.002 | 1940775.6
[10 empty] | 10594000 | 157192411255.8 | 8.241575e-11 | 6.75877e-23 | 9.216865e-11 | 7.333047e-13 | 7.333552e-10 | 0.0975529 | 0.002438823 | 0.002 | 1940958.8
[10 empty] | 10595000 | 157207249127.3 | 8.240827e-11 | 6.758157e-23 | 9.2173e-11 | 7.332035e-13 | 7.332541e-10 | 0.0975529 | 0.002438823 | 0.002 | 1941142.0
[10 empty] | 10596000 | 157222086998.9 | 8.240079e-11 | 6.757544e-23 | 9.217735e-11 | 7.331024e-13 | 7.331529e-10 | 0.0975529 | 0.002438823 | 0.002 | 1941325.2
[10 empty] | 10597000 | 157236924870.4 | 8.239331e-11 | 6.756931e-23 | 9.21817e-11 | 7.330013e-13 | 7.330518e-10 | 0.09755291 | 0.002438823 | 0.002 | 1941508.4
[10 empty] | 10598000 | 157251762742.0 | 8.238584e-11 | 6.756318e-23 | 9.218605e-11 | 7.329002e-13 | 7.329508e-10 | 0.09755291 | 0.002438823 | 0.002 | 1941691.6
[10 empty] | 10599000 | 157266600613.5 | 8.237837e-11 | 6.755705e-23 | 9.21904e-11 | 7.327992e-13 | 7.328497e-10 | 0.09755291 | 0.002438823 | 0.002 | 1941874.9
[10 empty] | 10600000 | 157281438485.1 | 8.23709e-11 | 6.755092e-23 | 9.219475e-11 | 7.326981e-13 | 7.327486e-10 | 0.09755291 | 0.002438823 | 0.002 | 1942058.1
[10 empty] | 10601000 | 157296276356.6 | 8.236342e-11 | 6.754479e-23 | 9.21991e-11 | 7.325971e-13 | 7.326476e-10 | 0.09755291 | 0.002438823 | 0.002 | 1942241.3
[10 empty] | 10602000 | 157311114228.2 | 8.235596e-11 | 6.753867e-23 | 9.220345e-11 | 7.324961e-13 | 7.325466e-10 | 0.09755291 | 0.002438823 | 0.002 | 1942424.5
[10 empty] | 10603000 | 157325952099.8 | 8.234849e-11 | 6.753255e-23 | 9.220779e-11 | 7.323952e-13 | 7.324457e-10 | 0.09755291 | 0.002438823 | 0.002 | 1942607.7
[10 empty] | 10604000 | 157340789971.3 | 8.234102e-11 | 6.752642e-23 | 9.221214e-11 | 7.322943e-13 | 7.323447e-10 | 0.09755291 | 0.002438823 | 0.002 | 1942790.9
[10 empty] | 10605000 | 157355627842.9 | 8.233356e-11 | 6.75203e-23 | 9.221649e-11 | 7.321933e-13 | 7.322438e-10 | 0.09755291 | 0.002438823 | 0.002 | 1942974.1
[10 empty] | 10606000 | 157370465714.4 | 8.232609e-11 | 6.751418e-23 | 9.222084e-11 | 7.320925e-13 | 7.321429e-10 | 0.09755291 | 0.002438823 | 0.002 | 1943157.3
[10 empty] | 10607000 | 157385303586.0 | 8.231863e-11 | 6.750806e-23 | 9.222519e-11 | 7.319916e-13 | 7.32042e-10 | 0.09755291 | 0.002438823 | 0.002 | 1943340.6
[10 empty] | 10608000 | 157400141457.5 | 8.231117e-11 | 6.750194e-23 | 9.222953e-11 | 7.318908e-13 | 7.319412e-10 | 0.09755291 | 0.002438823 | 0.002 | 1943523.8
[10 empty] | 10609000 | 157414979329.1 | 8.230371e-11 | 6.749583e-23 | 9.223388e-11 | 7.317899e-13 | 7.318403e-10 | 0.09755291 | 0.002438823 | 0.002 | 1943707.0
[10 empty] | 10610000 | 157429817200.6 | 8.229625e-11 | 6.748971e-23 | 9.223823e-11 | 7.316891e-13 | 7.317395e-10 | 0.09755292 | 0.002438823 | 0.002 | 1943890.2
[10 empty] | 10611000 | 157444655072.2 | 8.22888e-11 | 6.748359e-23 | 9.224257e-11 | 7.315884e-13 | 7.316388e-10 | 0.09755292 | 0.002438823 | 0.002 | 1944073.4
[10 empty] | 10612000 | 157459492943.8 | 8.228134e-11 | 6.747748e-23 | 9.224692e-11 | 7.314876e-13 | 7.31538e-10 | 0.09755292 | 0.002438823 | 0.002 | 1944256.6
[10 empty] | 10613000 | 157474330815.3 | 8.227389e-11 | 6.747137e-23 | 9.225127e-11 | 7.313869e-13 | 7.314373e-10 | 0.09755292 | 0.002438823 | 0.002 | 1944439.8
[10 empty] | 10614000 | 157489168686.9 | 8.226644e-11 | 6.746526e-23 | 9.225561e-11 | 7.312862e-13 | 7.313366e-10 | 0.09755292 | 0.002438823 | 0.002 | 1944623.0
[10 empty] | 10615000 | 157504006558.4 | 8.225899e-11 | 6.745915e-23 | 9.225996e-11 | 7.311855e-13 | 7.312359e-10 | 0.09755292 | 0.002438823 | 0.002 | 1944806.3
[10 empty] | 10616000 | 157518844430.0 | 8.225154e-11 | 6.745304e-23 | 9.22643e-11 | 7.310849e-13 | 7.311352e-10 | 0.09755292 | 0.002438823 | 0.002 | 1944989.5
[10 empty] | 10617000 | 157533682301.5 | 8.224409e-11 | 6.744693e-23 | 9.226865e-11 | 7.309842e-13 | 7.310346e-10 | 0.09755292 | 0.002438823 | 0.002 | 1945172.7
[10 empty] | 10618000 | 157548520173.1 | 8.223664e-11 | 6.744082e-23 | 9.227299e-11 | 7.308836e-13 | 7.309339e-10 | 0.09755292 | 0.002438823 | 0.002 | 1945355.9
[10 empty] | 10619000 | 157563358044.6 | 8.22292e-11 | 6.743472e-23 | 9.227734e-11 | 7.307831e-13 | 7.308333e-10 | 0.09755292 | 0.002438823 | 0.002 | 1945539.1
[10 empty] | 10620000 | 157578195916.2 | 8.222175e-11 | 6.742861e-23 | 9.228168e-11 | 7.306825e-13 | 7.307328e-10 | 0.09755292 | 0.002438823 | 0.002 | 1945722.3
[10 empty] | 10621000 | 157593033787.8 | 8.221431e-11 | 6.742251e-23 | 9.228603e-11 | 7.30582e-13 | 7.306322e-10 | 0.09755292 | 0.002438823 | 0.002 | 1945905.5
[10 empty] | 10622000 | 157607871659.3 | 8.220687e-11 | 6.74164e-23 | 9.229037e-11 | 7.304814e-13 | 7.305317e-10 | 0.09755292 | 0.002438823 | 0.002 | 1946088.8
[10 empty] | 10623000 | 157622709530.9 | 8.219943e-11 | 6.74103e-23 | 9.229472e-11 | 7.30381e-13 | 7.304312e-10 | 0.09755292 | 0.002438823 | 0.002 | 1946272.0
[10 empty] | 10624000 | 157637547402.4 | 8.219199e-11 | 6.74042e-23 | 9.229906e-11 | 7.302805e-13 | 7.303307e-10 | 0.09755293 | 0.002438823 | 0.002 | 1946455.2
[10 empty] | 10625000 | 157652385274.0 | 8.218455e-11 | 6.73981e-23 | 9.230341e-11 | 7.3018e-13 | 7.302303e-10 | 0.09755293 | 0.002438823 | 0.002 | 1946638.4
[10 empty] | 10626000 | 157667223145.5 | 8.217712e-11 | 6.739201e-23 | 9.230775e-11 | 7.300796e-13 | 7.301298e-10 | 0.09755293 | 0.002438823 | 0.002 | 1946821.6
[10 empty] | 10627000 | 157682061017.1 | 8.216968e-11 | 6.738591e-23 | 9.231209e-11 | 7.299792e-13 | 7.300294e-10 | 0.09755293 | 0.002438823 | 0.002 | 1947004.8
[10 empty] | 10628000 | 157696898888.6 | 8.216225e-11 | 6.737981e-23 | 9.231644e-11 | 7.298789e-13 | 7.29929e-10 | 0.09755293 | 0.002438823 | 0.002 | 1947188.0
[10 empty] | 10629000 | 157711736760.2 | 8.215482e-11 | 6.737372e-23 | 9.232078e-11 | 7.297785e-13 | 7.298287e-10 | 0.09755293 | 0.002438823 | 0.002 | 1947371.2
[10 empty] | 10630000 | 157726574631.7 | 8.214739e-11 | 6.736763e-23 | 9.232512e-11 | 7.296782e-13 | 7.297283e-10 | 0.09755293 | 0.002438823 | 0.002 | 1947554.5
[10 empty] | 10631000 | 157741412503.3 | 8.213996e-11 | 6.736153e-23 | 9.232946e-11 | 7.295779e-13 | 7.29628e-10 | 0.09755293 | 0.002438823 | 0.002 | 1947737.7
[10 empty] | 10632000 | 157756250374.9 | 8.213253e-11 | 6.735544e-23 | 9.233381e-11 | 7.294776e-13 | 7.295277e-10 | 0.09755293 | 0.002438823 | 0.002 | 1947920.9
[10 empty] | 10633000 | 157771088246.4 | 8.21251e-11 | 6.734935e-23 | 9.233815e-11 | 7.293773e-13 | 7.294275e-10 | 0.09755293 | 0.002438823 | 0.002 | 1948104.1
[10 empty] | 10634000 | 157785926118.0 | 8.211768e-11 | 6.734326e-23 | 9.234249e-11 | 7.292771e-13 | 7.293272e-10 | 0.09755293 | 0.002438823 | 0.002 | 1948287.3
[10 empty] | 10635000 | 157800763989.5 | 8.211026e-11 | 6.733717e-23 | 9.234683e-11 | 7.291769e-13 | 7.29227e-10 | 0.09755293 | 0.002438823 | 0.002 | 1948470.5
[10 empty] | 10636000 | 157815601861.1 | 8.210283e-11 | 6.733109e-23 | 9.235117e-11 | 7.290767e-13 | 7.291268e-10 | 0.09755293 | 0.002438823 | 0.002 | 1948653.7
[10 empty] | 10637000 | 157830439732.6 | 8.209541e-11 | 6.7325e-23 | 9.235551e-11 | 7.289765e-13 | 7.290266e-10 | 0.09755293 | 0.002438823 | 0.002 | 1948836.9
[10 empty] | 10638000 | 157845277604.2 | 8.208799e-11 | 6.731892e-23 | 9.235986e-11 | 7.288764e-13 | 7.289265e-10 | 0.09755294 | 0.002438823 | 0.002 | 1949020.2
[10 empty] | 10639000 | 157860115475.7 | 8.208058e-11 | 6.731283e-23 | 9.23642e-11 | 7.287763e-13 | 7.288263e-10 | 0.09755294 | 0.002438823 | 0.002 | 1949203.4
[10 empty] | 10640000 | 157874953347.3 | 8.207316e-11 | 6.730675e-23 | 9.236854e-11 | 7.286762e-13 | 7.287262e-10 | 0.09755294 | 0.002438823 | 0.002 | 1949386.6
[10 empty] | 10641000 | 157889791218.9 | 8.206574e-11 | 6.730067e-23 | 9.237288e-11 | 7.285761e-13 | 7.286261e-10 | 0.09755294 | 0.002438823 | 0.002 | 1949569.8
[10 empty] | 10642000 | 157904629090.4 | 8.205833e-11 | 6.729459e-23 | 9.237722e-11 | 7.28476e-13 | 7.285261e-10 | 0.09755294 | 0.002438823 | 0.002 | 1949753.0
[10 empty] | 10643000 | 157919466962.0 | 8.205092e-11 | 6.728851e-23 | 9.238156e-11 | 7.28376e-13 | 7.28426e-10 | 0.09755294 | 0.002438823 | 0.002 | 1949936.2
[10 empty] | 10644000 | 157934304833.5 | 8.204351e-11 | 6.728243e-23 | 9.23859e-11 | 7.28276e-13 | 7.28326e-10 | 0.09755294 | 0.002438823 | 0.002 | 1950119.4
[10 empty] | 10645000 | 157949142705.1 | 8.20361e-11 | 6.727636e-23 | 9.239024e-11 | 7.28176e-13 | 7.28226e-10 | 0.09755294 | 0.002438824 | 0.002 | 1950302.6
[10 empty] | 10646000 | 157963980576.6 | 8.202869e-11 | 6.727028e-23 | 9.239458e-11 | 7.280761e-13 | 7.281261e-10 | 0.09755294 | 0.002438824 | 0.002 | 1950485.9
[10 empty] | 10647000 | 157978818448.2 | 8.202128e-11 | 6.726421e-23 | 9.239892e-11 | 7.279761e-13 | 7.280261e-10 | 0.09755294 | 0.002438824 | 0.002 | 1950669.1
[10 empty] | 10648000 | 157993656319.7 | 8.201387e-11 | 6.725813e-23 | 9.240326e-11 | 7.278762e-13 | 7.279262e-10 | 0.09755294 | 0.002438824 | 0.002 | 1950852.3
[10 empty] | 10649000 | 158008494191.3 | 8.200647e-11 | 6.725206e-23 | 9.240759e-11 | 7.277764e-13 | 7.278263e-10 | 0.09755294 | 0.002438824 | 0.002 | 1951035.5
[10 empty] | 10650000 | 158023332062.9 | 8.199907e-11 | 6.724599e-23 | 9.241193e-11 | 7.276765e-13 | 7.277264e-10 | 0.09755294 | 0.002438824 | 0.002 | 1951218.7
[10 empty] | 10651000 | 158038169934.4 | 8.199167e-11 | 6.723992e-23 | 9.241627e-11 | 7.275766e-13 | 7.276266e-10 | 0.09755294 | 0.002438824 | 0.002 | 1951401.9
[10 empty] | 10652000 | 158053007806.0 | 8.198427e-11 | 6.723385e-23 | 9.242061e-11 | 7.274768e-13 | 7.275267e-10 | 0.09755295 | 0.002438824 | 0.002 | 1951585.1
[10 empty] | 10653000 | 158067845677.5 | 8.197687e-11 | 6.722778e-23 | 9.242495e-11 | 7.27377e-13 | 7.274269e-10 | 0.09755295 | 0.002438824 | 0.002 | 1951768.4
[10 empty] | 10654000 | 158082683549.1 | 8.196947e-11 | 6.722172e-23 | 9.242929e-11 | 7.272773e-13 | 7.273271e-10 | 0.09755295 | 0.002438824 | 0.002 | 1951951.6
[10 empty] | 10655000 | 158097521420.6 | 8.196207e-11 | 6.721565e-23 | 9.243362e-11 | 7.271775e-13 | 7.272274e-10 | 0.09755295 | 0.002438824 | 0.002 | 1952134.8
[10 empty] | 10656000 | 158112359292.2 | 8.195468e-11 | 6.720959e-23 | 9.243796e-11 | 7.270778e-13 | 7.271276e-10 | 0.09755295 | 0.002438824 | 0.002 | 1952318.0
[10 empty] | 10657000 | 158127197163.7 | 8.194728e-11 | 6.720352e-23 | 9.24423e-11 | 7.269781e-13 | 7.270279e-10 | 0.09755295 | 0.002438824 | 0.002 | 1952501.2
[10 empty] | 10658000 | 158142035035.3 | 8.193989e-11 | 6.719746e-23 | 9.244664e-11 | 7.268784e-13 | 7.269282e-10 | 0.09755295 | 0.002438824 | 0.002 | 1952684.4
[10 empty] | 10659000 | 158156872906.8 | 8.19325e-11 | 6.71914e-23 | 9.245097e-11 | 7.267787e-13 | 7.268286e-10 | 0.09755295 | 0.002438824 | 0.002 | 1952867.6
[10 empty] | 10660000 | 158171710778.4 | 8.192511e-11 | 6.718534e-23 | 9.245531e-11 | 7.266791e-13 | 7.267289e-10 | 0.09755295 | 0.002438824 | 0.002 | 1953050.8
[10 empty] | 10661000 | 158186548650.0 | 8.191772e-11 | 6.717928e-23 | 9.245965e-11 | 7.265795e-13 | 7.266293e-10 | 0.09755295 | 0.002438824 | 0.002 | 1953234.1
[10 empty] | 10662000 | 158201386521.5 | 8.191034e-11 | 6.717323e-23 | 9.246398e-11 | 7.264799e-13 | 7.265297e-10 | 0.09755295 | 0.002438824 | 0.002 | 1953417.3
[10 empty] | 10663000 | 158216224393.1 | 8.190295e-11 | 6.716717e-23 | 9.246832e-11 | 7.263803e-13 | 7.264301e-10 | 0.09755295 | 0.002438824 | 0.002 | 1953600.5
[10 empty] | 10664000 | 158231062264.6 | 8.189557e-11 | 6.716111e-23 | 9.247265e-11 | 7.262808e-13 | 7.263306e-10 | 0.09755295 | 0.002438824 | 0.002 | 1953783.7
[10 empty] | 10665000 | 158245900136.2 | 8.188819e-11 | 6.715506e-23 | 9.247699e-11 | 7.261813e-13 | 7.26231e-10 | 0.09755296 | 0.002438824 | 0.002 | 1953966.9
[10 empty] | 10666000 | 158260738007.7 | 8.18808e-11 | 6.714901e-23 | 9.248132e-11 | 7.260818e-13 | 7.261315e-10 | 0.09755296 | 0.002438824 | 0.002 | 1954150.1
[10 empty] | 10667000 | 158275575879.3 | 8.187342e-11 | 6.714295e-23 | 9.248566e-11 | 7.259823e-13 | 7.26032e-10 | 0.09755296 | 0.002438824 | 0.002 | 1954333.3
[10 empty] | 10668000 | 158290413750.8 | 8.186605e-11 | 6.71369e-23 | 9.249e-11 | 7.258829e-13 | 7.259326e-10 | 0.09755296 | 0.002438824 | 0.002 | 1954516.5
[10 empty] | 10669000 | 158305251622.4 | 8.185867e-11 | 6.713085e-23 | 9.249433e-11 | 7.257834e-13 | 7.258331e-10 | 0.09755296 | 0.002438824 | 0.002 | 1954699.8
[10 empty] | 10670000 | 158320089494.0 | 8.185129e-11 | 6.71248e-23 | 9.249866e-11 | 7.25684e-13 | 7.257337e-10 | 0.09755296 | 0.002438824 | 0.002 | 1954883.0
[10 empty] | 10671000 | 158334927365.5 | 8.184392e-11 | 6.711876e-23 | 9.2503e-11 | 7.255846e-13 | 7.256343e-10 | 0.09755296 | 0.002438824 | 0.002 | 1955066.2
[10 empty] | 10672000 | 158349765237.1 | 8.183654e-11 | 6.711271e-23 | 9.250733e-11 | 7.254853e-13 | 7.25535e-10 | 0.09755296 | 0.002438824 | 0.002 | 1955249.4
[10 empty] | 10673000 | 158364603108.6 | 8.182917e-11 | 6.710666e-23 | 9.251167e-11 | 7.25386e-13 | 7.254356e-10 | 0.09755296 | 0.002438824 | 0.002 | 1955432.6
[10 empty] | 10674000 | 158379440980.2 | 8.18218e-11 | 6.710062e-23 | 9.2516e-11 | 7.252866e-13 | 7.253363e-10 | 0.09755296 | 0.002438824 | 0.002 | 1955615.8
[10 empty] | 10675000 | 158394278851.7 | 8.181443e-11 | 6.709458e-23 | 9.252033e-11 | 7.251873e-13 | 7.25237e-10 | 0.09755296 | 0.002438824 | 0.002 | 1955799.0
[10 empty] | 10676000 | 158409116723.3 | 8.180707e-11 | 6.708853e-23 | 9.252467e-11 | 7.250881e-13 | 7.251377e-10 | 0.09755296 | 0.002438824 | 0.002 | 1955982.3
[10 empty] | 10677000 | 158423954594.8 | 8.17997e-11 | 6.708249e-23 | 9.2529e-11 | 7.249888e-13 | 7.250385e-10 | 0.09755296 | 0.002438824 | 0.002 | 1956165.5
[10 empty] | 10678000 | 158438792466.4 | 8.179233e-11 | 6.707645e-23 | 9.253333e-11 | 7.248896e-13 | 7.249392e-10 | 0.09755296 | 0.002438824 | 0.002 | 1956348.7
[10 empty] | 10679000 | 158453630338.0 | 8.178497e-11 | 6.707041e-23 | 9.253767e-11 | 7.247904e-13 | 7.2484e-10 | 0.09755297 | 0.002438824 | 0.002 | 1956531.9
[10 empty] | 10680000 | 158468468209.5 | 8.177761e-11 | 6.706438e-23 | 9.2542e-11 | 7.246912e-13 | 7.247408e-10 | 0.09755297 | 0.002438824 | 0.002 | 1956715.1
[10 empty] | 10681000 | 158483306081.1 | 8.177025e-11 | 6.705834e-23 | 9.254633e-11 | 7.245921e-13 | 7.246417e-10 | 0.09755297 | 0.002438824 | 0.002 | 1956898.3
[10 empty] | 10682000 | 158498143952.6 | 8.176289e-11 | 6.70523e-23 | 9.255066e-11 | 7.24493e-13 | 7.245425e-10 | 0.09755297 | 0.002438824 | 0.002 | 1957081.5
[10 empty] | 10683000 | 158512981824.2 | 8.175553e-11 | 6.704627e-23 | 9.2555e-11 | 7.243938e-13 | 7.244434e-10 | 0.09755297 | 0.002438824 | 0.002 | 1957264.7
[10 empty] | 10684000 | 158527819695.7 | 8.174817e-11 | 6.704024e-23 | 9.255933e-11 | 7.242948e-13 | 7.243443e-10 | 0.09755297 | 0.002438824 | 0.002 | 1957448.0
[10 empty] | 10685000 | 158542657567.3 | 8.174082e-11 | 6.70342e-23 | 9.256366e-11 | 7.241957e-13 | 7.242452e-10 | 0.09755297 | 0.002438824 | 0.002 | 1957631.2
[10 empty] | 10686000 | 158557495438.8 | 8.173346e-11 | 6.702817e-23 | 9.256799e-11 | 7.240967e-13 | 7.241462e-10 | 0.09755297 | 0.002438824 | 0.002 | 1957814.4
[10 empty] | 10687000 | 158572333310.4 | 8.172611e-11 | 6.702214e-23 | 9.257232e-11 | 7.239976e-13 | 7.240472e-10 | 0.09755297 | 0.002438824 | 0.002 | 1957997.6
[10 empty] | 10688000 | 158587171181.9 | 8.171876e-11 | 6.701611e-23 | 9.257665e-11 | 7.238987e-13 | 7.239482e-10 | 0.09755297 | 0.002438824 | 0.002 | 1958180.8
[10 empty] | 10689000 | 158602009053.5 | 8.171141e-11 | 6.701009e-23 | 9.258098e-11 | 7.237997e-13 | 7.238492e-10 | 0.09755297 | 0.002438824 | 0.002 | 1958364.0
[10 empty] | 10690000 | 158616846925.1 | 8.170406e-11 | 6.700406e-23 | 9.258531e-11 | 7.237007e-13 | 7.237502e-10 | 0.09755297 | 0.002438824 | 0.002 | 1958547.2
[10 empty] | 10691000 | 158631684796.6 | 8.169671e-11 | 6.699803e-23 | 9.258964e-11 | 7.236018e-13 | 7.236513e-10 | 0.09755297 | 0.002438824 | 0.002 | 1958730.4
[10 empty] | 10692000 | 158646522668.2 | 8.168937e-11 | 6.699201e-23 | 9.259397e-11 | 7.235029e-13 | 7.235524e-10 | 0.09755297 | 0.002438824 | 0.002 | 1958913.7
[10 empty] | 10693000 | 158661360539.7 | 8.168202e-11 | 6.698599e-23 | 9.25983e-11 | 7.23404e-13 | 7.234535e-10 | 0.09755298 | 0.002438824 | 0.002 | 1959096.9
[10 empty] | 10694000 | 158676198411.3 | 8.167468e-11 | 6.697996e-23 | 9.260263e-11 | 7.233052e-13 | 7.233546e-10 | 0.09755298 | 0.002438824 | 0.002 | 1959280.1
[10 empty] | 10695000 | 158691036282.8 | 8.166734e-11 | 6.697394e-23 | 9.260696e-11 | 7.232063e-13 | 7.232558e-10 | 0.09755298 | 0.002438824 | 0.002 | 1959463.3
[10 empty] | 10696000 | 158705874154.4 | 8.165999e-11 | 6.696792e-23 | 9.261129e-11 | 7.231075e-13 | 7.231569e-10 | 0.09755298 | 0.002438824 | 0.002 | 1959646.5
[10 empty] | 10697000 | 158720712025.9 | 8.165266e-11 | 6.69619e-23 | 9.261562e-11 | 7.230087e-13 | 7.230581e-10 | 0.09755298 | 0.002438824 | 0.002 | 1959829.7
[10 empty] | 10698000 | 158735549897.5 | 8.164532e-11 | 6.695589e-23 | 9.261995e-11 | 7.2291e-13 | 7.229594e-10 | 0.09755298 | 0.002438824 | 0.002 | 1960012.9
[10 empty] | 10699000 | 158750387769.1 | 8.163798e-11 | 6.694987e-23 | 9.262428e-11 | 7.228112e-13 | 7.228606e-10 | 0.09755298 | 0.002438824 | 0.002 | 1960196.2
[10 empty] | 10700000 | 158765225640.6 | 8.163065e-11 | 6.694385e-23 | 9.262861e-11 | 7.227125e-13 | 7.227619e-10 | 0.09755298 | 0.002438825 | 0.002 | 1960379.4
[10 empty] | 10701000 | 158780063512.2 | 8.162331e-11 | 6.693784e-23 | 9.263294e-11 | 7.226138e-13 | 7.226632e-10 | 0.09755298 | 0.002438825 | 0.002 | 1960562.6
[10 empty] | 10702000 | 158794901383.7 | 8.161598e-11 | 6.693183e-23 | 9.263727e-11 | 7.225151e-13 | 7.225645e-10 | 0.09755298 | 0.002438825 | 0.002 | 1960745.8
[10 empty] | 10703000 | 158809739255.3 | 8.160865e-11 | 6.692581e-23 | 9.264159e-11 | 7.224165e-13 | 7.224658e-10 | 0.09755298 | 0.002438825 | 0.002 | 1960929.0
[10 empty] | 10704000 | 158824577126.8 | 8.160132e-11 | 6.69198e-23 | 9.264592e-11 | 7.223179e-13 | 7.223672e-10 | 0.09755298 | 0.002438825 | 0.002 | 1961112.2
[10 empty] | 10705000 | 158839414998.4 | 8.159399e-11 | 6.691379e-23 | 9.265025e-11 | 7.222192e-13 | 7.222686e-10 | 0.09755298 | 0.002438825 | 0.002 | 1961295.4
[10 empty] | 10706000 | 158854252869.9 | 8.158666e-11 | 6.690778e-23 | 9.265458e-11 | 7.221207e-13 | 7.2217e-10 | 0.09755298 | 0.002438825 | 0.002 | 1961478.6
[10 empty] | 10707000 | 158869090741.5 | 8.157934e-11 | 6.690178e-23 | 9.26589e-11 | 7.220221e-13 | 7.220714e-10 | 0.09755299 | 0.002438825 | 0.002 | 1961661.9
[10 empty] | 10708000 | 158883928613.1 | 8.157201e-11 | 6.689577e-23 | 9.266323e-11 | 7.219236e-13 | 7.219728e-10 | 0.09755299 | 0.002438825 | 0.002 | 1961845.1
[10 empty] | 10709000 | 158898766484.6 | 8.156469e-11 | 6.688976e-23 | 9.266756e-11 | 7.21825e-13 | 7.218743e-10 | 0.09755299 | 0.002438825 | 0.002 | 1962028.3
[10 empty] | 10710000 | 158913604356.2 | 8.155737e-11 | 6.688376e-23 | 9.267188e-11 | 7.217266e-13 | 7.217758e-10 | 0.09755299 | 0.002438825 | 0.002 | 1962211.5
[10 empty] | 10711000 | 158928442227.7 | 8.155004e-11 | 6.687776e-23 | 9.267621e-11 | 7.216281e-13 | 7.216773e-10 | 0.09755299 | 0.002438825 | 0.002 | 1962394.7
[10 empty] | 10712000 | 158943280099.3 | 8.154273e-11 | 6.687175e-23 | 9.268054e-11 | 7.215296e-13 | 7.215789e-10 | 0.09755299 | 0.002438825 | 0.002 | 1962577.9
[10 empty] | 10713000 | 158958117970.8 | 8.153541e-11 | 6.686575e-23 | 9.268486e-11 | 7.214312e-13 | 7.214804e-10 | 0.09755299 | 0.002438825 | 0.002 | 1962761.1
[10 empty] | 10714000 | 158972955842.4 | 8.152809e-11 | 6.685975e-23 | 9.268919e-11 | 7.213328e-13 | 7.21382e-10 | 0.09755299 | 0.002438825 | 0.002 | 1962944.3
[10 empty] | 10715000 | 158987793713.9 | 8.152078e-11 | 6.685375e-23 | 9.269351e-11 | 7.212344e-13 | 7.212836e-10 | 0.09755299 | 0.002438825 | 0.002 | 1963127.6
[10 empty] | 10716000 | 159002631585.5 | 8.151346e-11 | 6.684775e-23 | 9.269784e-11 | 7.211361e-13 | 7.211852e-10 | 0.09755299 | 0.002438825 | 0.002 | 1963310.8
[10 empty] | 10717000 | 159017469457.0 | 8.150615e-11 | 6.684176e-23 | 9.270216e-11 | 7.210377e-13 | 7.210869e-10 | 0.09755299 | 0.002438825 | 0.002 | 1963494.0
[10 empty] | 10718000 | 159032307328.6 | 8.149884e-11 | 6.683576e-23 | 9.270649e-11 | 7.209394e-13 | 7.209886e-10 | 0.09755299 | 0.002438825 | 0.002 | 1963677.2
[10 empty] | 10719000 | 159047145200.2 | 8.149153e-11 | 6.682977e-23 | 9.271081e-11 | 7.208411e-13 | 7.208903e-10 | 0.09755299 | 0.002438825 | 0.002 | 1963860.4
[10 empty] | 10720000 | 159061983071.7 | 8.148422e-11 | 6.682377e-23 | 9.271514e-11 | 7.207429e-13 | 7.20792e-10 | 0.09755299 | 0.002438825 | 0.002 | 1964043.6
[10 empty] | 10721000 | 159076820943.3 | 8.147691e-11 | 6.681778e-23 | 9.271946e-11 | 7.206446e-13 | 7.206937e-10 | 0.097553 | 0.002438825 | 0.002 | 1964226.8
[10 empty] | 10722000 | 159091658814.8 | 8.146961e-11 | 6.681179e-23 | 9.272379e-11 | 7.205464e-13 | 7.205955e-10 | 0.097553 | 0.002438825 | 0.002 | 1964410.1
[10 empty] | 10723000 | 159106496686.4 | 8.14623e-11 | 6.68058e-23 | 9.272811e-11 | 7.204482e-13 | 7.204973e-10 | 0.097553 | 0.002438825 | 0.002 | 1964593.3
[10 empty] | 10724000 | 159121334557.9 | 8.1455e-11 | 6.679981e-23 | 9.273243e-11 | 7.2035e-13 | 7.203991e-10 | 0.097553 | 0.002438825 | 0.002 | 1964776.5
[10 empty] | 10725000 | 159136172429.5 | 8.14477e-11 | 6.679382e-23 | 9.273676e-11 | 7.202519e-13 | 7.203009e-10 | 0.097553 | 0.002438825 | 0.002 | 1964959.7
[10 empty] | 10726000 | 159151010301.0 | 8.14404e-11 | 6.678783e-23 | 9.274108e-11 | 7.201537e-13 | 7.202028e-10 | 0.097553 | 0.002438825 | 0.002 | 1965142.9
[10 empty] | 10727000 | 159165848172.6 | 8.14331e-11 | 6.678185e-23 | 9.27454e-11 | 7.200556e-13 | 7.201047e-10 | 0.097553 | 0.002438825 | 0.002 | 1965326.1
[10 empty] | 10728000 | 159180686044.2 | 8.14258e-11 | 6.677586e-23 | 9.274973e-11 | 7.199575e-13 | 7.200066e-10 | 0.097553 | 0.002438825 | 0.002 | 1965509.3
[10 empty] | 10729000 | 159195523915.7 | 8.14185e-11 | 6.676988e-23 | 9.275405e-11 | 7.198595e-13 | 7.199085e-10 | 0.097553 | 0.002438825 | 0.002 | 1965692.5
[10 empty] | 10730000 | 159210361787.3 | 8.141121e-11 | 6.67639e-23 | 9.275837e-11 | 7.197614e-13 | 7.198104e-10 | 0.097553 | 0.002438825 | 0.002 | 1965875.8
[10 empty] | 10731000 | 159225199658.8 | 8.140391e-11 | 6.675792e-23 | 9.276269e-11 | 7.196634e-13 | 7.197124e-10 | 0.097553 | 0.002438825 | 0.002 | 1966059.0
[10 empty] | 10732000 | 159240037530.4 | 8.139662e-11 | 6.675193e-23 | 9.276702e-11 | 7.195654e-13 | 7.196144e-10 | 0.097553 | 0.002438825 | 0.002 | 1966242.2
[10 empty] | 10733000 | 159254875401.9 | 8.138933e-11 | 6.674596e-23 | 9.277134e-11 | 7.194674e-13 | 7.195164e-10 | 0.097553 | 0.002438825 | 0.002 | 1966425.4
[10 empty] | 10734000 | 159269713273.5 | 8.138204e-11 | 6.673998e-23 | 9.277566e-11 | 7.193695e-13 | 7.194185e-10 | 0.09755301 | 0.002438825 | 0.002 | 1966608.6
[10 empty] | 10735000 | 159284551145.0 | 8.137475e-11 | 6.6734e-23 | 9.277998e-11 | 7.192715e-13 | 7.193205e-10 | 0.09755301 | 0.002438825 | 0.002 | 1966791.8
[10 empty] | 10736000 | 159299389016.6 | 8.136746e-11 | 6.672802e-23 | 9.27843e-11 | 7.191736e-13 | 7.192226e-10 | 0.09755301 | 0.002438825 | 0.002 | 1966975.0
[10 empty] | 10737000 | 159314226888.2 | 8.136018e-11 | 6.672205e-23 | 9.278862e-11 | 7.190758e-13 | 7.191247e-10 | 0.09755301 | 0.002438825 | 0.002 | 1967158.2
[10 empty] | 10738000 | 159329064759.7 | 8.135289e-11 | 6.671607e-23 | 9.279294e-11 | 7.189779e-13 | 7.190268e-10 | 0.09755301 | 0.002438825 | 0.002 | 1967341.5
[10 empty] | 10739000 | 159343902631.3 | 8.134561e-11 | 6.67101e-23 | 9.279726e-11 | 7.1888e-13 | 7.18929e-10 | 0.09755301 | 0.002438825 | 0.002 | 1967524.7
[10 empty] | 10740000 | 159358740502.8 | 8.133833e-11 | 6.670413e-23 | 9.280159e-11 | 7.187822e-13 | 7.188311e-10 | 0.09755301 | 0.002438825 | 0.002 | 1967707.9
[10 empty] | 10741000 | 159373578374.4 | 8.133105e-11 | 6.669816e-23 | 9.280591e-11 | 7.186844e-13 | 7.187333e-10 | 0.09755301 | 0.002438825 | 0.002 | 1967891.1
[10 empty] | 10742000 | 159388416245.9 | 8.132377e-11 | 6.669219e-23 | 9.281023e-11 | 7.185867e-13 | 7.186355e-10 | 0.09755301 | 0.002438825 | 0.002 | 1968074.3
[10 empty] | 10743000 | 159403254117.5 | 8.131649e-11 | 6.668622e-23 | 9.281455e-11 | 7.184889e-13 | 7.185378e-10 | 0.09755301 | 0.002438825 | 0.002 | 1968257.5
[10 empty] | 10744000 | 159418091989.0 | 8.130921e-11 | 6.668025e-23 | 9.281886e-11 | 7.183912e-13 | 7.1844e-10 | 0.09755301 | 0.002438825 | 0.002 | 1968440.7
[10 empty] | 10745000 | 159432929860.6 | 8.130194e-11 | 6.667429e-23 | 9.282318e-11 | 7.182935e-13 | 7.183423e-10 | 0.09755301 | 0.002438825 | 0.002 | 1968624.0
[10 empty] | 10746000 | 159447767732.1 | 8.129466e-11 | 6.666832e-23 | 9.28275e-11 | 7.181958e-13 | 7.182446e-10 | 0.09755301 | 0.002438825 | 0.002 | 1968807.2
[10 empty] | 10747000 | 159462605603.7 | 8.128739e-11 | 6.666236e-23 | 9.283182e-11 | 7.180981e-13 | 7.18147e-10 | 0.09755301 | 0.002438825 | 0.002 | 1968990.4
[10 empty] | 10748000 | 159477443475.3 | 8.128012e-11 | 6.66564e-23 | 9.283614e-11 | 7.180005e-13 | 7.180493e-10 | 0.09755302 | 0.002438825 | 0.002 | 1969173.6
[10 empty] | 10749000 | 159492281346.8 | 8.127285e-11 | 6.665043e-23 | 9.284046e-11 | 7.179029e-13 | 7.179517e-10 | 0.09755302 | 0.002438825 | 0.002 | 1969356.8
[10 empty] | 10750000 | 159507119218.4 | 8.126558e-11 | 6.664447e-23 | 9.284478e-11 | 7.178053e-13 | 7.178541e-10 | 0.09755302 | 0.002438825 | 0.002 | 1969540.0
[10 empty] | 10751000 | 159521957089.9 | 8.125831e-11 | 6.663851e-23 | 9.28491e-11 | 7.177077e-13 | 7.177565e-10 | 0.09755302 | 0.002438825 | 0.002 | 1969723.2
[10 empty] | 10752000 | 159536794961.5 | 8.125105e-11 | 6.663255e-23 | 9.285342e-11 | 7.176102e-13 | 7.176589e-10 | 0.09755302 | 0.002438825 | 0.002 | 1969906.4
[10 empty] | 10753000 | 159551632833.0 | 8.124378e-11 | 6.66266e-23 | 9.285773e-11 | 7.175126e-13 | 7.175614e-10 | 0.09755302 | 0.002438825 | 0.002 | 1970089.7
[10 empty] | 10754000 | 159566470704.6 | 8.123652e-11 | 6.662064e-23 | 9.286205e-11 | 7.174151e-13 | 7.174639e-10 | 0.09755302 | 0.002438825 | 0.002 | 1970272.9
[10 empty] | 10755000 | 159581308576.1 | 8.122926e-11 | 6.661468e-23 | 9.286637e-11 | 7.173176e-13 | 7.173664e-10 | 0.09755302 | 0.002438826 | 0.002 | 1970456.1
[10 empty] | 10756000 | 159596146447.7 | 8.1222e-11 | 6.660873e-23 | 9.287069e-11 | 7.172202e-13 | 7.172689e-10 | 0.09755302 | 0.002438826 | 0.002 | 1970639.3
[10 empty] | 10757000 | 159610984319.3 | 8.121474e-11 | 6.660278e-23 | 9.2875e-11 | 7.171227e-13 | 7.171715e-10 | 0.09755302 | 0.002438826 | 0.002 | 1970822.5
[10 empty] | 10758000 | 159625822190.8 | 8.120748e-11 | 6.659682e-23 | 9.287932e-11 | 7.170253e-13 | 7.17074e-10 | 0.09755302 | 0.002438826 | 0.002 | 1971005.7
[10 empty] | 10759000 | 159640660062.4 | 8.120022e-11 | 6.659087e-23 | 9.288364e-11 | 7.169279e-13 | 7.169766e-10 | 0.09755302 | 0.002438826 | 0.002 | 1971188.9
[10 empty] | 10760000 | 159655497933.9 | 8.119297e-11 | 6.658492e-23 | 9.288795e-11 | 7.168306e-13 | 7.168792e-10 | 0.09755302 | 0.002438826 | 0.002 | 1971372.1
[10 empty] | 10761000 | 159670335805.5 | 8.118571e-11 | 6.657897e-23 | 9.289227e-11 | 7.167332e-13 | 7.167819e-10 | 0.09755302 | 0.002438826 | 0.002 | 1971555.4
[10 empty] | 10762000 | 159685173677.0 | 8.117846e-11 | 6.657303e-23 | 9.289658e-11 | 7.166359e-13 | 7.166845e-10 | 0.09755303 | 0.002438826 | 0.002 | 1971738.6
[10 empty] | 10763000 | 159700011548.6 | 8.117121e-11 | 6.656708e-23 | 9.29009e-11 | 7.165386e-13 | 7.165872e-10 | 0.09755303 | 0.002438826 | 0.002 | 1971921.8
[10 empty] | 10764000 | 159714849420.1 | 8.116396e-11 | 6.656113e-23 | 9.290522e-11 | 7.164413e-13 | 7.164899e-10 | 0.09755303 | 0.002438826 | 0.002 | 1972105.0
[10 empty] | 10765000 | 159729687291.7 | 8.115671e-11 | 6.655519e-23 | 9.290953e-11 | 7.16344e-13 | 7.163927e-10 | 0.09755303 | 0.002438826 | 0.002 | 1972288.2
[10 empty] | 10766000 | 159744525163.3 | 8.114946e-11 | 6.654925e-23 | 9.291385e-11 | 7.162468e-13 | 7.162954e-10 | 0.09755303 | 0.002438826 | 0.002 | 1972471.4
[10 empty] | 10767000 | 159759363034.8 | 8.114222e-11 | 6.65433e-23 | 9.291816e-11 | 7.161496e-13 | 7.161982e-10 | 0.09755303 | 0.002438826 | 0.002 | 1972654.6
[10 empty] | 10768000 | 159774200906.4 | 8.113497e-11 | 6.653736e-23 | 9.292248e-11 | 7.160524e-13 | 7.16101e-10 | 0.09755303 | 0.002438826 | 0.002 | 1972837.9
[10 empty] | 10769000 | 159789038777.9 | 8.112773e-11 | 6.653142e-23 | 9.292679e-11 | 7.159552e-13 | 7.160038e-10 | 0.09755303 | 0.002438826 | 0.002 | 1973021.1
[10 empty] | 10770000 | 159803876649.5 | 8.112049e-11 | 6.652548e-23 | 9.293111e-11 | 7.158581e-13 | 7.159066e-10 | 0.09755303 | 0.002438826 | 0.002 | 1973204.3
[10 empty] | 10771000 | 159818714521.0 | 8.111325e-11 | 6.651954e-23 | 9.293542e-11 | 7.157609e-13 | 7.158095e-10 | 0.09755303 | 0.002438826 | 0.002 | 1973387.5
[10 empty] | 10772000 | 159833552392.6 | 8.110601e-11 | 6.651361e-23 | 9.293973e-11 | 7.156638e-13 | 7.157124e-10 | 0.09755303 | 0.002438826 | 0.002 | 1973570.7
[10 empty] | 10773000 | 159848390264.1 | 8.109877e-11 | 6.650767e-23 | 9.294405e-11 | 7.155668e-13 | 7.156153e-10 | 0.09755303 | 0.002438826 | 0.002 | 1973753.9
[10 empty] | 10774000 | 159863228135.7 | 8.109153e-11 | 6.650174e-23 | 9.294836e-11 | 7.154697e-13 | 7.155182e-10 | 0.09755303 | 0.002438826 | 0.002 | 1973937.1
[10 empty] | 10775000 | 159878066007.3 | 8.108429e-11 | 6.64958e-23 | 9.295268e-11 | 7.153727e-13 | 7.154212e-10 | 0.09755303 | 0.002438826 | 0.002 | 1974120.3
[10 empty] | 10776000 | 159892903878.8 | 8.107706e-11 | 6.648987e-23 | 9.295699e-11 | 7.152756e-13 | 7.153242e-10 | 0.09755304 | 0.002438826 | 0.002 | 1974303.6
[10 empty] | 10777000 | 159907741750.4 | 8.106983e-11 | 6.648394e-23 | 9.29613e-11 | 7.151786e-13 | 7.152271e-10 | 0.09755304 | 0.002438826 | 0.002 | 1974486.8
[10 empty] | 10778000 | 159922579621.9 | 8.10626e-11 | 6.647801e-23 | 9.296561e-11 | 7.150817e-13 | 7.151302e-10 | 0.09755304 | 0.002438826 | 0.002 | 1974670.0
[10 empty] | 10779000 | 159937417493.5 | 8.105537e-11 | 6.647208e-23 | 9.296993e-11 | 7.149847e-13 | 7.150332e-10 | 0.09755304 | 0.002438826 | 0.002 | 1974853.2
[10 empty] | 10780000 | 159952255365.0 | 8.104814e-11 | 6.646615e-23 | 9.297424e-11 | 7.148878e-13 | 7.149363e-10 | 0.09755304 | 0.002438826 | 0.002 | 1975036.4
[10 empty] | 10781000 | 159967093236.6 | 8.104091e-11 | 6.646022e-23 | 9.297855e-11 | 7.147909e-13 | 7.148393e-10 | 0.09755304 | 0.002438826 | 0.002 | 1975219.6
[10 empty] | 10782000 | 159981931108.1 | 8.103368e-11 | 6.64543e-23 | 9.298286e-11 | 7.14694e-13 | 7.147425e-10 | 0.09755304 | 0.002438826 | 0.002 | 1975402.8
[10 empty] | 10783000 | 159996768979.7 | 8.102646e-11 | 6.644837e-23 | 9.298718e-11 | 7.145971e-13 | 7.146456e-10 | 0.09755304 | 0.002438826 | 0.002 | 1975586.0
[10 empty] | 10784000 | 160011606851.2 | 8.101923e-11 | 6.644245e-23 | 9.299149e-11 | 7.145003e-13 | 7.145487e-10 | 0.09755304 | 0.002438826 | 0.002 | 1975769.3
[10 empty] | 10785000 | 160026444722.8 | 8.101201e-11 | 6.643652e-23 | 9.29958e-11 | 7.144035e-13 | 7.144519e-10 | 0.09755304 | 0.002438826 | 0.002 | 1975952.5
[10 empty] | 10786000 | 160041282594.4 | 8.100479e-11 | 6.64306e-23 | 9.300011e-11 | 7.143067e-13 | 7.143551e-10 | 0.09755304 | 0.002438826 | 0.002 | 1976135.7
[10 empty] | 10787000 | 160056120465.9 | 8.099757e-11 | 6.642468e-23 | 9.300442e-11 | 7.142099e-13 | 7.142583e-10 | 0.09755304 | 0.002438826 | 0.002 | 1976318.9
[10 empty] | 10788000 | 160070958337.5 | 8.099035e-11 | 6.641876e-23 | 9.300873e-11 | 7.141132e-13 | 7.141616e-10 | 0.09755304 | 0.002438826 | 0.002 | 1976502.1
[10 empty] | 10789000 | 160085796209.0 | 8.098313e-11 | 6.641284e-23 | 9.301304e-11 | 7.140164e-13 | 7.140648e-10 | 0.09755304 | 0.002438826 | 0.002 | 1976685.3
[10 empty] | 10790000 | 160100634080.6 | 8.097592e-11 | 6.640692e-23 | 9.301735e-11 | 7.139197e-13 | 7.139681e-10 | 0.09755305 | 0.002438826 | 0.002 | 1976868.5
[10 empty] | 10791000 | 160115471952.1 | 8.09687e-11 | 6.640101e-23 | 9.302166e-11 | 7.138231e-13 | 7.138714e-10 | 0.09755305 | 0.002438826 | 0.002 | 1977051.8
[10 empty] | 10792000 | 160130309823.7 | 8.096149e-11 | 6.639509e-23 | 9.302597e-11 | 7.137264e-13 | 7.137747e-10 | 0.09755305 | 0.002438826 | 0.002 | 1977235.0
[10 empty] | 10793000 | 160145147695.2 | 8.095428e-11 | 6.638918e-23 | 9.303028e-11 | 7.136298e-13 | 7.136781e-10 | 0.09755305 | 0.002438826 | 0.002 | 1977418.2
[10 empty] | 10794000 | 160159985566.8 | 8.094707e-11 | 6.638326e-23 | 9.303459e-11 | 7.135331e-13 | 7.135814e-10 | 0.09755305 | 0.002438826 | 0.002 | 1977601.4
[10 empty] | 10795000 | 160174823438.4 | 8.093986e-11 | 6.637735e-23 | 9.30389e-11 | 7.134365e-13 | 7.134848e-10 | 0.09755305 | 0.002438826 | 0.002 | 1977784.6
[10 empty] | 10796000 | 160189661309.9 | 8.093265e-11 | 6.637144e-23 | 9.304321e-11 | 7.1334e-13 | 7.133883e-10 | 0.09755305 | 0.002438826 | 0.002 | 1977967.8
[10 empty] | 10797000 | 160204499181.5 | 8.092544e-11 | 6.636553e-23 | 9.304752e-11 | 7.132434e-13 | 7.132917e-10 | 0.09755305 | 0.002438826 | 0.002 | 1978151.0
[10 empty] | 10798000 | 160219337053.0 | 8.091824e-11 | 6.635962e-23 | 9.305183e-11 | 7.131469e-13 | 7.131951e-10 | 0.09755305 | 0.002438826 | 0.002 | 1978334.2
[10 empty] | 10799000 | 160234174924.6 | 8.091103e-11 | 6.635371e-23 | 9.305614e-11 | 7.130504e-13 | 7.130986e-10 | 0.09755305 | 0.002438826 | 0.002 | 1978517.5
[10 empty] | 10800000 | 160249012796.1 | 8.090383e-11 | 6.634781e-23 | 9.306045e-11 | 7.129539e-13 | 7.130021e-10 | 0.09755305 | 0.002438826 | 0.002 | 1978700.7
[10 empty] | 10801000 | 160263850667.7 | 8.089663e-11 | 6.63419e-23 | 9.306475e-11 | 7.128574e-13 | 7.129057e-10 | 0.09755305 | 0.002438826 | 0.002 | 1978883.9
[10 empty] | 10802000 | 160278688539.2 | 8.088943e-11 | 6.6336e-23 | 9.306906e-11 | 7.12761e-13 | 7.128092e-10 | 0.09755305 | 0.002438826 | 0.002 | 1979067.1
[10 empty] | 10803000 | 160293526410.8 | 8.088223e-11 | 6.633009e-23 | 9.307337e-11 | 7.126646e-13 | 7.127128e-10 | 0.09755305 | 0.002438826 | 0.002 | 1979250.3
[10 empty] | 10804000 | 160308364282.4 | 8.087503e-11 | 6.632419e-23 | 9.307768e-11 | 7.125682e-13 | 7.126164e-10 | 0.09755306 | 0.002438826 | 0.002 | 1979433.5
[10 empty] | 10805000 | 160323202153.9 | 8.086784e-11 | 6.631829e-23 | 9.308199e-11 | 7.124718e-13 | 7.1252e-10 | 0.09755306 | 0.002438826 | 0.002 | 1979616.7
[10 empty] | 10806000 | 160338040025.5 | 8.086064e-11 | 6.631239e-23 | 9.308629e-11 | 7.123754e-13 | 7.124236e-10 | 0.09755306 | 0.002438826 | 0.002 | 1979799.9
[10 empty] | 10807000 | 160352877897.0 | 8.085345e-11 | 6.630649e-23 | 9.30906e-11 | 7.122791e-13 | 7.123273e-10 | 0.09755306 | 0.002438826 | 0.002 | 1979983.2
[10 empty] | 10808000 | 160367715768.6 | 8.084625e-11 | 6.630059e-23 | 9.309491e-11 | 7.121828e-13 | 7.122309e-10 | 0.09755306 | 0.002438826 | 0.002 | 1980166.4
[10 empty] | 10809000 | 160382553640.1 | 8.083906e-11 | 6.629469e-23 | 9.309921e-11 | 7.120865e-13 | 7.121346e-10 | 0.09755306 | 0.002438826 | 0.002 | 1980349.6
[10 empty] | 10810000 | 160397391511.7 | 8.083187e-11 | 6.62888e-23 | 9.310352e-11 | 7.119902e-13 | 7.120384e-10 | 0.09755306 | 0.002438826 | 0.002 | 1980532.8
[10 empty] | 10811000 | 160412229383.2 | 8.082469e-11 | 6.62829e-23 | 9.310783e-11 | 7.11894e-13 | 7.119421e-10 | 0.09755306 | 0.002438827 | 0.002 | 1980716.0
[10 empty] | 10812000 | 160427067254.8 | 8.08175e-11 | 6.627701e-23 | 9.311213e-11 | 7.117978e-13 | 7.118459e-10 | 0.09755306 | 0.002438827 | 0.002 | 1980899.2
[10 empty] | 10813000 | 160441905126.3 | 8.081031e-11 | 6.627111e-23 | 9.311644e-11 | 7.117016e-13 | 7.117497e-10 | 0.09755306 | 0.002438827 | 0.002 | 1981082.4
[10 empty] | 10814000 | 160456742997.9 | 8.080313e-11 | 6.626522e-23 | 9.312074e-11 | 7.116054e-13 | 7.116535e-10 | 0.09755306 | 0.002438827 | 0.002 | 1981265.7
[10 empty] | 10815000 | 160471580869.5 | 8.079594e-11 | 6.625933e-23 | 9.312505e-11 | 7.115092e-13 | 7.115573e-10 | 0.09755306 | 0.002438827 | 0.002 | 1981448.9
[10 empty] | 10816000 | 160486418741.0 | 8.078876e-11 | 6.625344e-23 | 9.312935e-11 | 7.114131e-13 | 7.114612e-10 | 0.09755306 | 0.002438827 | 0.002 | 1981632.1
[10 empty] | 10817000 | 160501256612.6 | 8.078158e-11 | 6.624755e-23 | 9.313366e-11 | 7.11317e-13 | 7.11365e-10 | 0.09755306 | 0.002438827 | 0.002 | 1981815.3
[10 empty] | 10818000 | 160516094484.1 | 8.07744e-11 | 6.624167e-23 | 9.313796e-11 | 7.112209e-13 | 7.112689e-10 | 0.09755307 | 0.002438827 | 0.002 | 1981998.5
[10 empty] | 10819000 | 160530932355.7 | 8.076722e-11 | 6.623578e-23 | 9.314227e-11 | 7.111248e-13 | 7.111728e-10 | 0.09755307 | 0.002438827 | 0.002 | 1982181.7
[10 empty] | 10820000 | 160545770227.2 | 8.076005e-11 | 6.622989e-23 | 9.314657e-11 | 7.110288e-13 | 7.110768e-10 | 0.09755307 | 0.002438827 | 0.002 | 1982364.9
[10 empty] | 10821000 | 160560608098.8 | 8.075287e-11 | 6.622401e-23 | 9.315088e-11 | 7.109327e-13 | 7.109807e-10 | 0.09755307 | 0.002438827 | 0.002 | 1982548.1
[10 empty] | 10822000 | 160575445970.3 | 8.07457e-11 | 6.621813e-23 | 9.315518e-11 | 7.108367e-13 | 7.108847e-10 | 0.09755307 | 0.002438827 | 0.002 | 1982731.4
[10 empty] | 10823000 | 160590283841.9 | 8.073853e-11 | 6.621224e-23 | 9.315949e-11 | 7.107407e-13 | 7.107887e-10 | 0.09755307 | 0.002438827 | 0.002 | 1982914.6
[10 empty] | 10824000 | 160605121713.5 | 8.073135e-11 | 6.620636e-23 | 9.316379e-11 | 7.106448e-13 | 7.106928e-10 | 0.09755307 | 0.002438827 | 0.002 | 1983097.8
[10 empty] | 10825000 | 160619959585.0 | 8.072418e-11 | 6.620048e-23 | 9.316809e-11 | 7.105488e-13 | 7.105968e-10 | 0.09755307 | 0.002438827 | 0.002 | 1983281.0
[10 empty] | 10826000 | 160634797456.6 | 8.071701e-11 | 6.61946e-23 | 9.31724e-11 | 7.104529e-13 | 7.105009e-10 | 0.09755307 | 0.002438827 | 0.002 | 1983464.2
[10 empty] | 10827000 | 160649635328.1 | 8.070985e-11 | 6.618872e-23 | 9.31767e-11 | 7.10357e-13 | 7.10405e-10 | 0.09755307 | 0.002438827 | 0.002 | 1983647.4
[10 empty] | 10828000 | 160664473199.7 | 8.070268037e-11 | 6.618285e-23 | 9.3181e-11 | 7.102612e-13 | 7.103091e-10 | 0.09755307 | 0.002438827 | 0.002 | 1983830.6
[10 empty] | 10829000 | 160679311071.2 | 8.069552e-11 | 6.617697e-23 | 9.31853e-11 | 7.101653e-13 | 7.102132e-10 | 0.09755307 | 0.002438827 | 0.002 | 1984013.8
[10 empty] | 10830000 | 160694148942.8 | 8.068835e-11 | 6.61711e-23 | 9.318961e-11 | 7.100695e-13 | 7.101174e-10 | 0.09755307 | 0.002438827 | 0.002 | 1984197.1
[10 empty] | 10831000 | 160708986814.3 | 8.068119e-11 | 6.616522e-23 | 9.319391e-11 | 7.099737e-13 | 7.100216e-10 | 0.09755307 | 0.002438827 | 0.002 | 1984380.3
[10 empty] | 10832000 | 160723824685.9 | 8.067403e-11 | 6.615935e-23 | 9.319821e-11 | 7.098779e-13 | 7.099258e-10 | 0.09755308 | 0.002438827 | 0.002 | 1984563.5
[10 empty] | 10833000 | 160738662557.5 | 8.066687e-11 | 6.615348e-23 | 9.320251e-11 | 7.097821e-13 | 7.0983e-10 | 0.09755308 | 0.002438827 | 0.002 | 1984746.7
[10 empty] | 10834000 | 160753500429.0 | 8.065971e-11 | 6.614761e-23 | 9.320682e-11 | 7.096864e-13 | 7.097342e-10 | 0.09755308 | 0.002438827 | 0.002 | 1984929.9
[10 empty] | 10835000 | 160768338300.6 | 8.065255e-11 | 6.614174e-23 | 9.321112e-11 | 7.095907e-13 | 7.096385e-10 | 0.09755308 | 0.002438827 | 0.002 | 1985113.1
[10 empty] | 10836000 | 160783176172.1 | 8.06454e-11 | 6.613587e-23 | 9.321542e-11 | 7.09495e-13 | 7.095428e-10 | 0.09755308 | 0.002438827 | 0.002 | 1985296.3
[10 empty] | 10837000 | 160798014043.7 | 8.063824e-11 | 6.613e-23 | 9.321972e-11 | 7.093993e-13 | 7.094471e-10 | 0.09755308 | 0.002438827 | 0.002 | 1985479.6
[10 empty] | 10838000 | 160812851915.2 | 8.063109e-11 | 6.612414e-23 | 9.322402e-11 | 7.093036e-13 | 7.093515e-10 | 0.09755308 | 0.002438827 | 0.002 | 1985662.8
[10 empty] | 10839000 | 160827689786.8 | 8.062394e-11 | 6.611827e-23 | 9.322832e-11 | 7.09208e-13 | 7.092558e-10 | 0.09755308 | 0.002438827 | 0.002 | 1985846.0
[10 empty] | 10840000 | 160842527658.3 | 8.061678e-11 | 6.611241e-23 | 9.323262e-11 | 7.091124e-13 | 7.091602e-10 | 0.09755308 | 0.002438827 | 0.002 | 1986029.2
[10 empty] | 10841000 | 160857365529.9 | 8.060964e-11 | 6.610654e-23 | 9.323692e-11 | 7.090168e-13 | 7.090646e-10 | 0.09755308 | 0.002438827 | 0.002 | 1986212.4
[10 empty] | 10842000 | 160872203401.4 | 8.060249e-11 | 6.610068e-23 | 9.324122e-11 | 7.089212e-13 | 7.08969e-10 | 0.09755308 | 0.002438827 | 0.002 | 1986395.6
[10 empty] | 10843000 | 160887041273.0 | 8.059534e-11 | 6.609482e-23 | 9.324552e-11 | 7.088257e-13 | 7.088734e-10 | 0.09755308 | 0.002438827 | 0.002 | 1986578.8
[10 empty] | 10844000 | 160901879144.6 | 8.058819e-11 | 6.608896e-23 | 9.324982e-11 | 7.087301e-13 | 7.087779e-10 | 0.09755308 | 0.002438827 | 0.002 | 1986762.0
[10 empty] | 10845000 | 160916717016.1 | 8.058105e-11 | 6.60831e-23 | 9.325412e-11 | 7.086346e-13 | 7.086824e-10 | 0.09755308 | 0.002438827 | 0.002 | 1986945.3
[10 empty] | 10846000 | 160931554887.7 | 8.057391e-11 | 6.607724e-23 | 9.325842e-11 | 7.085392e-13 | 7.085869e-10 | 0.09755309 | 0.002438827 | 0.002 | 1987128.5
[10 empty] | 10847000 | 160946392759.2 | 8.056677e-11 | 6.607139e-23 | 9.326272e-11 | 7.084437e-13 | 7.084914e-10 | 0.09755309 | 0.002438827 | 0.002 | 1987311.7
[10 empty] | 10848000 | 160961230630.8 | 8.055962e-11 | 6.606553e-23 | 9.326702e-11 | 7.083483e-13 | 7.08396e-10 | 0.09755309 | 0.002438827 | 0.002 | 1987494.9
[10 empty] | 10849000 | 160976068502.3 | 8.055249e-11 | 6.605967e-23 | 9.327132e-11 | 7.082528e-13 | 7.083005e-10 | 0.09755309 | 0.002438827 | 0.002 | 1987678.1
[10 empty] | 10850000 | 160990906373.9 | 8.054535e-11 | 6.605382e-23 | 9.327562e-11 | 7.081574e-13 | 7.082051e-10 | 0.09755309 | 0.002438827 | 0.002 | 1987861.3
[10 empty] | 10851000 | 161005744245.4 | 8.053821e-11 | 6.604797e-23 | 9.327991e-11 | 7.080621e-13 | 7.081098e-10 | 0.09755309 | 0.002438827 | 0.002 | 1988044.5
[10 empty] | 10852000 | 161020582117.0 | 8.053108e-11 | 6.604212e-23 | 9.328421e-11 | 7.079667e-13 | 7.080144e-10 | 0.09755309 | 0.002438827 | 0.002 | 1988227.7
[10 empty] | 10853000 | 161035419988.6 | 8.052394e-11 | 6.603627e-23 | 9.328851e-11 | 7.078714e-13 | 7.07919e-10 | 0.09755309 | 0.002438827 | 0.002 | 1988411.0
[10 empty] | 10854000 | 161050257860.1 | 8.051681e-11 | 6.603042e-23 | 9.329281e-11 | 7.077761e-13 | 7.078237e-10 | 0.09755309 | 0.002438827 | 0.002 | 1988594.2
[10 empty] | 10855000 | 161065095731.7 | 8.050968e-11 | 6.602457e-23 | 9.32971e-11 | 7.076808e-13 | 7.077284e-10 | 0.09755309 | 0.002438827 | 0.002 | 1988777.4
[10 empty] | 10856000 | 161079933603.2 | 8.050255e-11 | 6.601872e-23 | 9.33014e-11 | 7.075855e-13 | 7.076332e-10 | 0.09755309 | 0.002438827 | 0.002 | 1988960.6
[10 empty] | 10857000 | 161094771474.8 | 8.049542e-11 | 6.601287e-23 | 9.33057e-11 | 7.074903e-13 | 7.075379e-10 | 0.09755309 | 0.002438827 | 0.002 | 1989143.8
[10 empty] | 10858000 | 161109609346.3 | 8.048829e-11 | 6.600703e-23 | 9.331e-11 | 7.073951e-13 | 7.074427e-10 | 0.09755309 | 0.002438827 | 0.002 | 1989327.0
[10 empty] | 10859000 | 161124447217.9 | 8.048116e-11 | 6.600119e-23 | 9.331429e-11 | 7.072998e-13 | 7.073474e-10 | 0.09755309 | 0.002438827 | 0.002 | 1989510.2
[10 empty] | 10860000 | 161139285089.4 | 8.047404e-11 | 6.599534e-23 | 9.331859e-11 | 7.072047e-13 | 7.072523e-10 | 0.09755309 | 0.002438827 | 0.002 | 1989693.4
[10 empty] | 10861000 | 161154122961.0 | 8.046692e-11 | 6.59895e-23 | 9.332289e-11 | 7.071095e-13 | 7.071571e-10 | 0.0975531 | 0.002438827 | 0.002 | 1989876.7
[10 empty] | 10862000 | 161168960832.6 | 8.045979e-11 | 6.598366e-23 | 9.332718e-11 | 7.070144e-13 | 7.070619e-10 | 0.0975531 | 0.002438827 | 0.002 | 1990059.9
[10 empty] | 10863000 | 161183798704.1 | 8.045267e-11 | 6.597782e-23 | 9.333148e-11 | 7.069193e-13 | 7.069668e-10 | 0.0975531 | 0.002438827 | 0.002 | 1990243.1
[10 empty] | 10864000 | 161198636575.7 | 8.044555e-11 | 6.597198e-23 | 9.333577e-11 | 7.068242e-13 | 7.068717e-10 | 0.0975531 | 0.002438827 | 0.002 | 1990426.3
[10 empty] | 10865000 | 161213474447.2 | 8.043843e-11 | 6.596614e-23 | 9.334007e-11 | 7.067291e-13 | 7.067766e-10 | 0.0975531 | 0.002438827 | 0.002 | 1990609.5
[10 empty] | 10866000 | 161228312318.8 | 8.043132e-11 | 6.596031e-23 | 9.334436e-11 | 7.06634e-13 | 7.066816e-10 | 0.0975531 | 0.002438827 | 0.002 | 1990792.7
[10 empty] | 10867000 | 161243150190.3 | 8.04242e-11 | 6.595447e-23 | 9.334866e-11 | 7.06539e-13 | 7.065865e-10 | 0.0975531 | 0.002438827 | 0.002 | 1990975.9
[10 empty] | 10868000 | 161257988061.9 | 8.041708e-11 | 6.594864e-23 | 9.335295e-11 | 7.06444e-13 | 7.064915e-10 | 0.0975531 | 0.002438828 | 0.002 | 1991159.2
[10 empty] | 10869000 | 161272825933.4 | 8.040997e-11 | 6.59428e-23 | 9.335725e-11 | 7.06349e-13 | 7.063965e-10 | 0.0975531 | 0.002438828 | 0.002 | 1991342.4
[10 empty] | 10870000 | 161287663805.0 | 8.040286e-11 | 6.593697e-23 | 9.336154e-11 | 7.062541e-13 | 7.063015e-10 | 0.0975531 | 0.002438828 | 0.002 | 1991525.6
[10 empty] | 10871000 | 161302501676.5 | 8.039575e-11 | 6.593114e-23 | 9.336584e-11 | 7.061591e-13 | 7.062066e-10 | 0.0975531 | 0.002438828 | 0.002 | 1991708.8
[10 empty] | 10872000 | 161317339548.1 | 8.038864e-11 | 6.592531e-23 | 9.337013e-11 | 7.060642e-13 | 7.061116e-10 | 0.0975531 | 0.002438828 | 0.002 | 1991892.0
[10 empty] | 10873000 | 161332177419.7 | 8.038153e-11 | 6.591948e-23 | 9.337443e-11 | 7.059693e-13 | 7.060167e-10 | 0.0975531 | 0.002438828 | 0.002 | 1992075.2
[10 empty] | 10874000 | 161347015291.2 | 8.037442e-11 | 6.591365e-23 | 9.337872e-11 | 7.058744e-13 | 7.059218e-10 | 0.0975531 | 0.002438828 | 0.002 | 1992258.4
[10 empty] | 10875000 | 161361853162.8 | 8.036732e-11 | 6.590782e-23 | 9.338301e-11 | 7.057796e-13 | 7.05827e-10 | 0.09755311 | 0.002438828 | 0.002 | 1992441.6
[10 empty] | 10876000 | 161376691034.3 | 8.036021e-11 | 6.5902e-23 | 9.338731e-11 | 7.056847e-13 | 7.057321e-10 | 0.09755311 | 0.002438828 | 0.002 | 1992624.9
[10 empty] | 10877000 | 161391528905.9 | 8.035311e-11 | 6.589617e-23 | 9.33916e-11 | 7.055899e-13 | 7.056373e-10 | 0.09755311 | 0.002438828 | 0.002 | 1992808.1
[10 empty] | 10878000 | 161406366777.4 | 8.034601e-11 | 6.589035e-23 | 9.339589e-11 | 7.054951e-13 | 7.055425e-10 | 0.09755311 | 0.002438828 | 0.002 | 1992991.3
[10 empty] | 10879000 | 161421204649.0 | 8.033891e-11 | 6.588452e-23 | 9.340019e-11 | 7.054003e-13 | 7.054477e-10 | 0.09755311 | 0.002438828 | 0.002 | 1993174.5
[10 empty] | 10880000 | 161436042520.5 | 8.033181e-11 | 6.58787e-23 | 9.340448e-11 | 7.053056e-13 | 7.05353e-10 | 0.09755311 | 0.002438828 | 0.002 | 1993357.7
[10 empty] | 10881000 | 161450880392.1 | 8.032471e-11 | 6.587288e-23 | 9.340877e-11 | 7.052109e-13 | 7.052582e-10 | 0.09755311 | 0.002438828 | 0.002 | 1993540.9
[10 empty] | 10882000 | 161465718263.7 | 8.031761e-11 | 6.586706e-23 | 9.341306e-11 | 7.051161e-13 | 7.051635e-10 | 0.09755311 | 0.002438828 | 0.002 | 1993724.1
[10 empty] | 10883000 | 161480556135.2 | 8.031052e-11 | 6.586124e-23 | 9.341736e-11 | 7.050215e-13 | 7.050688e-10 | 0.09755311 | 0.002438828 | 0.002 | 1993907.3
[10 empty] | 10884000 | 161495394006.8 | 8.030342e-11 | 6.585542e-23 | 9.342165e-11 | 7.049268e-13 | 7.049741e-10 | 0.09755311 | 0.002438828 | 0.002 | 1994090.6
[10 empty] | 10885000 | 161510231878.3 | 8.029633e-11 | 6.584961e-23 | 9.342594e-11 | 7.048322e-13 | 7.048795e-10 | 0.09755311 | 0.002438828 | 0.002 | 1994273.8
[10 empty] | 10886000 | 161525069749.9 | 8.028924e-11 | 6.584379e-23 | 9.343023e-11 | 7.047375e-13 | 7.047848e-10 | 0.09755311 | 0.002438828 | 0.002 | 1994457.0
[10 empty] | 10887000 | 161539907621.4 | 8.028215e-11 | 6.583798e-23 | 9.343452e-11 | 7.046429e-13 | 7.046902e-10 | 0.09755311 | 0.002438828 | 0.002 | 1994640.2
[10 empty] | 10888000 | 161554745493.0 | 8.027506e-11 | 6.583216e-23 | 9.343881e-11 | 7.045484e-13 | 7.045956e-10 | 0.09755311 | 0.002438828 | 0.002 | 1994823.4
[10 empty] | 10889000 | 161569583364.5 | 8.026797e-11 | 6.582635e-23 | 9.34431e-11 | 7.044538e-13 | 7.045011e-10 | 0.09755312 | 0.002438828 | 0.002 | 1995006.6
[10 empty] | 10890000 | 161584421236.1 | 8.026088e-11 | 6.582054e-23 | 9.344739e-11 | 7.043593e-13 | 7.044065e-10 | 0.09755312 | 0.002438828 | 0.002 | 1995189.8
[10 empty] | 10891000 | 161599259107.7 | 8.02538e-11 | 6.581473e-23 | 9.345168e-11 | 7.042647e-13 | 7.04312e-10 | 0.09755312 | 0.002438828 | 0.002 | 1995373.1
[10 empty] | 10892000 | 161614096979.2 | 8.024671e-11 | 6.580892e-23 | 9.345597e-11 | 7.041703e-13 | 7.042175e-10 | 0.09755312 | 0.002438828 | 0.002 | 1995556.3
[10 empty] | 10893000 | 161628934850.8 | 8.023963e-11 | 6.580311e-23 | 9.346026e-11 | 7.040758e-13 | 7.04123e-10 | 0.09755312 | 0.002438828 | 0.002 | 1995739.5
[10 empty] | 10894000 | 161643772722.3 | 8.023255e-11 | 6.57973e-23 | 9.346455e-11 | 7.039813e-13 | 7.040286e-10 | 0.09755312 | 0.002438828 | 0.002 | 1995922.7
[10 empty] | 10895000 | 161658610593.9 | 8.022547e-11 | 6.579149e-23 | 9.346884e-11 | 7.038869e-13 | 7.039341e-10 | 0.09755312 | 0.002438828 | 0.002 | 1996105.9
[10 empty] | 10896000 | 161673448465.4 | 8.021839e-11 | 6.578569e-23 | 9.347313e-11 | 7.037925e-13 | 7.038397e-10 | 0.09755312 | 0.002438828 | 0.002 | 1996289.1
[10 empty] | 10897000 | 161688286337.0 | 8.021131e-11 | 6.577989e-23 | 9.347742e-11 | 7.036981e-13 | 7.037453e-10 | 0.09755312 | 0.002438828 | 0.002 | 1996472.3
[10 empty] | 10898000 | 161703124208.5 | 8.020424e-11 | 6.577408e-23 | 9.348171e-11 | 7.036037e-13 | 7.036509e-10 | 0.09755312 | 0.002438828 | 0.002 | 1996655.5
[10 empty] | 10899000 | 161717962080.1 | 8.019716e-11 | 6.576828e-23 | 9.3486e-11 | 7.035094e-13 | 7.035566e-10 | 0.09755312 | 0.002438828 | 0.002 | 1996838.8
[10 empty] | 10900000 | 161732799951.7 | 8.019009e-11 | 6.576248e-23 | 9.349029e-11 | 7.034151e-13 | 7.034622e-10 | 0.09755312 | 0.002438828 | 0.002 | 1997022.0
[10 empty] | 10901000 | 161747637823.2 | 8.018301e-11 | 6.575668e-23 | 9.349458e-11 | 7.033208e-13 | 7.033679e-10 | 0.09755312 | 0.002438828 | 0.002 | 1997205.2
[10 empty] | 10902000 | 161762475694.8 | 8.017594e-11 | 6.575088e-23 | 9.349887e-11 | 7.032265e-13 | 7.032736e-10 | 0.09755312 | 0.002438828 | 0.002 | 1997388.4
[10 empty] | 10903000 | 161777313566.3 | 8.016887e-11 | 6.574508e-23 | 9.350315e-11 | 7.031322e-13 | 7.031794e-10 | 0.09755313 | 0.002438828 | 0.002 | 1997571.6
[10 empty] | 10904000 | 161792151437.9 | 8.01618e-11 | 6.573928e-23 | 9.350744e-11 | 7.03038e-13 | 7.030851e-10 | 0.09755313 | 0.002438828 | 0.002 | 1997754.8
[10 empty] | 10905000 | 161806989309.4 | 8.015474e-11 | 6.573349e-23 | 9.351173e-11 | 7.029438e-13 | 7.029909e-10 | 0.09755313 | 0.002438828 | 0.002 | 1997938.0
[10 empty] | 10906000 | 161821827181.0 | 8.014767e-11 | 6.572769e-23 | 9.351602e-11 | 7.028496e-13 | 7.028967e-10 | 0.09755313 | 0.002438828 | 0.002 | 1998121.2
[10 empty] | 10907000 | 161836665052.5 | 8.014061e-11 | 6.57219e-23 | 9.35203e-11 | 7.027554e-13 | 7.028025e-10 | 0.09755313 | 0.002438828 | 0.002 | 1998304.5
[10 empty] | 10908000 | 161851502924.1 | 8.013354e-11 | 6.571611e-23 | 9.352459e-11 | 7.026613e-13 | 7.027083e-10 | 0.09755313 | 0.002438828 | 0.002 | 1998487.7
[10 empty] | 10909000 | 161866340795.6 | 8.012648e-11 | 6.571031e-23 | 9.352888e-11 | 7.025671e-13 | 7.026142e-10 | 0.09755313 | 0.002438828 | 0.002 | 1998670.9
[10 empty] | 10910000 | 161881178667.2 | 8.011942e-11 | 6.570452e-23 | 9.353316e-11 | 7.02473e-13 | 7.025201e-10 | 0.09755313 | 0.002438828 | 0.002 | 1998854.1
[10 empty] | 10911000 | 161896016538.8 | 8.011236e-11 | 6.569873e-23 | 9.353745e-11 | 7.023789e-13 | 7.02426e-10 | 0.09755313 | 0.002438828 | 0.002 | 1999037.3
[10 empty] | 10912000 | 161910854410.3 | 8.01053e-11 | 6.569295e-23 | 9.354174e-11 | 7.022849e-13 | 7.023319e-10 | 0.09755313 | 0.002438828 | 0.002 | 1999220.5
[10 empty] | 10913000 | 161925692281.9 | 8.009824e-11 | 6.568716e-23 | 9.354602e-11 | 7.021908e-13 | 7.022378e-10 | 0.09755313 | 0.002438828 | 0.002 | 1999403.7
[10 empty] | 10914000 | 161940530153.4 | 8.009119e-11 | 6.568137e-23 | 9.355031e-11 | 7.020968e-13 | 7.021438e-10 | 0.09755313 | 0.002438828 | 0.002 | 1999587.0
[10 empty] | 10915000 | 161955368025.0 | 8.008413e-11 | 6.567559e-23 | 9.35546e-11 | 7.020028e-13 | 7.020498e-10 | 0.09755313 | 0.002438828 | 0.002 | 1999770.2
[10 empty] | 10916000 | 161970205896.5 | 8.007708e-11 | 6.56698e-23 | 9.355888e-11 | 7.019088e-13 | 7.019558e-10 | 0.09755313 | 0.002438828 | 0.002 | 1999953.4
[10 empty] | 10917000 | 161985043768.1 | 8.007003e-11 | 6.566402e-23 | 9.356317e-11 | 7.018148e-13 | 7.018618e-10 | 0.09755314 | 0.002438828 | 0.002 | 2000136.6
[10 empty] | 10918000 | 161999881639.6 | 8.006297e-11 | 6.565824e-23 | 9.356745e-11 | 7.017209e-13 | 7.017679e-10 | 0.09755314 | 0.002438828 | 0.002 | 2000319.8
[10 empty] | 10919000 | 162014719511.2 | 8.005592e-11 | 6.565245e-23 | 9.357174e-11 | 7.01627e-13 | 7.016739e-10 | 0.09755314 | 0.002438828 | 0.002 | 2000503.0
[10 empty] | 10920000 | 162029557382.8 | 8.004888e-11 | 6.564667e-23 | 9.357602e-11 | 7.015331e-13 | 7.0158e-10 | 0.09755314 | 0.002438828 | 0.002 | 2000686.2
[10 empty] | 10921000 | 162044395254.3 | 8.004183e-11 | 6.564089e-23 | 9.358031e-11 | 7.014392e-13 | 7.014861e-10 | 0.09755314 | 0.002438828 | 0.002 | 2000869.4
[10 empty] | 10922000 | 162059233125.9 | 8.003478e-11 | 6.563512e-23 | 9.358459e-11 | 7.013453e-13 | 7.013923e-10 | 0.09755314 | 0.002438828 | 0.002 | 2001052.7
[10 empty] | 10923000 | 162074070997.4 | 8.002774e-11 | 6.562934e-23 | 9.358887e-11 | 7.012515e-13 | 7.012984e-10 | 0.09755314 | 0.002438828 | 0.002 | 2001235.9
[10 empty] | 10924000 | 162088908869.0 | 8.002069e-11 | 6.562356e-23 | 9.359316e-11 | 7.011577e-13 | 7.012046e-10 | 0.09755314 | 0.002438828 | 0.002 | 2001419.1
[10 empty] | 10925000 | 162103746740.5 | 8.001365e-11 | 6.561779e-23 | 9.359744e-11 | 7.010639e-13 | 7.011108e-10 | 0.09755314 | 0.002438829 | 0.002 | 2001602.3
[10 empty] | 10926000 | 162118584612.1 | 8.000661e-11 | 6.561201e-23 | 9.360172e-11 | 7.009701e-13 | 7.01017e-10 | 0.09755314 | 0.002438829 | 0.002 | 2001785.5
[10 empty] | 10927000 | 162133422483.6 | 7.999957e-11 | 6.560624e-23 | 9.360601e-11 | 7.008764e-13 | 7.009233e-10 | 0.09755314 | 0.002438829 | 0.002 | 2001968.7
[10 empty] | 10928000 | 162148260355.2 | 7.999253e-11 | 6.560047e-23 | 9.361029e-11 | 7.007826e-13 | 7.008295e-10 | 0.09755314 | 0.002438829 | 0.002 | 2002151.9
[10 empty] | 10929000 | 162163098226.8 | 7.99855e-11 | 6.55947e-23 | 9.361457e-11 | 7.006889e-13 | 7.007358e-10 | 0.09755314 | 0.002438829 | 0.002 | 2002335.1
[10 empty] | 10930000 | 162177936098.3 | 7.997846e-11 | 6.558893e-23 | 9.361886e-11 | 7.005953e-13 | 7.006421e-10 | 0.09755314 | 0.002438829 | 0.002 | 2002518.4
[10 empty] | 10931000 | 162192773969.9 | 7.997143e-11 | 6.558316e-23 | 9.362314e-11 | 7.005016e-13 | 7.005484e-10 | 0.09755314 | 0.002438829 | 0.002 | 2002701.6
[10 empty] | 10932000 | 162207611841.4 | 7.996439e-11 | 6.557739e-23 | 9.362742e-11 | 7.004079e-13 | 7.004548e-10 | 0.09755315 | 0.002438829 | 0.002 | 2002884.8
[10 empty] | 10933000 | 162222449713.0 | 7.995736e-11 | 6.557162e-23 | 9.36317e-11 | 7.003143e-13 | 7.003611e-10 | 0.09755315 | 0.002438829 | 0.002 | 2003068.0
[10 empty] | 10934000 | 162237287584.5 | 7.995033e-11 | 6.556586e-23 | 9.363599e-11 | 7.002207e-13 | 7.002675e-10 | 0.09755315 | 0.002438829 | 0.002 | 2003251.2
[10 empty] | 10935000 | 162252125456.1 | 7.99433e-11 | 6.556009e-23 | 9.364027e-11 | 7.001271e-13 | 7.001739e-10 | 0.09755315 | 0.002438829 | 0.002 | 2003434.4
[10 empty] | 10936000 | 162266963327.6 | 7.993627e-11 | 6.555433e-23 | 9.364455e-11 | 7.000336e-13 | 7.000804e-10 | 0.09755315 | 0.002438829 | 0.002 | 2003617.6
[10 empty] | 10937000 | 162281801199.2 | 7.992924e-11 | 6.554857e-23 | 9.364883e-11 | 6.9994e-13 | 6.999868e-10 | 0.09755315 | 0.002438829 | 0.002 | 2003800.9
[10 empty] | 10938000 | 162296639070.7 | 7.992222e-11 | 6.55428e-23 | 9.365311e-11 | 6.998465e-13 | 6.998933e-10 | 0.09755315 | 0.002438829 | 0.002 | 2003984.1
[10 empty] | 10939000 | 162311476942.3 | 7.991519e-11 | 6.553704e-23 | 9.365739e-11 | 6.99753e-13 | 6.997998e-10 | 0.09755315 | 0.002438829 | 0.002 | 2004167.3
[10 empty] | 10940000 | 162326314813.9 | 7.990817e-11 | 6.553128e-23 | 9.366167e-11 | 6.996595e-13 | 6.997063e-10 | 0.09755315 | 0.002438829 | 0.002 | 2004350.5
[10 empty] | 10941000 | 162341152685.4 | 7.990115e-11 | 6.552552e-23 | 9.366595e-11 | 6.995661e-13 | 6.996128e-10 | 0.09755315 | 0.002438829 | 0.002 | 2004533.7
[10 empty] | 10942000 | 162355990557.0 | 7.989413e-11 | 6.551977e-23 | 9.367023e-11 | 6.994726e-13 | 6.995194e-10 | 0.09755315 | 0.002438829 | 0.002 | 2004716.9
[10 empty] | 10943000 | 162370828428.5 | 7.988711e-11 | 6.551401e-23 | 9.367451e-11 | 6.993792e-13 | 6.994259e-10 | 0.09755315 | 0.002438829 | 0.002 | 2004900.1
[10 empty] | 10944000 | 162385666300.1 | 7.988009e-11 | 6.550826e-23 | 9.367879e-11 | 6.992858e-13 | 6.993325e-10 | 0.09755315 | 0.002438829 | 0.002 | 2005083.3
[10 empty] | 10945000 | 162400504171.6 | 7.987307e-11 | 6.55025e-23 | 9.368307e-11 | 6.991925e-13 | 6.992392e-10 | 0.09755315 | 0.002438829 | 0.002 | 2005266.6
[10 empty] | 10946000 | 162415342043.2 | 7.986606e-11 | 6.549675e-23 | 9.368735e-11 | 6.990991e-13 | 6.991458e-10 | 0.09755316 | 0.002438829 | 0.002 | 2005449.8
[10 empty] | 10947000 | 162430179914.7 | 7.985904e-11 | 6.549099e-23 | 9.369163e-11 | 6.990058e-13 | 6.990525e-10 | 0.09755316 | 0.002438829 | 0.002 | 2005633.0
[10 empty] | 10948000 | 162445017786.3 | 7.985203e-11 | 6.548524e-23 | 9.369591e-11 | 6.989125e-13 | 6.989591e-10 | 0.09755316 | 0.002438829 | 0.002 | 2005816.2
[10 empty] | 10949000 | 162459855657.9 | 7.984502e-11 | 6.547949e-23 | 9.370019e-11 | 6.988192e-13 | 6.988658e-10 | 0.09755316 | 0.002438829 | 0.002 | 2005999.4
[10 empty] | 10950000 | 162474693529.4 | 7.983801e-11 | 6.547374e-23 | 9.370447e-11 | 6.987259e-13 | 6.987726e-10 | 0.09755316 | 0.002438829 | 0.002 | 2006182.6
[10 empty] | 10951000 | 162489531401.0 | 7.9831e-11 | 6.5468e-23 | 9.370875e-11 | 6.986327e-13 | 6.986793e-10 | 0.09755316 | 0.002438829 | 0.002 | 2006365.8
[10 empty] | 10952000 | 162504369272.5 | 7.982399e-11 | 6.546225e-23 | 9.371303e-11 | 6.985395e-13 | 6.985861e-10 | 0.09755316 | 0.002438829 | 0.002 | 2006549.0
[10 empty] | 10953000 | 162519207144.1 | 7.981698e-11 | 6.54565e-23 | 9.371731e-11 | 6.984463e-13 | 6.984929e-10 | 0.09755316 | 0.002438829 | 0.002 | 2006732.3
[10 empty] | 10954000 | 162534045015.6 | 7.980998e-11 | 6.545076e-23 | 9.372158e-11 | 6.983531e-13 | 6.983997e-10 | 0.09755316 | 0.002438829 | 0.002 | 2006915.5
[10 empty] | 10955000 | 162548882887.2 | 7.980297e-11 | 6.544501e-23 | 9.372586e-11 | 6.982599e-13 | 6.983065e-10 | 0.09755316 | 0.002438829 | 0.002 | 2007098.7
[10 empty] | 10956000 | 162563720758.7 | 7.979597e-11 | 6.543927e-23 | 9.373014e-11 | 6.981668e-13 | 6.982133e-10 | 0.09755316 | 0.002438829 | 0.002 | 2007281.9
[10 empty] | 10957000 | 162578558630.3 | 7.978897e-11 | 6.543353e-23 | 9.373442e-11 | 6.980736e-13 | 6.981202e-10 | 0.09755316 | 0.002438829 | 0.002 | 2007465.1
[10 empty] | 10958000 | 162593396501.9 | 7.978197e-11 | 6.542779e-23 | 9.373869e-11 | 6.979805e-13 | 6.980271e-10 | 0.09755316 | 0.002438829 | 0.002 | 2007648.3
[10 empty] | 10959000 | 162608234373.4 | 7.977497e-11 | 6.542205e-23 | 9.374297e-11 | 6.978875e-13 | 6.97934e-10 | 0.09755316 | 0.002438829 | 0.002 | 2007831.5
[10 empty] | 10960000 | 162623072245.0 | 7.976797e-11 | 6.541631e-23 | 9.374725e-11 | 6.977944e-13 | 6.978409e-10 | 0.09755317 | 0.002438829 | 0.002 | 2008014.8
[10 empty] | 10961000 | 162637910116.5 | 7.976097e-11 | 6.541057e-23 | 9.375153e-11 | 6.977014e-13 | 6.977479e-10 | 0.09755317 | 0.002438829 | 0.002 | 2008198.0
[10 empty] | 10962000 | 162652747988.1 | 7.975398e-11 | 6.540483e-23 | 9.37558e-11 | 6.976084e-13 | 6.976549e-10 | 0.09755317 | 0.002438829 | 0.002 | 2008381.2
[10 empty] | 10963000 | 162667585859.6 | 7.974698e-11 | 6.53991e-23 | 9.376008e-11 | 6.975154e-13 | 6.975619e-10 | 0.09755317 | 0.002438829 | 0.002 | 2008564.4
[10 empty] | 10964000 | 162682423731.2 | 7.973999e-11 | 6.539336e-23 | 9.376435e-11 | 6.974224e-13 | 6.974689e-10 | 0.09755317 | 0.002438829 | 0.002 | 2008747.6
[10 empty] | 10965000 | 162697261602.7 | 7.9733e-11 | 6.538763e-23 | 9.376863e-11 | 6.973294e-13 | 6.973759e-10 | 0.09755317 | 0.002438829 | 0.002 | 2008930.8
[10 empty] | 10966000 | 162712099474.3 | 7.972601e-11 | 6.538189e-23 | 9.377291e-11 | 6.972365e-13 | 6.97283e-10 | 0.09755317 | 0.002438829 | 0.002 | 2009114.0
[10 empty] | 10967000 | 162726937345.8 | 7.971902e-11 | 6.537616e-23 | 9.377718e-11 | 6.971436e-13 | 6.971901e-10 | 0.09755317 | 0.002438829 | 0.002 | 2009297.2
[10 empty] | 10968000 | 162741775217.4 | 7.971203e-11 | 6.537043e-23 | 9.378146e-11 | 6.970507e-13 | 6.970971e-10 | 0.09755317 | 0.002438829 | 0.002 | 2009480.5
[10 empty] | 10969000 | 162756613089.0 | 7.970504e-11 | 6.53647e-23 | 9.378573e-11 | 6.969578e-13 | 6.970043e-10 | 0.09755317 | 0.002438829 | 0.002 | 2009663.7
[10 empty] | 10970000 | 162771450960.5 | 7.969806e-11 | 6.535897e-23 | 9.379001e-11 | 6.96865e-13 | 6.969114e-10 | 0.09755317 | 0.002438829 | 0.002 | 2009846.9
[10 empty] | 10971000 | 162786288832.1 | 7.969107e-11 | 6.535324e-23 | 9.379428e-11 | 6.967722e-13 | 6.968186e-10 | 0.09755317 | 0.002438829 | 0.002 | 2010030.1
[10 empty] | 10972000 | 162801126703.6 | 7.968409e-11 | 6.534752e-23 | 9.379856e-11 | 6.966794e-13 | 6.967258e-10 | 0.09755317 | 0.002438829 | 0.002 | 2010213.3
[10 empty] | 10973000 | 162815964575.2 | 7.967711e-11 | 6.534179e-23 | 9.380283e-11 | 6.965866e-13 | 6.96633e-10 | 0.09755317 | 0.002438829 | 0.002 | 2010396.5
[10 empty] | 10974000 | 162830802446.7 | 7.967013e-11 | 6.533607e-23 | 9.38071e-11 | 6.964938e-13 | 6.965402e-10 | 0.09755317 | 0.002438829 | 0.002 | 2010579.7
[10 empty] | 10975000 | 162845640318.3 | 7.966315e-11 | 6.533034e-23 | 9.381138e-11 | 6.964011e-13 | 6.964474e-10 | 0.09755318 | 0.002438829 | 0.002 | 2010762.9
[10 empty] | 10976000 | 162860478189.8 | 7.965617e-11 | 6.532462e-23 | 9.381565e-11 | 6.963083e-13 | 6.963547e-10 | 0.09755318 | 0.002438829 | 0.002 | 2010946.2
[10 empty] | 10977000 | 162875316061.4 | 7.964919e-11 | 6.53189e-23 | 9.381993e-11 | 6.962156e-13 | 6.96262e-10 | 0.09755318 | 0.002438829 | 0.002 | 2011129.4
[10 empty] | 10978000 | 162890153933.0 | 7.964221e-11 | 6.531318e-23 | 9.38242e-11 | 6.961229e-13 | 6.961693e-10 | 0.09755318 | 0.002438829 | 0.002 | 2011312.6
[10 empty] | 10979000 | 162904991804.5 | 7.963524e-11 | 6.530746e-23 | 9.382847e-11 | 6.960303e-13 | 6.960766e-10 | 0.09755318 | 0.002438829 | 0.002 | 2011495.8
[10 empty] | 10980000 | 162919829676.1 | 7.962827e-11 | 6.530174e-23 | 9.383275e-11 | 6.959376e-13 | 6.95984e-10 | 0.09755318 | 0.002438829 | 0.002 | 2011679.0
[10 empty] | 10981000 | 162934667547.6 | 7.96213e-11 | 6.529602e-23 | 9.383702e-11 | 6.95845e-13 | 6.958913e-10 | 0.09755318 | 0.002438829 | 0.002 | 2011862.2
[10 empty] | 10982000 | 162949505419.2 | 7.961432e-11 | 6.529031e-23 | 9.384129e-11 | 6.957524e-13 | 6.957987e-10 | 0.09755318 | 0.00243883 | 0.002 | 2012045.4
[10 empty] | 10983000 | 162964343290.7 | 7.960735e-11 | 6.528459e-23 | 9.384556e-11 | 6.956598e-13 | 6.957061e-10 | 0.09755318 | 0.00243883 | 0.002 | 2012228.7
[10 empty] | 10984000 | 162979181162.3 | 7.960039e-11 | 6.527888e-23 | 9.384984e-11 | 6.955673e-13 | 6.956136e-10 | 0.09755318 | 0.00243883 | 0.002 | 2012411.9
[10 empty] | 10985000 | 162994019033.8 | 7.959342e-11 | 6.527316e-23 | 9.385411e-11 | 6.954747e-13 | 6.95521e-10 | 0.09755318 | 0.00243883 | 0.002 | 2012595.1
[10 empty] | 10986000 | 163008856905.4 | 7.958645e-11 | 6.526745e-23 | 9.385838e-11 | 6.953822e-13 | 6.954285e-10 | 0.09755318 | 0.00243883 | 0.002 | 2012778.3
[10 empty] | 10987000 | 163023694777.0 | 7.957949e-11 | 6.526174e-23 | 9.386265e-11 | 6.952897e-13 | 6.95336e-10 | 0.09755318 | 0.00243883 | 0.002 | 2012961.5
[10 empty] | 10988000 | 163038532648.5 | 7.957253e-11 | 6.525603e-23 | 9.386692e-11 | 6.951973e-13 | 6.952435e-10 | 0.09755318 | 0.00243883 | 0.002 | 2013144.7
[10 empty] | 10989000 | 163053370520.1 | 7.956556e-11 | 6.525032e-23 | 9.387119e-11 | 6.951048e-13 | 6.95151e-10 | 0.09755319 | 0.00243883 | 0.002 | 2013327.9
[10 empty] | 10990000 | 163068208391.6 | 7.95586e-11 | 6.524461e-23 | 9.387546e-11 | 6.950124e-13 | 6.950586e-10 | 0.09755319 | 0.00243883 | 0.002 | 2013511.1
[10 empty] | 10991000 | 163083046263.2 | 7.955164e-11 | 6.52389e-23 | 9.387974e-11 | 6.9492e-13 | 6.949662e-10 | 0.09755319 | 0.00243883 | 0.002 | 2013694.4
[10 empty] | 10992000 | 163097884134.7 | 7.954469e-11 | 6.52332e-23 | 9.388401e-11 | 6.948276e-13 | 6.948738e-10 | 0.09755319 | 0.00243883 | 0.002 | 2013877.6
[10 empty] | 10993000 | 163112722006.3 | 7.953773e-11 | 6.522749e-23 | 9.388828e-11 | 6.947352e-13 | 6.947814e-10 | 0.09755319 | 0.00243883 | 0.002 | 2014060.8
[10 empty] | 10994000 | 163127559877.8 | 7.953077e-11 | 6.522179e-23 | 9.389255e-11 | 6.946428e-13 | 6.94689e-10 | 0.09755319 | 0.00243883 | 0.002 | 2014244.0
[10 empty] | 10995000 | 163142397749.4 | 7.952382e-11 | 6.521608e-23 | 9.389682e-11 | 6.945505e-13 | 6.945967e-10 | 0.09755319 | 0.00243883 | 0.002 | 2014427.2
[10 empty] | 10996000 | 163157235620.9 | 7.951686e-11 | 6.521038e-23 | 9.390109e-11 | 6.944582e-13 | 6.945044e-10 | 0.09755319 | 0.00243883 | 0.002 | 2014610.4
[10 empty] | 10997000 | 163172073492.5 | 7.950991e-11 | 6.520468e-23 | 9.390536e-11 | 6.943659e-13 | 6.944121e-10 | 0.09755319 | 0.00243883 | 0.002 | 2014793.6
[10 empty] | 10998000 | 163186911364.1 | 7.950296e-11 | 6.519898e-23 | 9.390963e-11 | 6.942736e-13 | 6.943198e-10 | 0.09755319 | 0.00243883 | 0.002 | 2014976.8
[10 empty] | 10999000 | 163201749235.6 | 7.949601e-11 | 6.519328e-23 | 9.39139e-11 | 6.941814e-13 | 6.942275e-10 | 0.09755319 | 0.00243883 | 0.002 | 2015160.1
[10 empty] | 11000000 | 163216587107.2 | 7.948906e-11 | 6.518758e-23 | 9.391816e-11 | 6.940892e-13 | 6.941353e-10 | 0.09755319 | 0.00243883 | 0.002 | 2015343.3
[10 empty] | 11001000 | 163231424978.7 | 7.948212e-11 | 6.518188e-23 | 9.392243e-11 | 6.93997e-13 | 6.940431e-10 | 0.09755319 | 0.00243883 | 0.002 | 2015526.5
[10 empty] | 11002000 | 163246262850.3 | 7.947517e-11 | 6.517619e-23 | 9.39267e-11 | 6.939048e-13 | 6.939509e-10 | 0.09755319 | 0.00243883 | 0.002 | 2015709.7
[10 empty] | 11003000 | 163261100721.8 | 7.946823e-11 | 6.517049e-23 | 9.393097e-11 | 6.938126e-13 | 6.938587e-10 | 0.0975532 | 0.00243883 | 0.002 | 2015892.9
[10 empty] | 11004000 | 163275938593.4 | 7.946128e-11 | 6.51648e-23 | 9.393524e-11 | 6.937205e-13 | 6.937665e-10 | 0.0975532 | 0.00243883 | 0.002 | 2016076.1
[10 empty] | 11005000 | 163290776464.9 | 7.945434e-11 | 6.51591e-23 | 9.393951e-11 | 6.936283e-13 | 6.936744e-10 | 0.0975532 | 0.00243883 | 0.002 | 2016259.3
[10 empty] | 11006000 | 163305614336.5 | 7.94474e-11 | 6.515341e-23 | 9.394377e-11 | 6.935362e-13 | 6.935823e-10 | 0.0975532 | 0.00243883 | 0.002 | 2016442.6
[10 empty] | 11007000 | 163320452208.1 | 7.944046e-11 | 6.514772e-23 | 9.394804e-11 | 6.934442e-13 | 6.934902e-10 | 0.0975532 | 0.00243883 | 0.002 | 2016625.8
[10 empty] | 11008000 | 163335290079.6 | 7.943352e-11 | 6.514203e-23 | 9.395231e-11 | 6.933521e-13 | 6.933981e-10 | 0.0975532 | 0.00243883 | 0.002 | 2016809.0
[10 empty] | 11009000 | 163350127951.2 | 7.942658e-11 | 6.513634e-23 | 9.395658e-11 | 6.932601e-13 | 6.933061e-10 | 0.0975532 | 0.00243883 | 0.002 | 2016992.2
[10 empty] | 11010000 | 163364965822.7 | 7.941965e-11 | 6.513065e-23 | 9.396084e-11 | 6.93168e-13 | 6.93214e-10 | 0.0975532 | 0.00243883 | 0.002 | 2017175.4
[10 empty] | 11011000 | 163379803694.3 | 7.941271e-11 | 6.512497e-23 | 9.396511e-11 | 6.93076e-13 | 6.93122e-10 | 0.0975532 | 0.00243883 | 0.002 | 2017358.6
[10 empty] | 11012000 | 163394641565.8 | 7.940578e-11 | 6.511928e-23 | 9.396938e-11 | 6.929841e-13 | 6.9303e-10 | 0.0975532 | 0.00243883 | 0.002 | 2017541.8
[10 empty] | 11013000 | 163409479437.4 | 7.939885e-11 | 6.51136e-23 | 9.397365e-11 | 6.928921e-13 | 6.929381e-10 | 0.0975532 | 0.00243883 | 0.002 | 2017725.0
[10 empty] | 11014000 | 163424317308.9 | 7.939192e-11 | 6.510791e-23 | 9.397791e-11 | 6.928002e-13 | 6.928461e-10 | 0.0975532 | 0.00243883 | 0.002 | 2017908.3
[10 empty] | 11015000 | 163439155180.5 | 7.938499e-11 | 6.510223e-23 | 9.398218e-11 | 6.927082e-13 | 6.927542e-10 | 0.0975532 | 0.00243883 | 0.002 | 2018091.5
[10 empty] | 11016000 | 163453993052.1 | 7.937806e-11 | 6.509655e-23 | 9.398644e-11 | 6.926163e-13 | 6.926623e-10 | 0.0975532 | 0.00243883 | 0.002 | 2018274.7
[10 empty] | 11017000 | 163468830923.6 | 7.937113e-11 | 6.509087e-23 | 9.399071e-11 | 6.925245e-13 | 6.925704e-10 | 0.0975532 | 0.00243883 | 0.002 | 2018457.9
[10 empty] | 11018000 | 163483668795.2 | 7.93642e-11 | 6.508519e-23 | 9.399498e-11 | 6.924326e-13 | 6.924785e-10 | 0.09755321 | 0.00243883 | 0.002 | 2018641.1
[10 empty] | 11019000 | 163498506666.7 | 7.935728e-11 | 6.507951e-23 | 9.399924e-11 | 6.923408e-13 | 6.923867e-10 | 0.09755321 | 0.00243883 | 0.002 | 2018824.3
[10 empty] | 11020000 | 163513344538.3 | 7.935035e-11 | 6.507383e-23 | 9.400351e-11 | 6.92249e-13 | 6.922949e-10 | 0.09755321 | 0.00243883 | 0.002 | 2019007.5
[10 empty] | 11021000 | 163528182409.8 | 7.934343e-11 | 6.506815e-23 | 9.400777e-11 | 6.921572e-13 | 6.922031e-10 | 0.09755321 | 0.00243883 | 0.002 | 2019190.7
[10 empty] | 11022000 | 163543020281.4 | 7.933651e-11 | 6.506248e-23 | 9.401204e-11 | 6.920654e-13 | 6.921113e-10 | 0.09755321 | 0.00243883 | 0.002 | 2019374.0
[10 empty] | 11023000 | 163557858152.9 | 7.932959e-11 | 6.50568e-23 | 9.40163e-11 | 6.919736e-13 | 6.920195e-10 | 0.09755321 | 0.00243883 | 0.002 | 2019557.2
[10 empty] | 11024000 | 163572696024.5 | 7.932267e-11 | 6.505113e-23 | 9.402056e-11 | 6.918819e-13 | 6.919278e-10 | 0.09755321 | 0.00243883 | 0.002 | 2019740.4
[10 empty] | 11025000 | 163587533896.1 | 7.931575e-11 | 6.504545e-23 | 9.402483e-11 | 6.917902e-13 | 6.91836e-10 | 0.09755321 | 0.00243883 | 0.002 | 2019923.6
[10 empty] | 11026000 | 163602371767.6 | 7.930884e-11 | 6.503978e-23 | 9.402909e-11 | 6.916985e-13 | 6.917443e-10 | 0.09755321 | 0.00243883 | 0.002 | 2020106.8
[10 empty] | 11027000 | 163617209639.2 | 7.930192e-11 | 6.503411e-23 | 9.403336e-11 | 6.916068e-13 | 6.916527e-10 | 0.09755321 | 0.00243883 | 0.002 | 2020290.0
[10 empty] | 11028000 | 163632047510.7 | 7.929501e-11 | 6.502844e-23 | 9.403762e-11 | 6.915152e-13 | 6.91561e-10 | 0.09755321 | 0.00243883 | 0.002 | 2020473.2
[10 empty] | 11029000 | 163646885382.3 | 7.92881e-11 | 6.502277e-23 | 9.404188e-11 | 6.914235e-13 | 6.914693e-10 | 0.09755321 | 0.00243883 | 0.002 | 2020656.5
[10 empty] | 11030000 | 163661723253.8 | 7.928119e-11 | 6.50171e-23 | 9.404615e-11 | 6.913319e-13 | 6.913777e-10 | 0.09755321 | 0.00243883 | 0.002 | 2020839.7
[10 empty] | 11031000 | 163676561125.4 | 7.927428e-11 | 6.501144e-23 | 9.405041e-11 | 6.912403e-13 | 6.912861e-10 | 0.09755321 | 0.00243883 | 0.002 | 2021022.9
[10 empty] | 11032000 | 163691398996.9 | 7.926737e-11 | 6.500577e-23 | 9.405467e-11 | 6.911488e-13 | 6.911945e-10 | 0.09755322 | 0.00243883 | 0.002 | 2021206.1
[10 empty] | 11033000 | 163706236868.5 | 7.926046e-11 | 6.500011e-23 | 9.405894e-11 | 6.910572e-13 | 6.91103e-10 | 0.09755322 | 0.00243883 | 0.002 | 2021389.3
[10 empty] | 11034000 | 163721074740.0 | 7.925355e-11 | 6.499444e-23 | 9.40632e-11 | 6.909657e-13 | 6.910114e-10 | 0.09755322 | 0.00243883 | 0.002 | 2021572.5
[10 empty] | 11035000 | 163735912611.6 | 7.924665e-11 | 6.498878e-23 | 9.406746e-11 | 6.908742e-13 | 6.909199e-10 | 0.09755322 | 0.00243883 | 0.002 | 2021755.7
[10 empty] | 11036000 | 163750750483.2 | 7.923974e-11 | 6.498312e-23 | 9.407172e-11 | 6.907827e-13 | 6.908284e-10 | 0.09755322 | 0.00243883 | 0.002 | 2021938.9
[10 empty] | 11037000 | 163765588354.7 | 7.923284e-11 | 6.497746e-23 | 9.407599e-11 | 6.906912e-13 | 6.90737e-10 | 0.09755322 | 0.00243883 | 0.002 | 2022122.2
[10 empty] | 11038000 | 163780426226.3 | 7.922594e-11 | 6.49718e-23 | 9.408025e-11 | 6.905998e-13 | 6.906455e-10 | 0.09755322 | 0.00243883 | 0.002 | 2022305.4
[10 empty] | 11039000 | 163795264097.8 | 7.921904e-11 | 6.496614e-23 | 9.408451e-11 | 6.905083e-13 | 6.905541e-10 | 0.09755322 | 0.002438831 | 0.002 | 2022488.6
[10 empty] | 11040000 | 163810101969.4 | 7.921214e-11 | 6.496048e-23 | 9.408877e-11 | 6.904169e-13 | 6.904626e-10 | 0.09755322 | 0.002438831 | 0.002 | 2022671.8
[10 empty] | 11041000 | 163824939840.9 | 7.920524e-11 | 6.495482e-23 | 9.409303e-11 | 6.903255e-13 | 6.903712e-10 | 0.09755322 | 0.002438831 | 0.002 | 2022855.0
[10 empty] | 11042000 | 163839777712.5 | 7.919834e-11 | 6.494917e-23 | 9.409729e-11 | 6.902342e-13 | 6.902799e-10 | 0.09755322 | 0.002438831 | 0.002 | 2023038.2
[10 empty] | 11043000 | 163854615584.0 | 7.919145e-11 | 6.494351e-23 | 9.410155e-11 | 6.901428e-13 | 6.901885e-10 | 0.09755322 | 0.002438831 | 0.002 | 2023221.4
[10 empty] | 11044000 | 163869453455.6 | 7.918455e-11 | 6.493786e-23 | 9.410581e-11 | 6.900515e-13 | 6.900972e-10 | 0.09755322 | 0.002438831 | 0.002 | 2023404.6
[10 empty] | 11045000 | 163884291327.2 | 7.917766e-11 | 6.493221e-23 | 9.411007e-11 | 6.899602e-13 | 6.900059e-10 | 0.09755322 | 0.002438831 | 0.002 | 2023587.9
[10 empty] | 11046000 | 163899129198.7 | 7.917077e-11 | 6.492655e-23 | 9.411433e-11 | 6.898689e-13 | 6.899146e-10 | 0.09755322 | 0.002438831 | 0.002 | 2023771.1
[10 empty] | 11047000 | 163913967070.3 | 7.916388e-11 | 6.49209e-23 | 9.411859e-11 | 6.897777e-13 | 6.898233e-10 | 0.09755323 | 0.002438831 | 0.002 | 2023954.3
[10 empty] | 11048000 | 163928804941.8 | 7.915699e-11 | 6.491525e-23 | 9.412285e-11 | 6.896864e-13 | 6.89732e-10 | 0.09755323 | 0.002438831 | 0.002 | 2024137.5
[10 empty] | 11049000 | 163943642813.4 | 7.91501e-11 | 6.49096e-23 | 9.412711e-11 | 6.895952e-13 | 6.896408e-10 | 0.09755323 | 0.002438831 | 0.002 | 2024320.7
[10 empty] | 11050000 | 163958480684.9 | 7.914321e-11 | 6.490396e-23 | 9.413137e-11 | 6.89504e-13 | 6.895496e-10 | 0.09755323 | 0.002438831 | 0.002 | 2024503.9
[10 empty] | 11051000 | 163973318556.5 | 7.913633e-11 | 6.489831e-23 | 9.413563e-11 | 6.894128e-13 | 6.894584e-10 | 0.09755323 | 0.002438831 | 0.002 | 2024687.1
[10 empty] | 11052000 | 163988156428.0 | 7.912944e-11 | 6.489266e-23 | 9.413989e-11 | 6.893216e-13 | 6.893672e-10 | 0.09755323 | 0.002438831 | 0.002 | 2024870.4
[10 empty] | 11053000 | 164002994299.6 | 7.912256e-11 | 6.488702e-23 | 9.414415e-11 | 6.892305e-13 | 6.892761e-10 | 0.09755323 | 0.002438831 | 0.002 | 2025053.6
[10 empty] | 11054000 | 164017832171.2 | 7.911568e-11 | 6.488138e-23 | 9.414841e-11 | 6.891394e-13 | 6.891849e-10 | 0.09755323 | 0.002438831 | 0.002 | 2025236.8
[10 empty] | 11055000 | 164032670042.7 | 7.91088e-11 | 6.487573e-23 | 9.415267e-11 | 6.890483e-13 | 6.890938e-10 | 0.09755323 | 0.002438831 | 0.002 | 2025420.0
[10 empty] | 11056000 | 164047507914.3 | 7.910192e-11 | 6.487009e-23 | 9.415693e-11 | 6.889572e-13 | 6.890027e-10 | 0.09755323 | 0.002438831 | 0.002 | 2025603.2
[10 empty] | 11057000 | 164062345785.8 | 7.909504e-11 | 6.486445e-23 | 9.416118e-11 | 6.888661e-13 | 6.889117e-10 | 0.09755323 | 0.002438831 | 0.002 | 2025786.4
[10 empty] | 11058000 | 164077183657.4 | 7.908816e-11 | 6.485881e-23 | 9.416544e-11 | 6.887751e-13 | 6.888206e-10 | 0.09755323 | 0.002438831 | 0.002 | 2025969.6
[10 empty] | 11059000 | 164092021528.9 | 7.908129e-11 | 6.485317e-23 | 9.41697e-11 | 6.886841e-13 | 6.887296e-10 | 0.09755323 | 0.002438831 | 0.002 | 2026152.8
[10 empty] | 11060000 | 164106859400.5 | 7.907441e-11 | 6.484753e-23 | 9.417396e-11 | 6.885931e-13 | 6.886386e-10 | 0.09755323 | 0.002438831 | 0.002 | 2026336.1
[10 empty] | 11061000 | 164121697272.0 | 7.906754e-11 | 6.48419e-23 | 9.417821e-11 | 6.885021e-13 | 6.885476e-10 | 0.09755324 | 0.002438831 | 0.002 | 2026519.3
[10 empty] | 11062000 | 164136535143.6 | 7.906067e-11 | 6.483626e-23 | 9.418247e-11 | 6.884111e-13 | 6.884566e-10 | 0.09755324 | 0.002438831 | 0.002 | 2026702.5
[10 empty] | 11063000 | 164151373015.1 | 7.90538e-11 | 6.483063e-23 | 9.418673e-11 | 6.883202e-13 | 6.883657e-10 | 0.09755324 | 0.002438831 | 0.002 | 2026885.7
[10 empty] | 11064000 | 164166210886.7 | 7.904693e-11 | 6.482499e-23 | 9.419098e-11 | 6.882293e-13 | 6.882747e-10 | 0.09755324 | 0.002438831 | 0.002 | 2027068.9
[10 empty] | 11065000 | 164181048758.3 | 7.904006e-11 | 6.481936e-23 | 9.419524e-11 | 6.881384e-13 | 6.881838e-10 | 0.09755324 | 0.002438831 | 0.002 | 2027252.1
[10 empty] | 11066000 | 164195886629.8 | 7.903319e-11 | 6.481373e-23 | 9.41995e-11 | 6.880475e-13 | 6.880929e-10 | 0.09755324 | 0.002438831 | 0.002 | 2027435.3
[10 empty] | 11067000 | 164210724501.4 | 7.902632e-11 | 6.48081e-23 | 9.420375e-11 | 6.879566e-13 | 6.880021e-10 | 0.09755324 | 0.002438831 | 0.002 | 2027618.5
[10 empty] | 11068000 | 164225562372.9 | 7.901946e-11 | 6.480247e-23 | 9.420801e-11 | 6.878658e-13 | 6.879112e-10 | 0.09755324 | 0.002438831 | 0.002 | 2027801.8
[10 empty] | 11069000 | 164240400244.5 | 7.901259e-11 | 6.479684e-23 | 9.421227e-11 | 6.87775e-13 | 6.878204e-10 | 0.09755324 | 0.002438831 | 0.002 | 2027985.0
[10 empty] | 11070000 | 164255238116.0 | 7.900573e-11 | 6.479121e-23 | 9.421652e-11 | 6.876842e-13 | 6.877296e-10 | 0.09755324 | 0.002438831 | 0.002 | 2028168.2
[10 empty] | 11071000 | 164270075987.6 | 7.899887e-11 | 6.478558e-23 | 9.422078e-11 | 6.875934e-13 | 6.876388e-10 | 0.09755324 | 0.002438831 | 0.002 | 2028351.4
[10 empty] | 11072000 | 164284913859.1 | 7.899201e-11 | 6.477996e-23 | 9.422503e-11 | 6.875026e-13 | 6.87548e-10 | 0.09755324 | 0.002438831 | 0.002 | 2028534.6
[10 empty] | 11073000 | 164299751730.7 | 7.898515e-11 | 6.477433e-23 | 9.422929e-11 | 6.874119e-13 | 6.874573e-10 | 0.09755324 | 0.002438831 | 0.002 | 2028717.8
[10 empty] | 11074000 | 164314589602.3 | 7.897829e-11 | 6.476871e-23 | 9.423354e-11 | 6.873212e-13 | 6.873665e-10 | 0.09755324 | 0.002438831 | 0.002 | 2028901.0
[10 empty] | 11075000 | 164329427473.8 | 7.897144e-11 | 6.476309e-23 | 9.42378e-11 | 6.872305e-13 | 6.872758e-10 | 0.09755324 | 0.002438831 | 0.002 | 2029084.3
[10 empty] | 11076000 | 164344265345.4 | 7.896458e-11 | 6.475746e-23 | 9.424205e-11 | 6.871398e-13 | 6.871851e-10 | 0.09755325 | 0.002438831 | 0.002 | 2029267.5
[10 empty] | 11077000 | 164359103216.9 | 7.895773e-11 | 6.475184e-23 | 9.42463e-11 | 6.870491e-13 | 6.870945e-10 | 0.09755325 | 0.002438831 | 0.002 | 2029450.7
[10 empty] | 11078000 | 164373941088.5 | 7.895088e-11 | 6.474622e-23 | 9.425056e-11 | 6.869585e-13 | 6.870038e-10 | 0.09755325 | 0.002438831 | 0.002 | 2029633.9
[10 empty] | 11079000 | 164388778960.0 | 7.894402e-11 | 6.47406e-23 | 9.425481e-11 | 6.868679e-13 | 6.869132e-10 | 0.09755325 | 0.002438831 | 0.002 | 2029817.1
[10 empty] | 11080000 | 164403616831.6 | 7.893717e-11 | 6.473499e-23 | 9.425907e-11 | 6.867773e-13 | 6.868226e-10 | 0.09755325 | 0.002438831 | 0.002 | 2030000.3
[10 empty] | 11081000 | 164418454703.1 | 7.893032e-11 | 6.472937e-23 | 9.426332e-11 | 6.866867e-13 | 6.86732e-10 | 0.09755325 | 0.002438831 | 0.002 | 2030183.5
[10 empty] | 11082000 | 164433292574.7 | 7.892348e-11 | 6.472375e-23 | 9.426757e-11 | 6.865962e-13 | 6.866414e-10 | 0.09755325 | 0.002438831 | 0.002 | 2030366.7
[10 empty] | 11083000 | 164448130446.3 | 7.891663e-11 | 6.471814e-23 | 9.427183e-11 | 6.865056e-13 | 6.865509e-10 | 0.09755325 | 0.002438831 | 0.002 | 2030550.0
[10 empty] | 11084000 | 164462968317.8 | 7.890978e-11 | 6.471252e-23 | 9.427608e-11 | 6.864151e-13 | 6.864604e-10 | 0.09755325 | 0.002438831 | 0.002 | 2030733.2
[10 empty] | 11085000 | 164477806189.4 | 7.890294e-11 | 6.470691e-23 | 9.428033e-11 | 6.863246e-13 | 6.863699e-10 | 0.09755325 | 0.002438831 | 0.002 | 2030916.4
[10 empty] | 11086000 | 164492644060.9 | 7.88961e-11 | 6.47013e-23 | 9.428458e-11 | 6.862341e-13 | 6.862794e-10 | 0.09755325 | 0.002438831 | 0.002 | 2031099.6
[10 empty] | 11087000 | 164507481932.5 | 7.888925e-11 | 6.469569e-23 | 9.428884e-11 | 6.861437e-13 | 6.861889e-10 | 0.09755325 | 0.002438831 | 0.002 | 2031282.8
[10 empty] | 11088000 | 164522319804.0 | 7.888241e-11 | 6.469008e-23 | 9.429309e-11 | 6.860532e-13 | 6.860985e-10 | 0.09755325 | 0.002438831 | 0.002 | 2031466.0
[10 empty] | 11089000 | 164537157675.6 | 7.887557e-11 | 6.468447e-23 | 9.429734e-11 | 6.859628e-13 | 6.86008e-10 | 0.09755325 | 0.002438831 | 0.002 | 2031649.2
[10 empty] | 11090000 | 164551995547.1 | 7.886874e-11 | 6.467886e-23 | 9.430159e-11 | 6.858724e-13 | 6.859176e-10 | 0.09755326 | 0.002438831 | 0.002 | 2031832.4
[10 empty] | 11091000 | 164566833418.7 | 7.88619e-11 | 6.467325e-23 | 9.430584e-11 | 6.85782e-13 | 6.858272e-10 | 0.09755326 | 0.002438831 | 0.002 | 2032015.7
[10 empty] | 11092000 | 164581671290.2 | 7.885506e-11 | 6.466765e-23 | 9.43101e-11 | 6.856917e-13 | 6.857369e-10 | 0.09755326 | 0.002438831 | 0.002 | 2032198.9
[10 empty] | 11093000 | 164596509161.8 | 7.884823e-11 | 6.466204e-23 | 9.431435e-11 | 6.856014e-13 | 6.856465e-10 | 0.09755326 | 0.002438831 | 0.002 | 2032382.1
[10 empty] | 11094000 | 164611347033.4 | 7.884139e-11 | 6.465644e-23 | 9.43186e-11 | 6.85511e-13 | 6.855562e-10 | 0.09755326 | 0.002438831 | 0.002 | 2032565.3
[10 empty] | 11095000 | 164626184904.9 | 7.883456e-11 | 6.465084e-23 | 9.432285e-11 | 6.854207e-13 | 6.854659e-10 | 0.09755326 | 0.002438831 | 0.002 | 2032748.5
[10 empty] | 11096000 | 164641022776.5 | 7.882773e-11 | 6.464523e-23 | 9.43271e-11 | 6.853305e-13 | 6.853756e-10 | 0.09755326 | 0.002438831 | 0.002 | 2032931.7
[10 empty] | 11097000 | 164655860648.0 | 7.88209e-11 | 6.463963e-23 | 9.433135e-11 | 6.852402e-13 | 6.852853e-10 | 0.09755326 | 0.002438831 | 0.002 | 2033114.9
[10 empty] | 11098000 | 164670698519.6 | 7.881407e-11 | 6.463403e-23 | 9.43356e-11 | 6.8515e-13 | 6.851951e-10 | 0.09755326 | 0.002438832 | 0.002 | 2033298.1
[10 empty] | 11099000 | 164685536391.1 | 7.880725e-11 | 6.462843e-23 | 9.433985e-11 | 6.850598e-13 | 6.851049e-10 | 0.09755326 | 0.002438832 | 0.002 | 2033481.4
[10 empty] | 11100000 | 164700374262.7 | 7.880042e-11 | 6.462284e-23 | 9.43441e-11 | 6.849696e-13 | 6.850147e-10 | 0.09755326 | 0.002438832 | 0.002 | 2033664.6
[10 empty] | 11101000 | 164715212134.2 | 7.879359e-11 | 6.461724e-23 | 9.434835e-11 | 6.848794e-13 | 6.849245e-10 | 0.09755326 | 0.002438832 | 0.002 | 2033847.8
[10 empty] | 11102000 | 164730050005.8 | 7.878677e-11 | 6.461164e-23 | 9.43526e-11 | 6.847892e-13 | 6.848343e-10 | 0.09755326 | 0.002438832 | 0.002 | 2034031.0
[10 empty] | 11103000 | 164744887877.4 | 7.877995e-11 | 6.460605e-23 | 9.435685e-11 | 6.846991e-13 | 6.847442e-10 | 0.09755326 | 0.002438832 | 0.002 | 2034214.2
[10 empty] | 11104000 | 164759725748.9 | 7.877313e-11 | 6.460045e-23 | 9.43611e-11 | 6.84609e-13 | 6.84654e-10 | 0.09755326 | 0.002438832 | 0.002 | 2034397.4
[10 empty] | 11105000 | 164774563620.5 | 7.876631e-11 | 6.459486e-23 | 9.436535e-11 | 6.845189e-13 | 6.845639e-10 | 0.09755327 | 0.002438832 | 0.002 | 2034580.6
[10 empty] | 11106000 | 164789401492.0 | 7.875949e-11 | 6.458927e-23 | 9.436959e-11 | 6.844288e-13 | 6.844738e-10 | 0.09755327 | 0.002438832 | 0.002 | 2034763.9
[10 empty] | 11107000 | 164804239363.6 | 7.875267e-11 | 6.458368e-23 | 9.437384e-11 | 6.843387e-13 | 6.843838e-10 | 0.09755327 | 0.002438832 | 0.002 | 2034947.1
[10 empty] | 11108000 | 164819077235.1 | 7.874585e-11 | 6.457809e-23 | 9.437809e-11 | 6.842487e-13 | 6.842937e-10 | 0.09755327 | 0.002438832 | 0.002 | 2035130.3
[10 empty] | 11109000 | 164833915106.7 | 7.873904e-11 | 6.45725e-23 | 9.438234e-11 | 6.841587e-13 | 6.842037e-10 | 0.09755327 | 0.002438832 | 0.002 | 2035313.5
[10 empty] | 11110000 | 164848752978.2 | 7.873222e-11 | 6.456691e-23 | 9.438659e-11 | 6.840687e-13 | 6.841137e-10 | 0.09755327 | 0.002438832 | 0.002 | 2035496.7
[10 empty] | 11111000 | 164863590849.8 | 7.872541e-11 | 6.456132e-23 | 9.439083e-11 | 6.839787e-13 | 6.840237e-10 | 0.09755327 | 0.002438832 | 0.002 | 2035679.9
[10 empty] | 11112000 | 164878428721.4 | 7.87186e-11 | 6.455574e-23 | 9.439508e-11 | 6.838888e-13 | 6.839337e-10 | 0.09755327 | 0.002438832 | 0.002 | 2035863.1
[10 empty] | 11113000 | 164893266592.9 | 7.871179e-11 | 6.455015e-23 | 9.439933e-11 | 6.837988e-13 | 6.838438e-10 | 0.09755327 | 0.002438832 | 0.002 | 2036046.3
[10 empty] | 11114000 | 164908104464.5 | 7.870498e-11 | 6.454457e-23 | 9.440358e-11 | 6.837089e-13 | 6.837539e-10 | 0.09755327 | 0.002438832 | 0.002 | 2036229.6
[10 empty] | 11115000 | 164922942336.0 | 7.869817e-11 | 6.453898e-23 | 9.440782e-11 | 6.83619e-13 | 6.83664e-10 | 0.09755327 | 0.002438832 | 0.002 | 2036412.8
[10 empty] | 11116000 | 164937780207.6 | 7.869136e-11 | 6.45334e-23 | 9.441207e-11 | 6.835291e-13 | 6.835741e-10 | 0.09755327 | 0.002438832 | 0.002 | 2036596.0
[10 empty] | 11117000 | 164952618079.1 | 7.868456e-11 | 6.452782e-23 | 9.441632e-11 | 6.834393e-13 | 6.834842e-10 | 0.09755327 | 0.002438832 | 0.002 | 2036779.2
[10 empty] | 11118000 | 164967455950.7 | 7.867775e-11 | 6.452224e-23 | 9.442056e-11 | 6.833494e-13 | 6.833944e-10 | 0.09755327 | 0.002438832 | 0.002 | 2036962.4
[10 empty] | 11119000 | 164982293822.2 | 7.867095e-11 | 6.451666e-23 | 9.442481e-11 | 6.832596e-13 | 6.833045e-10 | 0.09755327 | 0.002438832 | 0.002 | 2037145.6
[10 empty] | 11120000 | 164997131693.8 | 7.866415e-11 | 6.451108e-23 | 9.442906e-11 | 6.831698e-13 | 6.832147e-10 | 0.09755328 | 0.002438832 | 0.002 | 2037328.8
[10 empty] | 11121000 | 165011969565.3 | 7.865735e-11 | 6.45055e-23 | 9.44333e-11 | 6.830801e-13 | 6.831249e-10 | 0.09755328 | 0.002438832 | 0.002 | 2037512.0
[10 empty] | 11122000 | 165026807436.9 | 7.865055e-11 | 6.449993e-23 | 9.443755e-11 | 6.829903e-13 | 6.830352e-10 | 0.09755328 | 0.002438832 | 0.002 | 2037695.3
[10 empty] | 11123000 | 165041645308.5 | 7.864375e-11 | 6.449435e-23 | 9.444179e-11 | 6.829006e-13 | 6.829454e-10 | 0.09755328 | 0.002438832 | 0.002 | 2037878.5
[10 empty] | 11124000 | 165056483180.0 | 7.863695e-11 | 6.448878e-23 | 9.444604e-11 | 6.828108e-13 | 6.828557e-10 | 0.09755328 | 0.002438832 | 0.002 | 2038061.7
[10 empty] | 11125000 | 165071321051.6 | 7.863015e-11 | 6.44832e-23 | 9.445028e-11 | 6.827211e-13 | 6.82766e-10 | 0.09755328 | 0.002438832 | 0.002 | 2038244.9
[10 empty] | 11126000 | 165086158923.1 | 7.862336e-11 | 6.447763e-23 | 9.445453e-11 | 6.826315e-13 | 6.826763e-10 | 0.09755328 | 0.002438832 | 0.002 | 2038428.1
[10 empty] | 11127000 | 165100996794.7 | 7.861657e-11 | 6.447206e-23 | 9.445877e-11 | 6.825418e-13 | 6.825866e-10 | 0.09755328 | 0.002438832 | 0.002 | 2038611.3
[10 empty] | 11128000 | 165115834666.2 | 7.860977e-11 | 6.446649e-23 | 9.446302e-11 | 6.824522e-13 | 6.82497e-10 | 0.09755328 | 0.002438832 | 0.002 | 2038794.5
[10 empty] | 11129000 | 165130672537.8 | 7.860298e-11 | 6.446092e-23 | 9.446726e-11 | 6.823625e-13 | 6.824074e-10 | 0.09755328 | 0.002438832 | 0.002 | 2038977.8
[10 empty] | 11130000 | 165145510409.3 | 7.859619e-11 | 6.445535e-23 | 9.447151e-11 | 6.822729e-13 | 6.823177e-10 | 0.09755328 | 0.002438832 | 0.002 | 2039161.0
[10 empty] | 11131000 | 165160348280.9 | 7.85894e-11 | 6.444978e-23 | 9.447575e-11 | 6.821834e-13 | 6.822282e-10 | 0.09755328 | 0.002438832 | 0.002 | 2039344.2
[10 empty] | 11132000 | 165175186152.5 | 7.858261e-11 | 6.444422e-23 | 9.447999e-11 | 6.820938e-13 | 6.821386e-10 | 0.09755328 | 0.002438832 | 0.002 | 2039527.4
[10 empty] | 11133000 | 165190024024.0 | 7.857583e-11 | 6.443865e-23 | 9.448424e-11 | 6.820043e-13 | 6.82049e-10 | 0.09755328 | 0.002438832 | 0.002 | 2039710.6
[10 empty] | 11134000 | 165204861895.6 | 7.856904e-11 | 6.443309e-23 | 9.448848e-11 | 6.819147e-13 | 6.819595e-10 | 0.09755329 | 0.002438832 | 0.002 | 2039893.8
[10 empty] | 11135000 | 165219699767.1 | 7.856226e-11 | 6.442752e-23 | 9.449272e-11 | 6.818252e-13 | 6.8187e-10 | 0.09755329 | 0.002438832 | 0.002 | 2040077.0
[10 empty] | 11136000 | 165234537638.7 | 7.855547e-11 | 6.442196e-23 | 9.449697e-11 | 6.817358e-13 | 6.817805e-10 | 0.09755329 | 0.002438832 | 0.002 | 2040260.2
[10 empty] | 11137000 | 165249375510.2 | 7.854869e-11 | 6.44164e-23 | 9.450121e-11 | 6.816463e-13 | 6.81691e-10 | 0.09755329 | 0.002438832 | 0.002 | 2040443.5
[10 empty] | 11138000 | 165264213381.8 | 7.854191e-11 | 6.441084e-23 | 9.450545e-11 | 6.815569e-13 | 6.816016e-10 | 0.09755329 | 0.002438832 | 0.002 | 2040626.7
[10 empty] | 11139000 | 165279051253.3 | 7.853513e-11 | 6.440528e-23 | 9.450969e-11 | 6.814674e-13 | 6.815122e-10 | 0.09755329 | 0.002438832 | 0.002 | 2040809.9
[10 empty] | 11140000 | 165293889124.9 | 7.852835e-11 | 6.439972e-23 | 9.451394e-11 | 6.81378e-13 | 6.814227e-10 | 0.09755329 | 0.002438832 | 0.002 | 2040993.1
[10 empty] | 11141000 | 165308726996.5 | 7.852158e-11 | 6.439416e-23 | 9.451818e-11 | 6.812887e-13 | 6.813334e-10 | 0.09755329 | 0.002438832 | 0.002 | 2041176.3
[10 empty] | 11142000 | 165323564868.0 | 7.85148e-11 | 6.438861e-23 | 9.452242e-11 | 6.811993e-13 | 6.81244e-10 | 0.09755329 | 0.002438832 | 0.002 | 2041359.5
[10 empty] | 11143000 | 165338402739.6 | 7.850803e-11 | 6.438305e-23 | 9.452666e-11 | 6.8111e-13 | 6.811546e-10 | 0.09755329 | 0.002438832 | 0.002 | 2041542.7
[10 empty] | 11144000 | 165353240611.1 | 7.850125e-11 | 6.43775e-23 | 9.45309e-11 | 6.810206e-13 | 6.810653e-10 | 0.09755329 | 0.002438832 | 0.002 | 2041725.9
[10 empty] | 11145000 | 165368078482.7 | 7.849448e-11 | 6.437194e-23 | 9.453514e-11 | 6.809313e-13 | 6.80976e-10 | 0.09755329 | 0.002438832 | 0.002 | 2041909.2
[10 empty] | 11146000 | 165382916354.2 | 7.848771e-11 | 6.436639e-23 | 9.453938e-11 | 6.808421e-13 | 6.808867e-10 | 0.09755329 | 0.002438832 | 0.002 | 2042092.4
[10 empty] | 11147000 | 165397754225.8 | 7.848094e-11 | 6.436084e-23 | 9.454363e-11 | 6.807528e-13 | 6.807974e-10 | 0.09755329 | 0.002438832 | 0.002 | 2042275.6
[10 empty] | 11148000 | 165412592097.3 | 7.847417e-11 | 6.435529e-23 | 9.454787e-11 | 6.806635e-13 | 6.807082e-10 | 0.09755329 | 0.002438832 | 0.002 | 2042458.8
[10 empty] | 11149000 | 165427429968.9 | 7.84674e-11 | 6.434974e-23 | 9.455211e-11 | 6.805743e-13 | 6.806189e-10 | 0.0975533 | 0.002438832 | 0.002 | 2042642.0
[10 empty] | 11150000 | 165442267840.4 | 7.846064e-11 | 6.434419e-23 | 9.455635e-11 | 6.804851e-13 | 6.805297e-10 | 0.0975533 | 0.002438832 | 0.002 | 2042825.2
[10 empty] | 11151000 | 165457105712.0 | 7.845387e-11 | 6.433864e-23 | 9.456059e-11 | 6.803959e-13 | 6.804405e-10 | 0.0975533 | 0.002438832 | 0.002 | 2043008.4
[10 empty] | 11152000 | 165471943583.6 | 7.844711e-11 | 6.433309e-23 | 9.456483e-11 | 6.803068e-13 | 6.803513e-10 | 0.0975533 | 0.002438832 | 0.002 | 2043191.7
[10 empty] | 11153000 | 165486781455.1 | 7.844035e-11 | 6.432755e-23 | 9.456907e-11 | 6.802176e-13 | 6.802622e-10 | 0.0975533 | 0.002438832 | 0.002 | 2043374.9
[10 empty] | 11154000 | 165501619326.7 | 7.843358e-11 | 6.4322e-23 | 9.457331e-11 | 6.801285e-13 | 6.801731e-10 | 0.0975533 | 0.002438832 | 0.002 | 2043558.1
[10 empty] | 11155000 | 165516457198.2 | 7.842682e-11 | 6.431646e-23 | 9.457755e-11 | 6.800394e-13 | 6.800839e-10 | 0.0975533 | 0.002438832 | 0.002 | 2043741.3
[10 empty] | 11156000 | 165531295069.8 | 7.842006e-11 | 6.431091e-23 | 9.458179e-11 | 6.799503e-13 | 6.799948e-10 | 0.0975533 | 0.002438833 | 0.002 | 2043924.5
[10 empty] | 11157000 | 165546132941.3 | 7.841331e-11 | 6.430537e-23 | 9.458602e-11 | 6.798612e-13 | 6.799058e-10 | 0.0975533 | 0.002438833 | 0.002 | 2044107.7
[10 empty] | 11158000 | 165560970812.9 | 7.840655e-11 | 6.429983e-23 | 9.459026e-11 | 6.797722e-13 | 6.798167e-10 | 0.0975533 | 0.002438833 | 0.002 | 2044290.9
[10 empty] | 11159000 | 165575808684.4 | 7.839979e-11 | 6.429429e-23 | 9.45945e-11 | 6.796832e-13 | 6.797277e-10 | 0.0975533 | 0.002438833 | 0.002 | 2044474.1
[10 empty] | 11160000 | 165590646556.0 | 7.839304e-11 | 6.428875e-23 | 9.459874e-11 | 6.795942e-13 | 6.796387e-10 | 0.0975533 | 0.002438833 | 0.002 | 2044657.4
[10 empty] | 11161000 | 165605484427.6 | 7.838629e-11 | 6.428321e-23 | 9.460298e-11 | 6.795052e-13 | 6.795497e-10 | 0.0975533 | 0.002438833 | 0.002 | 2044840.6
[10 empty] | 11162000 | 165620322299.1 | 7.837953e-11 | 6.427768e-23 | 9.460722e-11 | 6.794162e-13 | 6.794607e-10 | 0.0975533 | 0.002438833 | 0.002 | 2045023.8
[10 empty] | 11163000 | 165635160170.7 | 7.837278e-11 | 6.427214e-23 | 9.461145e-11 | 6.793273e-13 | 6.793717e-10 | 0.0975533 | 0.002438833 | 0.002 | 2045207.0
[10 empty] | 11164000 | 165649998042.2 | 7.836603e-11 | 6.42666e-23 | 9.461569e-11 | 6.792383e-13 | 6.792828e-10 | 0.09755331 | 0.002438833 | 0.002 | 2045390.2
[10 empty] | 11165000 | 165664835913.8 | 7.835928e-11 | 6.426107e-23 | 9.461993e-11 | 6.791494e-13 | 6.791939e-10 | 0.09755331 | 0.002438833 | 0.002 | 2045573.4
[10 empty] | 11166000 | 165679673785.3 | 7.835254e-11 | 6.425554e-23 | 9.462417e-11 | 6.790605e-13 | 6.79105e-10 | 0.09755331 | 0.002438833 | 0.002 | 2045756.6
[10 empty] | 11167000 | 165694511656.9 | 7.834579e-11 | 6.425e-23 | 9.46284e-11 | 6.789717e-13 | 6.790161e-10 | 0.09755331 | 0.002438833 | 0.002 | 2045939.8
[10 empty] | 11168000 | 165709349528.4 | 7.833905e-11 | 6.424447e-23 | 9.463264e-11 | 6.788828e-13 | 6.789272e-10 | 0.09755331 | 0.002438833 | 0.002 | 2046123.1
[10 empty] | 11169000 | 1.657241874e+11 | 7.83323e-11 | 6.423894e-23 | 9.463688e-11 | 6.78794e-13 | 6.788384e-10 | 0.09755331 | 0.002438833 | 0.002 | 2046306.3
[10 empty] | 11170000 | 165739025271.6 | 7.832556e-11 | 6.423341e-23 | 9.464111e-11 | 6.787052e-13 | 6.787496e-10 | 0.09755331 | 0.002438833 | 0.002 | 2046489.5
[10 empty] | 11171000 | 165753863143.1 | 7.831882e-11 | 6.422788e-23 | 9.464535e-11 | 6.786164e-13 | 6.786608e-10 | 0.09755331 | 0.002438833 | 0.002 | 2046672.7
[10 empty] | 11172000 | 165768701014.7 | 7.831208e-11 | 6.422236e-23 | 9.464959e-11 | 6.785276e-13 | 6.78572e-10 | 0.09755331 | 0.002438833 | 0.002 | 2046855.9
[10 empty] | 11173000 | 165783538886.2 | 7.830534e-11 | 6.421683e-23 | 9.465382e-11 | 6.784388e-13 | 6.784832e-10 | 0.09755331 | 0.002438833 | 0.002 | 2047039.1
[10 empty] | 11174000 | 165798376757.8 | 7.82986e-11 | 6.42113e-23 | 9.465806e-11 | 6.783501e-13 | 6.783945e-10 | 0.09755331 | 0.002438833 | 0.002 | 2047222.3
[10 empty] | 11175000 | 165813214629.3 | 7.829186e-11 | 6.420578e-23 | 9.466229e-11 | 6.782614e-13 | 6.783058e-10 | 0.09755331 | 0.002438833 | 0.002 | 2047405.6
[10 empty] | 11176000 | 165828052500.9 | 7.828513e-11 | 6.420025e-23 | 9.466653e-11 | 6.781727e-13 | 6.78217e-10 | 0.09755331 | 0.002438833 | 0.002 | 2047588.8
[10 empty] | 11177000 | 165842890372.4 | 7.827839e-11 | 6.419473e-23 | 9.467076e-11 | 6.78084e-13 | 6.781284e-10 | 0.09755331 | 0.002438833 | 0.002 | 2047772.0
[10 empty] | 11178000 | 165857728244.0 | 7.827166e-11 | 6.418921e-23 | 9.4675e-11 | 6.779954e-13 | 6.780397e-10 | 0.09755332 | 0.002438833 | 0.002 | 2047955.2
[10 empty] | 11179000 | 165872566115.6 | 7.826493e-11 | 6.418369e-23 | 9.467923e-11 | 6.779067e-13 | 6.779511e-10 | 0.09755332 | 0.002438833 | 0.002 | 2048138.4
[10 empty] | 11180000 | 165887403987.1 | 7.82582e-11 | 6.417817e-23 | 9.468347e-11 | 6.778181e-13 | 6.778624e-10 | 0.09755332 | 0.002438833 | 0.002 | 2048321.6
[10 empty] | 11181000 | 165902241858.7 | 7.825147e-11 | 6.417265e-23 | 9.46877e-11 | 6.777295e-13 | 6.777738e-10 | 0.09755332 | 0.002438833 | 0.002 | 2048504.8
[10 empty] | 11182000 | 165917079730.2 | 7.824474e-11 | 6.416713e-23 | 9.469194e-11 | 6.776409e-13 | 6.776852e-10 | 0.09755332 | 0.002438833 | 0.002 | 2048688.0
[10 empty] | 11183000 | 165931917601.8 | 7.823801e-11 | 6.416162e-23 | 9.469617e-11 | 6.775524e-13 | 6.775967e-10 | 0.09755332 | 0.002438833 | 0.002 | 2048871.3
[10 empty] | 11184000 | 165946755473.3 | 7.823129e-11 | 6.41561e-23 | 9.47004e-11 | 6.774638e-13 | 6.775081e-10 | 0.09755332 | 0.002438833 | 0.002 | 2049054.5
[10 empty] | 11185000 | 165961593344.9 | 7.822456e-11 | 6.415059e-23 | 9.470464e-11 | 6.773753e-13 | 6.774196e-10 | 0.09755332 | 0.002438833 | 0.002 | 2049237.7
[10 empty] | 11186000 | 165976431216.4 | 7.821784e-11 | 6.414507e-23 | 9.470887e-11 | 6.772868e-13 | 6.773311e-10 | 0.09755332 | 0.002438833 | 0.002 | 2049420.9
[10 empty] | 11187000 | 165991269088.0 | 7.821111e-11 | 6.413956e-23 | 9.47131e-11 | 6.771983e-13 | 6.772426e-10 | 0.09755332 | 0.002438833 | 0.002 | 2049604.1
[10 empty] | 11188000 | 166006106959.5 | 7.820439e-11 | 6.413405e-23 | 9.471734e-11 | 6.771099e-13 | 6.771541e-10 | 0.09755332 | 0.002438833 | 0.002 | 2049787.3
[10 empty] | 11189000 | 166020944831.1 | 7.819767e-11 | 6.412853e-23 | 9.472157e-11 | 6.770214e-13 | 6.770657e-10 | 0.09755332 | 0.002438833 | 0.002 | 2049970.5
[10 empty] | 11190000 | 166035782702.7 | 7.819095e-11 | 6.412302e-23 | 9.47258e-11 | 6.76933e-13 | 6.769772e-10 | 0.09755332 | 0.002438833 | 0.002 | 2050153.7
[10 empty] | 11191000 | 166050620574.2 | 7.818424e-11 | 6.411752e-23 | 9.473004e-11 | 6.768446e-13 | 6.768888e-10 | 0.09755332 | 0.002438833 | 0.002 | 2050337.0
[10 empty] | 11192000 | 166065458445.8 | 7.817752e-11 | 6.411201e-23 | 9.473427e-11 | 6.767562e-13 | 6.768004e-10 | 0.09755332 | 0.002438833 | 0.002 | 2050520.2
[10 empty] | 11193000 | 166080296317.3 | 7.81708e-11 | 6.41065e-23 | 9.47385e-11 | 6.766679e-13 | 6.767121e-10 | 0.09755333 | 0.002438833 | 0.002 | 2050703.4
[10 empty] | 11194000 | 166095134188.9 | 7.816409e-11 | 6.410099e-23 | 9.474273e-11 | 6.765795e-13 | 6.766237e-10 | 0.09755333 | 0.002438833 | 0.002 | 2050886.6
[10 empty] | 11195000 | 166109972060.4 | 7.815738e-11 | 6.409549e-23 | 9.474696e-11 | 6.764912e-13 | 6.765354e-10 | 0.09755333 | 0.002438833 | 0.002 | 2051069.8
[10 empty] | 11196000 | 166124809932.0 | 7.815066e-11 | 6.408998e-23 | 9.47512e-11 | 6.764029e-13 | 6.764471e-10 | 0.09755333 | 0.002438833 | 0.002 | 2051253.0
[10 empty] | 11197000 | 166139647803.5 | 7.814395e-11 | 6.408448e-23 | 9.475543e-11 | 6.763146e-13 | 6.763588e-10 | 0.09755333 | 0.002438833 | 0.002 | 2051436.2
[10 empty] | 11198000 | 166154485675.1 | 7.813724e-11 | 6.407898e-23 | 9.475966e-11 | 6.762264e-13 | 6.762705e-10 | 0.09755333 | 0.002438833 | 0.002 | 2051619.5
[10 empty] | 11199000 | 166169323546.7 | 7.813054e-11 | 6.407348e-23 | 9.476389e-11 | 6.761381e-13 | 6.761822e-10 | 0.09755333 | 0.002438833 | 0.002 | 2051802.7
[10 empty] | 11200000 | 166184161418.2 | 7.812383e-11 | 6.406798e-23 | 9.476812e-11 | 6.760499e-13 | 6.76094e-10 | 0.09755333 | 0.002438833 | 0.002 | 2051985.9
[10 empty] | 11201000 | 166198999289.8 | 7.811712e-11 | 6.406248e-23 | 9.477235e-11 | 6.759617e-13 | 6.760058e-10 | 0.09755333 | 0.002438833 | 0.002 | 2052169.1
[10 empty] | 11202000 | 166213837161.3 | 7.811042e-11 | 6.405698e-23 | 9.477658e-11 | 6.758735e-13 | 6.759176e-10 | 0.09755333 | 0.002438833 | 0.002 | 2052352.3
[10 empty] | 11203000 | 166228675032.9 | 7.810371e-11 | 6.405148e-23 | 9.478081e-11 | 6.757853e-13 | 6.758294e-10 | 0.09755333 | 0.002438833 | 0.002 | 2052535.5
[10 empty] | 11204000 | 166243512904.4 | 7.809701e-11 | 6.404598e-23 | 9.478504e-11 | 6.756972e-13 | 6.757412e-10 | 0.09755333 | 0.002438833 | 0.002 | 2052718.7
[10 empty] | 11205000 | 166258350776.0 | 7.809031e-11 | 6.404049e-23 | 9.478927e-11 | 6.75609e-13 | 6.756531e-10 | 0.09755333 | 0.002438833 | 0.002 | 2052901.9
[10 empty] | 11206000 | 166273188647.5 | 7.808361e-11 | 6.403499e-23 | 9.47935e-11 | 6.755209e-13 | 6.75565e-10 | 0.09755333 | 0.002438833 | 0.002 | 2053085.2
[10 empty] | 11207000 | 166288026519.1 | 7.807691e-11 | 6.40295e-23 | 9.479773e-11 | 6.754328e-13 | 6.754769e-10 | 0.09755333 | 0.002438833 | 0.002 | 2053268.4
[10 empty] | 11208000 | 166302864390.7 | 7.807021e-11 | 6.402401e-23 | 9.480196e-11 | 6.753448e-13 | 6.753888e-10 | 0.09755334 | 0.002438833 | 0.002 | 2053451.6
[10 empty] | 11209000 | 166317702262.2 | 7.806352e-11 | 6.401851e-23 | 9.480619e-11 | 6.752567e-13 | 6.753007e-10 | 0.09755334 | 0.002438833 | 0.002 | 2053634.8
[10 empty] | 11210000 | 166332540133.8 | 7.805682e-11 | 6.401302e-23 | 9.481042e-11 | 6.751687e-13 | 6.752127e-10 | 0.09755334 | 0.002438833 | 0.002 | 2053818.0
[10 empty] | 11211000 | 166347378005.3 | 7.805013e-11 | 6.400753e-23 | 9.481465e-11 | 6.750807e-13 | 6.751247e-10 | 0.09755334 | 0.002438833 | 0.002 | 2054001.2
[10 empty] | 11212000 | 166362215876.9 | 7.804343e-11 | 6.400204e-23 | 9.481887e-11 | 6.749927e-13 | 6.750367e-10 | 0.09755334 | 0.002438833 | 0.002 | 2054184.4
[10 empty] | 11213000 | 166377053748.4 | 7.803674e-11 | 6.399656e-23 | 9.48231e-11 | 6.749047e-13 | 6.749487e-10 | 0.09755334 | 0.002438833 | 0.002 | 2054367.6
[10 empty] | 11214000 | 166391891620.0 | 7.803005e-11 | 6.399107e-23 | 9.482733e-11 | 6.748167e-13 | 6.748607e-10 | 0.09755334 | 0.002438833 | 0.002 | 2054550.9
[10 empty] | 11215000 | 166406729491.5 | 7.802336e-11 | 6.398558e-23 | 9.483156e-11 | 6.747288e-13 | 6.747728e-10 | 0.09755334 | 0.002438834 | 0.002 | 2054734.1
[10 empty] | 11216000 | 166421567363.1 | 7.801667e-11 | 6.39801e-23 | 9.483579e-11 | 6.746409e-13 | 6.746848e-10 | 0.09755334 | 0.002438834 | 0.002 | 2054917.3
[10 empty] | 11217000 | 166436405234.6 | 7.800998e-11 | 6.397461e-23 | 9.484001e-11 | 6.74553e-13 | 6.745969e-10 | 0.09755334 | 0.002438834 | 0.002 | 2055100.5
[10 empty] | 11218000 | 166451243106.2 | 7.80033e-11 | 6.396913e-23 | 9.484424e-11 | 6.744651e-13 | 6.74509e-10 | 0.09755334 | 0.002438834 | 0.002 | 2055283.7
[10 empty] | 11219000 | 166466080977.8 | 7.799661e-11 | 6.396365e-23 | 9.484847e-11 | 6.743772e-13 | 6.744212e-10 | 0.09755334 | 0.002438834 | 0.002 | 2055466.9
[10 empty] | 11220000 | 166480918849.3 | 7.798993e-11 | 6.395817e-23 | 9.48527e-11 | 6.742894e-13 | 6.743333e-10 | 0.09755334 | 0.002438834 | 0.002 | 2055650.1
[10 empty] | 11221000 | 166495756720.9 | 7.798325e-11 | 6.395269e-23 | 9.485692e-11 | 6.742016e-13 | 6.742455e-10 | 0.09755334 | 0.002438834 | 0.002 | 2055833.4
[10 empty] | 11222000 | 166510594592.4 | 7.797656e-11 | 6.394721e-23 | 9.486115e-11 | 6.741138e-13 | 6.741577e-10 | 0.09755334 | 0.002438834 | 0.002 | 2056016.6
[10 empty] | 11223000 | 166525432464.0 | 7.796988e-11 | 6.394173e-23 | 9.486538e-11 | 6.74026e-13 | 6.740699e-10 | 0.09755335 | 0.002438834 | 0.002 | 2056199.8
[10 empty] | 11224000 | 166540270335.5 | 7.79632e-11 | 6.393625e-23 | 9.48696e-11 | 6.739382e-13 | 6.739821e-10 | 0.09755335 | 0.002438834 | 0.002 | 2056383.0
[10 empty] | 11225000 | 166555108207.1 | 7.795653e-11 | 6.393077e-23 | 9.487383e-11 | 6.738505e-13 | 6.738943e-10 | 0.09755335 | 0.002438834 | 0.002 | 2056566.2
[10 empty] | 11226000 | 166569946078.6 | 7.794985e-11 | 6.39253e-23 | 9.487805e-11 | 6.737628e-13 | 6.738066e-10 | 0.09755335 | 0.002438834 | 0.002 | 2056749.4
[10 empty] | 11227000 | 166584783950.2 | 7.794317e-11 | 6.391982e-23 | 9.488228e-11 | 6.73675e-13 | 6.737189e-10 | 0.09755335 | 0.002438834 | 0.002 | 2056932.6
[10 empty] | 11228000 | 166599621821.8 | 7.79365e-11 | 6.391435e-23 | 9.488651e-11 | 6.735874e-13 | 6.736312e-10 | 0.09755335 | 0.002438834 | 0.002 | 2057115.8
[10 empty] | 11229000 | 166614459693.3 | 7.792983e-11 | 6.390888e-23 | 9.489073e-11 | 6.734997e-13 | 6.735435e-10 | 0.09755335 | 0.002438834 | 0.002 | 2057299.1
[10 empty] | 11230000 | 166629297564.9 | 7.792315e-11 | 6.390341e-23 | 9.489496e-11 | 6.73412e-13 | 6.734559e-10 | 0.09755335 | 0.002438834 | 0.002 | 2057482.3
[10 empty] | 11231000 | 166644135436.4 | 7.791648e-11 | 6.389794e-23 | 9.489918e-11 | 6.733244e-13 | 6.733682e-10 | 0.09755335 | 0.002438834 | 0.002 | 2057665.5
[10 empty] | 11232000 | 166658973308.0 | 7.790981e-11 | 6.389247e-23 | 9.490341e-11 | 6.732368e-13 | 6.732806e-10 | 0.09755335 | 0.002438834 | 0.002 | 2057848.7
[10 empty] | 11233000 | 166673811179.5 | 7.790314e-11 | 6.3887e-23 | 9.490763e-11 | 6.731492e-13 | 6.73193e-10 | 0.09755335 | 0.002438834 | 0.002 | 2058031.9
[10 empty] | 11234000 | 166688649051.1 | 7.789648e-11 | 6.388153e-23 | 9.491186e-11 | 6.730616e-13 | 6.731054e-10 | 0.09755335 | 0.002438834 | 0.002 | 2058215.1
[10 empty] | 11235000 | 166703486922.6 | 7.788981e-11 | 6.387606e-23 | 9.491608e-11 | 6.729741e-13 | 6.730179e-10 | 0.09755335 | 0.002438834 | 0.002 | 2058398.3
[10 empty] | 11236000 | 166718324794.2 | 7.788315e-11 | 6.38706e-23 | 9.49203e-11 | 6.728866e-13 | 6.729303e-10 | 0.09755335 | 0.002438834 | 0.002 | 2058581.5
[10 empty] | 11237000 | 166733162665.8 | 7.787648e-11 | 6.386513e-23 | 9.492453e-11 | 6.72799e-13 | 6.728428e-10 | 0.09755335 | 0.002438834 | 0.002 | 2058764.8
[10 empty] | 11238000 | 166748000537.3 | 7.786982e-11 | 6.385967e-23 | 9.492875e-11 | 6.727115e-13 | 6.727553e-10 | 0.09755336 | 0.002438834 | 0.002 | 2058948.0
[10 empty] | 11239000 | 166762838408.9 | 7.786316e-11 | 6.38542e-23 | 9.493297e-11 | 6.726241e-13 | 6.726678e-10 | 0.09755336 | 0.002438834 | 0.002 | 2059131.2
[10 empty] | 11240000 | 166777676280.4 | 7.78565e-11 | 6.384874e-23 | 9.49372e-11 | 6.725366e-13 | 6.725803e-10 | 0.09755336 | 0.002438834 | 0.002 | 2059314.4
[10 empty] | 11241000 | 166792514152.0 | 7.784984e-11 | 6.384328e-23 | 9.494142e-11 | 6.724492e-13 | 6.724929e-10 | 0.09755336 | 0.002438834 | 0.002 | 2059497.6
[10 empty] | 11242000 | 166807352023.5 | 7.784318e-11 | 6.383782e-23 | 9.494564e-11 | 6.723618e-13 | 6.724055e-10 | 0.09755336 | 0.002438834 | 0.002 | 2059680.8
[10 empty] | 11243000 | 166822189895.1 | 7.783652e-11 | 6.383236e-23 | 9.494987e-11 | 6.722744e-13 | 6.723181e-10 | 0.09755336 | 0.002438834 | 0.002 | 2059864.0
[10 empty] | 11244000 | 166837027766.6 | 7.782987e-11 | 6.38269e-23 | 9.495409e-11 | 6.72187e-13 | 6.722307e-10 | 0.09755336 | 0.002438834 | 0.002 | 2060047.3
[10 empty] | 11245000 | 166851865638.2 | 7.782321e-11 | 6.382144e-23 | 9.495831e-11 | 6.720996e-13 | 6.721433e-10 | 0.09755336 | 0.002438834 | 0.002 | 2060230.5
[10 empty] | 11246000 | 166866703509.7 | 7.781656e-11 | 6.381599e-23 | 9.496253e-11 | 6.720123e-13 | 6.720559e-10 | 0.09755336 | 0.002438834 | 0.002 | 2060413.7
[10 empty] | 11247000 | 166881541381.3 | 7.78099e-11 | 6.381053e-23 | 9.496676e-11 | 6.719249e-13 | 6.719686e-10 | 0.09755336 | 0.002438834 | 0.002 | 2060596.9
[10 empty] | 11248000 | 166896379252.9 | 7.780325e-11 | 6.380508e-23 | 9.497098e-11 | 6.718376e-13 | 6.718813e-10 | 0.09755336 | 0.002438834 | 0.002 | 2060780.1
[10 empty] | 11249000 | 166911217124.4 | 7.77966e-11 | 6.379962e-23 | 9.49752e-11 | 6.717504e-13 | 6.71794e-10 | 0.09755336 | 0.002438834 | 0.002 | 2060963.3
[10 empty] | 11250000 | 166926054996.0 | 7.778995e-11 | 6.379417e-23 | 9.497942e-11 | 6.716631e-13 | 6.717067e-10 | 0.09755336 | 0.002438834 | 0.002 | 2061146.5
[10 empty] | 11251000 | 166940892867.5 | 7.778331e-11 | 6.378872e-23 | 9.498364e-11 | 6.715758e-13 | 6.716195e-10 | 0.09755336 | 0.002438834 | 0.002 | 2061329.7
[10 empty] | 11252000 | 166955730739.1 | 7.777666e-11 | 6.378327e-23 | 9.498786e-11 | 6.714886e-13 | 6.715322e-10 | 0.09755337 | 0.002438834 | 0.002 | 2061513.0
[10 empty] | 11253000 | 166970568610.6 | 7.777001e-11 | 6.377782e-23 | 9.499208e-11 | 6.714014e-13 | 6.71445e-10 | 0.09755337 | 0.002438834 | 0.002 | 2061696.2
[10 empty] | 11254000 | 166985406482.2 | 7.776337e-11 | 6.377237e-23 | 9.49963e-11 | 6.713142e-13 | 6.713578e-10 | 0.09755337 | 0.002438834 | 0.002 | 2061879.4
[10 empty] | 11255000 | 167000244353.7 | 7.775673e-11 | 6.376692e-23 | 9.500052e-11 | 6.712271e-13 | 6.712706e-10 | 0.09755337 | 0.002438834 | 0.002 | 2062062.6
[10 empty] | 11256000 | 167015082225.3 | 7.775008e-11 | 6.376147e-23 | 9.500474e-11 | 6.711399e-13 | 6.711835e-10 | 0.09755337 | 0.002438834 | 0.002 | 2062245.8
[10 empty] | 11257000 | 167029920096.9 | 7.774344e-11 | 6.375603e-23 | 9.500896e-11 | 6.710528e-13 | 6.710963e-10 | 0.09755337 | 0.002438834 | 0.002 | 2062429.0
[10 empty] | 11258000 | 167044757968.4 | 7.77368e-11 | 6.375058e-23 | 9.501318e-11 | 6.709657e-13 | 6.710092e-10 | 0.09755337 | 0.002438834 | 0.002 | 2062612.2
[10 empty] | 11259000 | 167059595840.0 | 7.773017e-11 | 6.374514e-23 | 9.50174e-11 | 6.708786e-13 | 6.709221e-10 | 0.09755337 | 0.002438834 | 0.002 | 2062795.4
[10 empty] | 11260000 | 167074433711.5 | 7.772353e-11 | 6.37397e-23 | 9.502162e-11 | 6.707915e-13 | 6.70835e-10 | 0.09755337 | 0.002438834 | 0.002 | 2062978.7
[10 empty] | 11261000 | 167089271583.1 | 7.771689e-11 | 6.373425e-23 | 9.502584e-11 | 6.707044e-13 | 6.70748e-10 | 0.09755337 | 0.002438834 | 0.002 | 2063161.9
[10 empty] | 11262000 | 167104109454.6 | 7.771026e-11 | 6.372881e-23 | 9.503006e-11 | 6.706174e-13 | 6.706609e-10 | 0.09755337 | 0.002438834 | 0.002 | 2063345.1
[10 empty] | 11263000 | 167118947326.2 | 7.770362e-11 | 6.372337e-23 | 9.503428e-11 | 6.705304e-13 | 6.705739e-10 | 0.09755337 | 0.002438834 | 0.002 | 2063528.3
[10 empty] | 11264000 | 167133785197.7 | 7.769699e-11 | 6.371793e-23 | 9.50385e-11 | 6.704434e-13 | 6.704869e-10 | 0.09755337 | 0.002438834 | 0.002 | 2063711.5
[10 empty] | 11265000 | 167148623069.3 | 7.769036e-11 | 6.371249e-23 | 9.504272e-11 | 6.703564e-13 | 6.703999e-10 | 0.09755337 | 0.002438834 | 0.002 | 2063894.7
[10 empty] | 11266000 | 167163460940.9 | 7.768373e-11 | 6.370706e-23 | 9.504694e-11 | 6.702694e-13 | 6.703129e-10 | 0.09755337 | 0.002438834 | 0.002 | 2064077.9
[10 empty] | 11267000 | 167178298812.4 | 7.76771e-11 | 6.370162e-23 | 9.505116e-11 | 6.701825e-13 | 6.70226e-10 | 0.09755338 | 0.002438834 | 0.002 | 2064261.2
[10 empty] | 11268000 | 167193136684.0 | 7.767047e-11 | 6.369618e-23 | 9.505537e-11 | 6.700956e-13 | 6.70139e-10 | 0.09755338 | 0.002438834 | 0.002 | 2064444.4
[10 empty] | 11269000 | 167207974555.5 | 7.766384e-11 | 6.369075e-23 | 9.505959e-11 | 6.700087e-13 | 6.700521e-10 | 0.09755338 | 0.002438834 | 0.002 | 2064627.6
[10 empty] | 11270000 | 167222812427.1 | 7.765722e-11 | 6.368532e-23 | 9.506381e-11 | 6.699218e-13 | 6.699652e-10 | 0.09755338 | 0.002438834 | 0.002 | 2064810.8
[10 empty] | 11271000 | 167237650298.6 | 7.765059e-11 | 6.367988e-23 | 9.506803e-11 | 6.698349e-13 | 6.698783e-10 | 0.09755338 | 0.002438834 | 0.002 | 2064994.0
[10 empty] | 11272000 | 167252488170.2 | 7.764397e-11 | 6.367445e-23 | 9.507224e-11 | 6.697481e-13 | 6.697915e-10 | 0.09755338 | 0.002438834 | 0.002 | 2065177.2
[10 empty] | 11273000 | 167267326041.7 | 7.763735e-11 | 6.366902e-23 | 9.507646e-11 | 6.696612e-13 | 6.697047e-10 | 0.09755338 | 0.002438834 | 0.002 | 2065360.4
[10 empty] | 11274000 | 167282163913.3 | 7.763072e-11 | 6.366359e-23 | 9.508068e-11 | 6.695744e-13 | 6.696178e-10 | 0.09755338 | 0.002438834 | 0.002 | 2065543.6
[10 empty] | 11275000 | 167297001784.8 | 7.76241e-11 | 6.365816e-23 | 9.508489e-11 | 6.694876e-13 | 6.69531e-10 | 0.09755338 | 0.002438835 | 0.002 | 2065726.9
[10 empty] | 11276000 | 167311839656.4 | 7.761749e-11 | 6.365273e-23 | 9.508911e-11 | 6.694009e-13 | 6.694443e-10 | 0.09755338 | 0.002438835 | 0.002 | 2065910.1
[10 empty] | 11277000 | 167326677528.0 | 7.761087e-11 | 6.364731e-23 | 9.509333e-11 | 6.693141e-13 | 6.693575e-10 | 0.09755338 | 0.002438835 | 0.002 | 2066093.3
[10 empty] | 11278000 | 167341515399.5 | 7.760425e-11 | 6.364188e-23 | 9.509754e-11 | 6.692274e-13 | 6.692707e-10 | 0.09755338 | 0.002438835 | 0.002 | 2066276.5
[10 empty] | 11279000 | 167356353271.1 | 7.759764e-11 | 6.363645e-23 | 9.510176e-11 | 6.691407e-13 | 6.69184e-10 | 0.09755338 | 0.002438835 | 0.002 | 2066459.7
[10 empty] | 11280000 | 167371191142.6 | 7.759102e-11 | 6.363103e-23 | 9.510598e-11 | 6.69054e-13 | 6.690973e-10 | 0.09755338 | 0.002438835 | 0.002 | 2066642.9
[10 empty] | 11281000 | 167386029014.2 | 7.758441e-11 | 6.362561e-23 | 9.511019e-11 | 6.689673e-13 | 6.690106e-10 | 0.09755338 | 0.002438835 | 0.002 | 2066826.1
[10 empty] | 11282000 | 167400866885.7 | 7.75778e-11 | 6.362018e-23 | 9.511441e-11 | 6.688806e-13 | 6.68924e-10 | 0.09755339 | 0.002438835 | 0.002 | 2067009.3
[10 empty] | 11283000 | 167415704757.3 | 7.757119e-11 | 6.361476e-23 | 9.511862e-11 | 6.68794e-13 | 6.688373e-10 | 0.09755339 | 0.002438835 | 0.002 | 2067192.6
[10 empty] | 11284000 | 167430542628.8 | 7.756458e-11 | 6.360934e-23 | 9.512284e-11 | 6.687074e-13 | 6.687507e-10 | 0.09755339 | 0.002438835 | 0.002 | 2067375.8
[10 empty] | 11285000 | 167445380500.4 | 7.755797e-11 | 6.360392e-23 | 9.512705e-11 | 6.686208e-13 | 6.686641e-10 | 0.09755339 | 0.002438835 | 0.002 | 2067559.0
[10 empty] | 11286000 | 167460218372.0 | 7.755136e-11 | 6.35985e-23 | 9.513127e-11 | 6.685342e-13 | 6.685775e-10 | 0.09755339 | 0.002438835 | 0.002 | 2067742.2
[10 empty] | 11287000 | 167475056243.5 | 7.754475e-11 | 6.359309e-23 | 9.513548e-11 | 6.684476e-13 | 6.684909e-10 | 0.09755339 | 0.002438835 | 0.002 | 2067925.4
[10 empty] | 11288000 | 167489894115.1 | 7.753815e-11 | 6.358767e-23 | 9.513969e-11 | 6.683611e-13 | 6.684044e-10 | 0.09755339 | 0.002438835 | 0.002 | 2068108.6
[10 empty] | 11289000 | 167504731986.6 | 7.753154e-11 | 6.358225e-23 | 9.514391e-11 | 6.682746e-13 | 6.683178e-10 | 0.09755339 | 0.002438835 | 0.002 | 2068291.8
[10 empty] | 11290000 | 167519569858.2 | 7.752494e-11 | 6.357684e-23 | 9.514812e-11 | 6.681881e-13 | 6.682313e-10 | 0.09755339 | 0.002438835 | 0.002 | 2068475.1
[10 empty] | 11291000 | 167534407729.7 | 7.751834e-11 | 6.357142e-23 | 9.515234e-11 | 6.681016e-13 | 6.681448e-10 | 0.09755339 | 0.002438835 | 0.002 | 2068658.3
[10 empty] | 11292000 | 167549245601.3 | 7.751174e-11 | 6.356601e-23 | 9.515655e-11 | 6.680151e-13 | 6.680583e-10 | 0.09755339 | 0.002438835 | 0.002 | 2068841.5
[10 empty] | 11293000 | 167564083472.8 | 7.750514e-11 | 6.35606e-23 | 9.516076e-11 | 6.679286e-13 | 6.679719e-10 | 0.09755339 | 0.002438835 | 0.002 | 2069024.7
[10 empty] | 11294000 | 167578921344.4 | 7.749854e-11 | 6.355519e-23 | 9.516498e-11 | 6.678422e-13 | 6.678854e-10 | 0.09755339 | 0.002438835 | 0.002 | 2069207.9
[10 empty] | 11295000 | 167593759216.0 | 7.749194e-11 | 6.354978e-23 | 9.516919e-11 | 6.677558e-13 | 6.67799e-10 | 0.09755339 | 0.002438835 | 0.002 | 2069391.1
[10 empty] | 11296000 | 167608597087.5 | 7.748535e-11 | 6.354437e-23 | 9.51734e-11 | 6.676694e-13 | 6.677126e-10 | 0.09755339 | 0.002438835 | 0.002 | 2069574.3
[10 empty] | 11297000 | 167623434959.1 | 7.747875e-11 | 6.353896e-23 | 9.517761e-11 | 6.67583e-13 | 6.676262e-10 | 0.0975534 | 0.002438835 | 0.002 | 2069757.5
[10 empty] | 11298000 | 167638272830.6 | 7.747216e-11 | 6.353355e-23 | 9.518183e-11 | 6.674967e-13 | 6.675399e-10 | 0.0975534 | 0.002438835 | 0.002 | 2069940.8
[10 empty] | 11299000 | 167653110702.2 | 7.746557e-11 | 6.352815e-23 | 9.518604e-11 | 6.674103e-13 | 6.674535e-10 | 0.0975534 | 0.002438835 | 0.002 | 2070124.0
[10 empty] | 11300000 | 167667948573.7 | 7.745897e-11 | 6.352274e-23 | 9.519025e-11 | 6.67324e-13 | 6.673672e-10 | 0.0975534 | 0.002438835 | 0.002 | 2070307.2
[10 empty] | 11301000 | 167682786445.3 | 7.745238e-11 | 6.351734e-23 | 9.519446e-11 | 6.672377e-13 | 6.672809e-10 | 0.0975534 | 0.002438835 | 0.002 | 2070490.4
[10 empty] | 11302000 | 167697624316.8 | 7.74458e-11 | 6.351193e-23 | 9.519868e-11 | 6.671514e-13 | 6.671946e-10 | 0.0975534 | 0.002438835 | 0.002 | 2070673.6
[10 empty] | 11303000 | 167712462188.4 | 7.743921e-11 | 6.350653e-23 | 9.520289e-11 | 6.670652e-13 | 6.671083e-10 | 0.0975534 | 0.002438835 | 0.002 | 2070856.8
[10 empty] | 11304000 | 167727300060.0 | 7.743262e-11 | 6.350113e-23 | 9.52071e-11 | 6.669789e-13 | 6.670221e-10 | 0.0975534 | 0.002438835 | 0.002 | 2071040.0
[10 empty] | 11305000 | 167742137931.5 | 7.742603e-11 | 6.349573e-23 | 9.521131e-11 | 6.668927e-13 | 6.669358e-10 | 0.0975534 | 0.002438835 | 0.002 | 2071223.2
[10 empty] | 11306000 | 167756975803.1 | 7.741945e-11 | 6.349033e-23 | 9.521552e-11 | 6.668065e-13 | 6.668496e-10 | 0.0975534 | 0.002438835 | 0.002 | 2071406.5
[10 empty] | 11307000 | 167771813674.6 | 7.741287e-11 | 6.348493e-23 | 9.521973e-11 | 6.667203e-13 | 6.667634e-10 | 0.0975534 | 0.002438835 | 0.002 | 2071589.7
[10 empty] | 11308000 | 167786651546.2 | 7.740628e-11 | 6.347953e-23 | 9.522394e-11 | 6.666341e-13 | 6.666772e-10 | 0.0975534 | 0.002438835 | 0.002 | 2071772.9
[10 empty] | 11309000 | 167801489417.7 | 7.73997e-11 | 6.347413e-23 | 9.522815e-11 | 6.66548e-13 | 6.665911e-10 | 0.0975534 | 0.002438835 | 0.002 | 2071956.1
[10 empty] | 11310000 | 167816327289.3 | 7.739312e-11 | 6.346874e-23 | 9.523236e-11 | 6.664619e-13 | 6.665049e-10 | 0.0975534 | 0.002438835 | 0.002 | 2072139.3
[10 empty] | 11311000 | 167831165160.8 | 7.738654e-11 | 6.346334e-23 | 9.523657e-11 | 6.663758e-13 | 6.664188e-10 | 0.0975534 | 0.002438835 | 0.002 | 2072322.5
[10 empty] | 11312000 | 167846003032.4 | 7.737997e-11 | 6.345795e-23 | 9.524078e-11 | 6.662897e-13 | 6.663327e-10 | 0.09755341 | 0.002438835 | 0.002 | 2072505.7
[10 empty] | 11313000 | 167860840903.9 | 7.737339e-11 | 6.345255e-23 | 9.524499e-11 | 6.662036e-13 | 6.662466e-10 | 0.09755341 | 0.002438835 | 0.002 | 2072689.0
[10 empty] | 11314000 | 167875678775.5 | 7.736681e-11 | 6.344716e-23 | 9.52492e-11 | 6.661175e-13 | 6.661606e-10 | 0.09755341 | 0.002438835 | 0.002 | 2072872.2
[10 empty] | 11315000 | 167890516647.1 | 7.736024e-11 | 6.344177e-23 | 9.525341e-11 | 6.660315e-13 | 6.660745e-10 | 0.09755341 | 0.002438835 | 0.002 | 2073055.4
[10 empty] | 11316000 | 167905354518.6 | 7.735367e-11 | 6.343638e-23 | 9.525762e-11 | 6.659455e-13 | 6.659885e-10 | 0.09755341 | 0.002438835 | 0.002 | 2073238.6
[10 empty] | 11317000 | 167920192390.2 | 7.73471e-11 | 6.343099e-23 | 9.526183e-11 | 6.658595e-13 | 6.659025e-10 | 0.09755341 | 0.002438835 | 0.002 | 2073421.8
[10 empty] | 11318000 | 167935030261.7 | 7.734052e-11 | 6.34256e-23 | 9.526604e-11 | 6.657735e-13 | 6.658165e-10 | 0.09755341 | 0.002438835 | 0.002 | 2073605.0
[10 empty] | 11319000 | 167949868133.3 | 7.733395e-11 | 6.342021e-23 | 9.527025e-11 | 6.656875e-13 | 6.657305e-10 | 0.09755341 | 0.002438835 | 0.002 | 2073788.2
[10 empty] | 11320000 | 167964706004.8 | 7.732739e-11 | 6.341483e-23 | 9.527445e-11 | 6.656016e-13 | 6.656446e-10 | 0.09755341 | 0.002438835 | 0.002 | 2073971.4
[10 empty] | 11321000 | 167979543876.4 | 7.732082e-11 | 6.340944e-23 | 9.527866e-11 | 6.655157e-13 | 6.655586e-10 | 0.09755341 | 0.002438835 | 0.002 | 2074154.7
[10 empty] | 11322000 | 167994381747.9 | 7.731425e-11 | 6.340406e-23 | 9.528287e-11 | 6.654298e-13 | 6.654727e-10 | 0.09755341 | 0.002438835 | 0.002 | 2074337.9
[10 empty] | 11323000 | 168009219619.5 | 7.730769e-11 | 6.339867e-23 | 9.528708e-11 | 6.653439e-13 | 6.653868e-10 | 0.09755341 | 0.002438835 | 0.002 | 2074521.1
[10 empty] | 11324000 | 168024057491.1 | 7.730112e-11 | 6.339329e-23 | 9.529129e-11 | 6.65258e-13 | 6.653009e-10 | 0.09755341 | 0.002438835 | 0.002 | 2074704.3
[10 empty] | 11325000 | 168038895362.6 | 7.729456e-11 | 6.338791e-23 | 9.529549e-11 | 6.651721e-13 | 6.652151e-10 | 0.09755341 | 0.002438835 | 0.002 | 2074887.5
[10 empty] | 11326000 | 168053733234.2 | 7.7288e-11 | 6.338253e-23 | 9.52997e-11 | 6.650863e-13 | 6.651292e-10 | 0.09755341 | 0.002438835 | 0.002 | 2075070.7
[10 empty] | 11327000 | 168068571105.7 | 7.728144e-11 | 6.337715e-23 | 9.530391e-11 | 6.650005e-13 | 6.650434e-10 | 0.09755342 | 0.002438835 | 0.002 | 2075253.9
[10 empty] | 11328000 | 168083408977.3 | 7.727488e-11 | 6.337177e-23 | 9.530811e-11 | 6.649147e-13 | 6.649576e-10 | 0.09755342 | 0.002438835 | 0.002 | 2075437.1
[10 empty] | 11329000 | 168098246848.8 | 7.726832e-11 | 6.336639e-23 | 9.531232e-11 | 6.648289e-13 | 6.648718e-10 | 0.09755342 | 0.002438835 | 0.002 | 2075620.4
[10 empty] | 11330000 | 168113084720.4 | 7.726176e-11 | 6.336101e-23 | 9.531653e-11 | 6.647432e-13 | 6.647861e-10 | 0.09755342 | 0.002438835 | 0.002 | 2075803.6
[10 empty] | 11331000 | 168127922591.9 | 7.725521e-11 | 6.335563e-23 | 9.532073e-11 | 6.646574e-13 | 6.647003e-10 | 0.09755342 | 0.002438835 | 0.002 | 2075986.8
[10 empty] | 11332000 | 168142760463.5 | 7.724865e-11 | 6.335026e-23 | 9.532494e-11 | 6.645717e-13 | 6.646146e-10 | 0.09755342 | 0.002438835 | 0.002 | 2076170.0
[10 empty] | 11333000 | 168157598335.1 | 7.72421e-11 | 6.334488e-23 | 9.532914e-11 | 6.64486e-13 | 6.645289e-10 | 0.09755342 | 0.002438835 | 0.002 | 2076353.2
[10 empty] | 11334000 | 168172436206.6 | 7.723554e-11 | 6.333951e-23 | 9.533335e-11 | 6.644003e-13 | 6.644432e-10 | 0.09755342 | 0.002438835 | 0.002 | 2076536.4
[10 empty] | 11335000 | 168187274078.2 | 7.722899e-11 | 6.333414e-23 | 9.533756e-11 | 6.643147e-13 | 6.643575e-10 | 0.09755342 | 0.002438836 | 0.002 | 2076719.6
[10 empty] | 11336000 | 168202111949.7 | 7.722244e-11 | 6.332876e-23 | 9.534176e-11 | 6.64229e-13 | 6.642718e-10 | 0.09755342 | 0.002438836 | 0.002 | 2076902.8
[10 empty] | 11337000 | 168216949821.3 | 7.721589e-11 | 6.332339e-23 | 9.534597e-11 | 6.641434e-13 | 6.641862e-10 | 0.09755342 | 0.002438836 | 0.002 | 2077086.1
[10 empty] | 11338000 | 168231787692.8 | 7.720934e-11 | 6.331802e-23 | 9.535017e-11 | 6.640578e-13 | 6.641006e-10 | 0.09755342 | 0.002438836 | 0.002 | 2077269.3
[10 empty] | 11339000 | 168246625564.4 | 7.72028e-11 | 6.331265e-23 | 9.535438e-11 | 6.639722e-13 | 6.64015e-10 | 0.09755342 | 0.002438836 | 0.002 | 2077452.5
[10 empty] | 11340000 | 168261463435.9 | 7.719625e-11 | 6.330729e-23 | 9.535858e-11 | 6.638866e-13 | 6.639294e-10 | 0.09755342 | 0.002438836 | 0.002 | 2077635.7
[10 empty] | 11341000 | 168276301307.5 | 7.718971e-11 | 6.330192e-23 | 9.536279e-11 | 6.638011e-13 | 6.638438e-10 | 0.09755342 | 0.002438836 | 0.002 | 2077818.9
[10 empty] | 11342000 | 168291139179.0 | 7.718316e-11 | 6.329655e-23 | 9.536699e-11 | 6.637155e-13 | 6.637583e-10 | 0.09755343 | 0.002438836 | 0.002 | 2078002.1
[10 empty] | 11343000 | 168305977050.6 | 7.717662e-11 | 6.329119e-23 | 9.537119e-11 | 6.6363e-13 | 6.636728e-10 | 0.09755343 | 0.002438836 | 0.002 | 2078185.3
[10 empty] | 11344000 | 168320814922.2 | 7.717008e-11 | 6.328582e-23 | 9.53754e-11 | 6.635445e-13 | 6.635873e-10 | 0.09755343 | 0.002438836 | 0.002 | 2078368.6
[10 empty] | 11345000 | 168335652793.7 | 7.716354e-11 | 6.328046e-23 | 9.53796e-11 | 6.63459e-13 | 6.635018e-10 | 0.09755343 | 0.002438836 | 0.002 | 2078551.8
[10 empty] | 11346000 | 168350490665.3 | 7.7157e-11 | 6.32751e-23 | 9.53838e-11 | 6.633736e-13 | 6.634163e-10 | 0.09755343 | 0.002438836 | 0.002 | 2078735.0
[10 empty] | 11347000 | 168365328536.8 | 7.715046e-11 | 6.326973e-23 | 9.538801e-11 | 6.632881e-13 | 6.633309e-10 | 0.09755343 | 0.002438836 | 0.002 | 2078918.2
[10 empty] | 11348000 | 168380166408.4 | 7.714392e-11 | 6.326437e-23 | 9.539221e-11 | 6.632027e-13 | 6.632454e-10 | 0.09755343 | 0.002438836 | 0.002 | 2079101.4
[10 empty] | 11349000 | 168395004279.9 | 7.713739e-11 | 6.325901e-23 | 9.539641e-11 | 6.631173e-13 | 6.6316e-10 | 0.09755343 | 0.002438836 | 0.002 | 2079284.6
[10 empty] | 11350000 | 168409842151.5 | 7.713085e-11 | 6.325366e-23 | 9.540062e-11 | 6.630319e-13 | 6.630746e-10 | 0.09755343 | 0.002438836 | 0.002 | 2079467.8
[10 empty] | 11351000 | 168424680023.0 | 7.712432e-11 | 6.32483e-23 | 9.540482e-11 | 6.629466e-13 | 6.629892e-10 | 0.09755343 | 0.002438836 | 0.002 | 2079651.0
[10 empty] | 11352000 | 168439517894.6 | 7.711779e-11 | 6.324294e-23 | 9.540902e-11 | 6.628612e-13 | 6.629039e-10 | 0.09755343 | 0.002438836 | 0.002 | 2079834.3
[10 empty] | 11353000 | 168454355766.2 | 7.711126e-11 | 6.323758e-23 | 9.541322e-11 | 6.627759e-13 | 6.628185e-10 | 0.09755343 | 0.002438836 | 0.002 | 2080017.5
[10 empty] | 11354000 | 168469193637.7 | 7.710473e-11 | 6.323223e-23 | 9.541743e-11 | 6.626906e-13 | 6.627332e-10 | 0.09755343 | 0.002438836 | 0.002 | 2080200.7
[10 empty] | 11355000 | 168484031509.3 | 7.70982e-11 | 6.322687e-23 | 9.542163e-11 | 6.626053e-13 | 6.626479e-10 | 0.09755343 | 0.002438836 | 0.002 | 2080383.9
[10 empty] | 11356000 | 168498869380.8 | 7.709167e-11 | 6.322152e-23 | 9.542583e-11 | 6.6252e-13 | 6.625626e-10 | 0.09755343 | 0.002438836 | 0.002 | 2080567.1
[10 empty] | 11357000 | 168513707252.4 | 7.708514e-11 | 6.321617e-23 | 9.543003e-11 | 6.624347e-13 | 6.624774e-10 | 0.09755344 | 0.002438836 | 0.002 | 2080750.3
[10 empty] | 11358000 | 168528545123.9 | 7.707862e-11 | 6.321082e-23 | 9.543423e-11 | 6.623495e-13 | 6.623921e-10 | 0.09755344 | 0.002438836 | 0.002 | 2080933.5
[10 empty] | 11359000 | 168543382995.5 | 7.707209e-11 | 6.320547e-23 | 9.543843e-11 | 6.622643e-13 | 6.623069e-10 | 0.09755344 | 0.002438836 | 0.002 | 2081116.7
[10 empty] | 11360000 | 168558220867.0 | 7.706557e-11 | 6.320012e-23 | 9.544263e-11 | 6.621791e-13 | 6.622217e-10 | 0.09755344 | 0.002438836 | 0.002 | 2081300.0
[10 empty] | 11361000 | 168573058738.6 | 7.705905e-11 | 6.319477e-23 | 9.544684e-11 | 6.620939e-13 | 6.621365e-10 | 0.09755344 | 0.002438836 | 0.002 | 2081483.2
[10 empty] | 11362000 | 168587896610.2 | 7.705253e-11 | 6.318942e-23 | 9.545104e-11 | 6.620087e-13 | 6.620513e-10 | 0.09755344 | 0.002438836 | 0.002 | 2081666.4
[10 empty] | 11363000 | 168602734481.7 | 7.704601e-11 | 6.318407e-23 | 9.545524e-11 | 6.619236e-13 | 6.619662e-10 | 0.09755344 | 0.002438836 | 0.002 | 2081849.6
[10 empty] | 11364000 | 168617572353.3 | 7.703949e-11 | 6.317873e-23 | 9.545944e-11 | 6.618385e-13 | 6.61881e-10 | 0.09755344 | 0.002438836 | 0.002 | 2082032.8
[10 empty] | 11365000 | 168632410224.8 | 7.703297e-11 | 6.317338e-23 | 9.546364e-11 | 6.617534e-13 | 6.617959e-10 | 0.09755344 | 0.002438836 | 0.002 | 2082216.0
[10 empty] | 11366000 | 168647248096.4 | 7.702645e-11 | 6.316804e-23 | 9.546784e-11 | 6.616683e-13 | 6.617108e-10 | 0.09755344 | 0.002438836 | 0.002 | 2082399.2
[10 empty] | 11367000 | 168662085967.9 | 7.701994e-11 | 6.316269e-23 | 9.547204e-11 | 6.615832e-13 | 6.616257e-10 | 0.09755344 | 0.002438836 | 0.002 | 2082582.5
[10 empty] | 11368000 | 168676923839.5 | 7.701342e-11 | 6.315735e-23 | 9.547624e-11 | 6.614981e-13 | 6.615407e-10 | 0.09755344 | 0.002438836 | 0.002 | 2082765.7
[10 empty] | 11369000 | 168691761711.0 | 7.700691e-11 | 6.315201e-23 | 9.548043e-11 | 6.614131e-13 | 6.614556e-10 | 0.09755344 | 0.002438836 | 0.002 | 2082948.9
[10 empty] | 11370000 | 168706599582.6 | 7.70004e-11 | 6.314667e-23 | 9.548463e-11 | 6.613281e-13 | 6.613706e-10 | 0.09755344 | 0.002438836 | 0.002 | 2083132.1
[10 empty] | 11371000 | 168721437454.1 | 7.699389e-11 | 6.314133e-23 | 9.548883e-11 | 6.612431e-13 | 6.612856e-10 | 0.09755344 | 0.002438836 | 0.002 | 2083315.3
[10 empty] | 11372000 | 168736275325.7 | 7.698738e-11 | 6.313599e-23 | 9.549303e-11 | 6.611581e-13 | 6.612006e-10 | 0.09755344 | 0.002438836 | 0.002 | 2083498.5
[10 empty] | 11373000 | 168751113197.3 | 7.698087e-11 | 6.313065e-23 | 9.549723e-11 | 6.610731e-13 | 6.611156e-10 | 0.09755345 | 0.002438836 | 0.002 | 2083681.7
[10 empty] | 11374000 | 168765951068.8 | 7.697436e-11 | 6.312532e-23 | 9.550143e-11 | 6.609882e-13 | 6.610307e-10 | 0.09755345 | 0.002438836 | 0.002 | 2083864.9
[10 empty] | 11375000 | 168780788940.4 | 7.696785e-11 | 6.311998e-23 | 9.550563e-11 | 6.609033e-13 | 6.609457e-10 | 0.09755345 | 0.002438836 | 0.002 | 2084048.2
[10 empty] | 11376000 | 168795626811.9 | 7.696135e-11 | 6.311465e-23 | 9.550982e-11 | 6.608184e-13 | 6.608608e-10 | 0.09755345 | 0.002438836 | 0.002 | 2084231.4
[10 empty] | 11377000 | 168810464683.5 | 7.695484e-11 | 6.310931e-23 | 9.551402e-11 | 6.607335e-13 | 6.607759e-10 | 0.09755345 | 0.002438836 | 0.002 | 2084414.6
[10 empty] | 11378000 | 168825302555.0 | 7.694834e-11 | 6.310398e-23 | 9.551822e-11 | 6.606486e-13 | 6.60691e-10 | 0.09755345 | 0.002438836 | 0.002 | 2084597.8
[10 empty] | 11379000 | 168840140426.6 | 7.694184e-11 | 6.309865e-23 | 9.552242e-11 | 6.605638e-13 | 6.606062e-10 | 0.09755345 | 0.002438836 | 0.002 | 2084781.0
[10 empty] | 11380000 | 168854978298.1 | 7.693534e-11 | 6.309332e-23 | 9.552661e-11 | 6.604789e-13 | 6.605213e-10 | 0.09755345 | 0.002438836 | 0.002 | 2084964.2
[10 empty] | 11381000 | 168869816169.7 | 7.692884e-11 | 6.308799e-23 | 9.553081e-11 | 6.603941e-13 | 6.604365e-10 | 0.09755345 | 0.002438836 | 0.002 | 2085147.4
[10 empty] | 11382000 | 168884654041.3 | 7.692234e-11 | 6.308266e-23 | 9.553501e-11 | 6.603093e-13 | 6.603517e-10 | 0.09755345 | 0.002438836 | 0.002 | 2085330.6
[10 empty] | 11383000 | 168899491912.8 | 7.691584e-11 | 6.307733e-23 | 9.55392e-11 | 6.602245e-13 | 6.602669e-10 | 0.09755345 | 0.002438836 | 0.002 | 2085513.9
[10 empty] | 11384000 | 168914329784.4 | 7.690935e-11 | 6.3072e-23 | 9.55434e-11 | 6.601398e-13 | 6.601822e-10 | 0.09755345 | 0.002438836 | 0.002 | 2085697.1
[10 empty] | 11385000 | 168929167655.9 | 7.690285e-11 | 6.306667e-23 | 9.55476e-11 | 6.60055e-13 | 6.600974e-10 | 0.09755345 | 0.002438836 | 0.002 | 2085880.3
[10 empty] | 11386000 | 168944005527.5 | 7.689636e-11 | 6.306135e-23 | 9.555179e-11 | 6.599703e-13 | 6.600127e-10 | 0.09755345 | 0.002438836 | 0.002 | 2086063.5
[10 empty] | 11387000 | 168958843399.0 | 7.688986e-11 | 6.305602e-23 | 9.555599e-11 | 6.598856e-13 | 6.59928e-10 | 0.09755345 | 0.002438836 | 0.002 | 2086246.7
[10 empty] | 11388000 | 168973681270.6 | 7.688337e-11 | 6.30507e-23 | 9.556019e-11 | 6.598009e-13 | 6.598433e-10 | 0.09755346 | 0.002438836 | 0.002 | 2086429.9
[10 empty] | 11389000 | 168988519142.1 | 7.687688e-11 | 6.304538e-23 | 9.556438e-11 | 6.597163e-13 | 6.597586e-10 | 0.09755346 | 0.002438836 | 0.002 | 2086613.1
[10 empty] | 11390000 | 169003357013.7 | 7.687039e-11 | 6.304005e-23 | 9.556858e-11 | 6.596316e-13 | 6.596739e-10 | 0.09755346 | 0.002438836 | 0.002 | 2086796.4
[10 empty] | 11391000 | 169018194885.3 | 7.68639e-11 | 6.303473e-23 | 9.557277e-11 | 6.59547e-13 | 6.595893e-10 | 0.09755346 | 0.002438836 | 0.002 | 2086979.6
[10 empty] | 11392000 | 169033032756.8 | 7.685741e-11 | 6.302941e-23 | 9.557697e-11 | 6.594624e-13 | 6.595047e-10 | 0.09755346 | 0.002438836 | 0.002 | 2087162.8
[10 empty] | 11393000 | 169047870628.4 | 7.685093e-11 | 6.302409e-23 | 9.558116e-11 | 6.593778e-13 | 6.594201e-10 | 0.09755346 | 0.002438836 | 0.002 | 2087346.0
[10 empty] | 11394000 | 169062708499.9 | 7.684444e-11 | 6.301877e-23 | 9.558536e-11 | 6.592932e-13 | 6.593355e-10 | 0.09755346 | 0.002438836 | 0.002 | 2087529.2
[10 empty] | 11395000 | 169077546371.5 | 7.683796e-11 | 6.301346e-23 | 9.558955e-11 | 6.592086e-13 | 6.592509e-10 | 0.09755346 | 0.002438837 | 0.002 | 2087712.4
[10 empty] | 11396000 | 169092384243.0 | 7.683148e-11 | 6.300814e-23 | 9.559374e-11 | 6.591241e-13 | 6.591664e-10 | 0.09755346 | 0.002438837 | 0.002 | 2087895.6
[10 empty] | 11397000 | 169107222114.6 | 7.682499e-11 | 6.300282e-23 | 9.559794e-11 | 6.590396e-13 | 6.590818e-10 | 0.09755346 | 0.002438837 | 0.002 | 2088078.8
[10 empty] | 11398000 | 169122059986.1 | 7.681851e-11 | 6.299751e-23 | 9.560213e-11 | 6.589551e-13 | 6.589973e-10 | 0.09755346 | 0.002438837 | 0.002 | 2088262.1
[10 empty] | 11399000 | 169136897857.7 | 7.681203e-11 | 6.29922e-23 | 9.560633e-11 | 6.588706e-13 | 6.589128e-10 | 0.09755346 | 0.002438837 | 0.002 | 2088445.3
[10 empty] | 11400000 | 169151735729.2 | 7.680555e-11 | 6.298688e-23 | 9.561052e-11 | 6.587861e-13 | 6.588283e-10 | 0.09755346 | 0.002438837 | 0.002 | 2088628.5
[10 empty] | 11401000 | 169166573600.8 | 7.679908e-11 | 6.298157e-23 | 9.561471e-11 | 6.587017e-13 | 6.587439e-10 | 0.09755346 | 0.002438837 | 0.002 | 2088811.7
[10 empty] | 11402000 | 169181411472.4 | 7.67926e-11 | 6.297626e-23 | 9.561891e-11 | 6.586172e-13 | 6.586594e-10 | 0.09755346 | 0.002438837 | 0.002 | 2088994.9
[10 empty] | 11403000 | 169196249343.9 | 7.678612e-11 | 6.297095e-23 | 9.56231e-11 | 6.585328e-13 | 6.58575e-10 | 0.09755347 | 0.002438837 | 0.002 | 2089178.1
[10 empty] | 11404000 | 169211087215.5 | 7.677965e-11 | 6.296564e-23 | 9.562729e-11 | 6.584484e-13 | 6.584906e-10 | 0.09755347 | 0.002438837 | 0.002 | 2089361.3
[10 empty] | 11405000 | 169225925087.0 | 7.677318e-11 | 6.296033e-23 | 9.563148e-11 | 6.58364e-13 | 6.584062e-10 | 0.09755347 | 0.002438837 | 0.002 | 2089544.5
[10 empty] | 11406000 | 169240762958.6 | 7.676671e-11 | 6.295502e-23 | 9.563568e-11 | 6.582797e-13 | 6.583219e-10 | 0.09755347 | 0.002438837 | 0.002 | 2089727.8
[10 empty] | 11407000 | 169255600830.1 | 7.676023e-11 | 6.294972e-23 | 9.563987e-11 | 6.581953e-13 | 6.582375e-10 | 0.09755347 | 0.002438837 | 0.002 | 2089911.0
[10 empty] | 11408000 | 169270438701.7 | 7.675377e-11 | 6.294441e-23 | 9.564406e-11 | 6.58111e-13 | 6.581532e-10 | 0.09755347 | 0.002438837 | 0.002 | 2090094.2
[10 empty] | 11409000 | 169285276573.2 | 7.67473e-11 | 6.293911e-23 | 9.564825e-11 | 6.580267e-13 | 6.580689e-10 | 0.09755347 | 0.002438837 | 0.002 | 2090277.4
[10 empty] | 11410000 | 169300114444.8 | 7.674083e-11 | 6.29338e-23 | 9.565244e-11 | 6.579424e-13 | 6.579846e-10 | 0.09755347 | 0.002438837 | 0.002 | 2090460.6
[10 empty] | 11411000 | 169314952316.4 | 7.673436e-11 | 6.29285e-23 | 9.565664e-11 | 6.578582e-13 | 6.579003e-10 | 0.09755347 | 0.002438837 | 0.002 | 2090643.8
[10 empty] | 11412000 | 169329790187.9 | 7.67279e-11 | 6.29232e-23 | 9.566083e-11 | 6.577739e-13 | 6.57816e-10 | 0.09755347 | 0.002438837 | 0.002 | 2090827.0
[10 empty] | 11413000 | 169344628059.5 | 7.672143e-11 | 6.29179e-23 | 9.566502e-11 | 6.576897e-13 | 6.577318e-10 | 0.09755347 | 0.002438837 | 0.002 | 2091010.3
[10 empty] | 11414000 | 169359465931.0 | 7.671497e-11 | 6.29126e-23 | 9.566921e-11 | 6.576055e-13 | 6.576476e-10 | 0.09755347 | 0.002438837 | 0.002 | 2091193.5
[10 empty] | 11415000 | 169374303802.6 | 7.670851e-11 | 6.29073e-23 | 9.56734e-11 | 6.575213e-13 | 6.575634e-10 | 0.09755347 | 0.002438837 | 0.002 | 2091376.7
[10 empty] | 11416000 | 169389141674.1 | 7.670205e-11 | 6.2902e-23 | 9.567759e-11 | 6.574371e-13 | 6.574792e-10 | 0.09755347 | 0.002438837 | 0.002 | 2091559.9
[10 empty] | 11417000 | 169403979545.7 | 7.669559e-11 | 6.28967e-23 | 9.568178e-11 | 6.573529e-13 | 6.57395e-10 | 0.09755347 | 0.002438837 | 0.002 | 2091743.1
[10 empty] | 11418000 | 169418817417.2 | 7.668913e-11 | 6.28914e-23 | 9.568597e-11 | 6.572688e-13 | 6.573109e-10 | 0.09755348 | 0.002438837 | 0.002 | 2091926.3
[10 empty] | 11419000 | 169433655288.8 | 7.668267e-11 | 6.288611e-23 | 9.569016e-11 | 6.571847e-13 | 6.572267e-10 | 0.09755348 | 0.002438837 | 0.002 | 2092109.5
[10 empty] | 11420000 | 169448493160.4 | 7.667622e-11 | 6.288081e-23 | 9.569435e-11 | 6.571006e-13 | 6.571426e-10 | 0.09755348 | 0.002438837 | 0.002 | 2092292.7
[10 empty] | 11421000 | 169463331031.9 | 7.666976e-11 | 6.287552e-23 | 9.569854e-11 | 6.570165e-13 | 6.570585e-10 | 0.09755348 | 0.002438837 | 0.002 | 2092476.0
[10 empty] | 11422000 | 169478168903.5 | 7.666331e-11 | 6.287023e-23 | 9.570273e-11 | 6.569324e-13 | 6.569745e-10 | 0.09755348 | 0.002438837 | 0.002 | 2092659.2
[10 empty] | 11423000 | 169493006775.0 | 7.665685e-11 | 6.286494e-23 | 9.570692e-11 | 6.568484e-13 | 6.568904e-10 | 0.09755348 | 0.002438837 | 0.002 | 2092842.4
[10 empty] | 11424000 | 169507844646.6 | 7.66504e-11 | 6.285964e-23 | 9.571111e-11 | 6.567643e-13 | 6.568064e-10 | 0.09755348 | 0.002438837 | 0.002 | 2093025.6
[10 empty] | 11425000 | 169522682518.1 | 7.664395e-11 | 6.285435e-23 | 9.57153e-11 | 6.566803e-13 | 6.567223e-10 | 0.09755348 | 0.002438837 | 0.002 | 2093208.8
[10 empty] | 11426000 | 169537520389.7 | 7.66375e-11 | 6.284906e-23 | 9.571949e-11 | 6.565963e-13 | 6.566383e-10 | 0.09755348 | 0.002438837 | 0.002 | 2093392.0
[10 empty] | 11427000 | 169552358261.2 | 7.663105e-11 | 6.284378e-23 | 9.572368e-11 | 6.565124e-13 | 6.565543e-10 | 0.09755348 | 0.002438837 | 0.002 | 2093575.2
[10 empty] | 11428000 | 169567196132.8 | 7.66246e-11 | 6.283849e-23 | 9.572786e-11 | 6.564284e-13 | 6.564704e-10 | 0.09755348 | 0.002438837 | 0.002 | 2093758.4
[10 empty] | 11429000 | 169582034004.3 | 7.661816e-11 | 6.28332e-23 | 9.573205e-11 | 6.563445e-13 | 6.563864e-10 | 0.09755348 | 0.002438837 | 0.002 | 2093941.7
[10 empty] | 11430000 | 169596871875.9 | 7.661171e-11 | 6.282792e-23 | 9.573624e-11 | 6.562605e-13 | 6.563025e-10 | 0.09755348 | 0.002438837 | 0.002 | 2094124.9
[10 empty] | 11431000 | 169611709747.5 | 7.660527e-11 | 6.282263e-23 | 9.574043e-11 | 6.561766e-13 | 6.562186e-10 | 0.09755348 | 0.002438837 | 0.002 | 2094308.1
[10 empty] | 11432000 | 169626547619.0 | 7.659883e-11 | 6.281735e-23 | 9.574462e-11 | 6.560927e-13 | 6.561347e-10 | 0.09755348 | 0.002438837 | 0.002 | 2094491.3
[10 empty] | 11433000 | 169641385490.6 | 7.659238e-11 | 6.281206e-23 | 9.57488e-11 | 6.560089e-13 | 6.560508e-10 | 0.09755349 | 0.002438837 | 0.002 | 2094674.5
[10 empty] | 11434000 | 169656223362.1 | 7.658594e-11 | 6.280678e-23 | 9.575299e-11 | 6.55925e-13 | 6.55967e-10 | 0.09755349 | 0.002438837 | 0.002 | 2094857.7
[10 empty] | 11435000 | 169671061233.7 | 7.65795e-11 | 6.28015e-23 | 9.575718e-11 | 6.558412e-13 | 6.558831e-10 | 0.09755349 | 0.002438837 | 0.002 | 2095040.9
[10 empty] | 11436000 | 169685899105.2 | 7.657306e-11 | 6.279622e-23 | 9.576136e-11 | 6.557574e-13 | 6.557993e-10 | 0.09755349 | 0.002438837 | 0.002 | 2095224.2
[10 empty] | 11437000 | 169700736976.8 | 7.656663e-11 | 6.279094e-23 | 9.576555e-11 | 6.556736e-13 | 6.557155e-10 | 0.09755349 | 0.002438837 | 0.002 | 2095407.4
[10 empty] | 11438000 | 169715574848.3 | 7.656019e-11 | 6.278566e-23 | 9.576974e-11 | 6.555898e-13 | 6.556317e-10 | 0.09755349 | 0.002438837 | 0.002 | 2095590.6
[10 empty] | 11439000 | 169730412719.9 | 7.655375e-11 | 6.278039e-23 | 9.577392e-11 | 6.55506e-13 | 6.555479e-10 | 0.09755349 | 0.002438837 | 0.002 | 2095773.8
[10 empty] | 11440000 | 169745250591.5 | 7.654732e-11 | 6.277511e-23 | 9.577811e-11 | 6.554223e-13 | 6.554642e-10 | 0.09755349 | 0.002438837 | 0.002 | 2095957.0
[10 empty] | 11441000 | 169760088463.0 | 7.654089e-11 | 6.276983e-23 | 9.57823e-11 | 6.553386e-13 | 6.553804e-10 | 0.09755349 | 0.002438837 | 0.002 | 2096140.2
[10 empty] | 11442000 | 169774926334.6 | 7.653446e-11 | 6.276456e-23 | 9.578648e-11 | 6.552549e-13 | 6.552967e-10 | 0.09755349 | 0.002438837 | 0.002 | 2096323.4
[10 empty] | 11443000 | 169789764206.1 | 7.652802e-11 | 6.275929e-23 | 9.579067e-11 | 6.551712e-13 | 6.55213e-10 | 0.09755349 | 0.002438837 | 0.002 | 2096506.6
[10 empty] | 11444000 | 169804602077.7 | 7.652159e-11 | 6.275401e-23 | 9.579485e-11 | 6.550875e-13 | 6.551293e-10 | 0.09755349 | 0.002438837 | 0.002 | 2096689.9
[10 empty] | 11445000 | 169819439949.2 | 7.651517e-11 | 6.274874e-23 | 9.579904e-11 | 6.550039e-13 | 6.550457e-10 | 0.09755349 | 0.002438837 | 0.002 | 2096873.1
[10 empty] | 11446000 | 169834277820.8 | 7.650874e-11 | 6.274347e-23 | 9.580322e-11 | 6.549202e-13 | 6.54962e-10 | 0.09755349 | 0.002438837 | 0.002 | 2097056.3
[10 empty] | 11447000 | 169849115692.3 | 7.650231e-11 | 6.27382e-23 | 9.580741e-11 | 6.548366e-13 | 6.548784e-10 | 0.09755349 | 0.002438837 | 0.002 | 2097239.5
[10 empty] | 11448000 | 169863953563.9 | 7.649589e-11 | 6.273293e-23 | 9.581159e-11 | 6.54753e-13 | 6.547948e-10 | 0.09755349 | 0.002438837 | 0.002 | 2097422.7
[10 empty] | 11449000 | 169878791435.5 | 7.648946e-11 | 6.272766e-23 | 9.581578e-11 | 6.546694e-13 | 6.547112e-10 | 0.0975535 | 0.002438837 | 0.002 | 2097605.9
[10 empty] | 11450000 | 169893629307.0 | 7.648304e-11 | 6.272239e-23 | 9.581996e-11 | 6.545859e-13 | 6.546276e-10 | 0.0975535 | 0.002438837 | 0.002 | 2097789.1
[10 empty] | 11451000 | 169908467178.6 | 7.647662e-11 | 6.271713e-23 | 9.582415e-11 | 6.545023e-13 | 6.545441e-10 | 0.0975535 | 0.002438837 | 0.002 | 2097972.3
[10 empty] | 11452000 | 169923305050.1 | 7.64702e-11 | 6.271186e-23 | 9.582833e-11 | 6.544188e-13 | 6.544606e-10 | 0.0975535 | 0.002438837 | 0.002 | 2098155.6
[10 empty] | 11453000 | 169938142921.7 | 7.646378e-11 | 6.27066e-23 | 9.583251e-11 | 6.543353e-13 | 6.54377e-10 | 0.0975535 | 0.002438837 | 0.002 | 2098338.8
[10 empty] | 11454000 | 169952980793.2 | 7.645736e-11 | 6.270133e-23 | 9.58367e-11 | 6.542518e-13 | 6.542935e-10 | 0.0975535 | 0.002438837 | 0.002 | 2098522.0
[10 empty] | 11455000 | 169967818664.8 | 7.645094e-11 | 6.269607e-23 | 9.584088e-11 | 6.541683e-13 | 6.542101e-10 | 0.0975535 | 0.002438837 | 0.002 | 2098705.2
[10 empty] | 11456000 | 169982656536.3 | 7.644452e-11 | 6.269081e-23 | 9.584506e-11 | 6.540849e-13 | 6.541266e-10 | 0.0975535 | 0.002438838 | 0.002 | 2098888.4
[10 empty] | 11457000 | 169997494407.9 | 7.643811e-11 | 6.268554e-23 | 9.584925e-11 | 6.540014e-13 | 6.540431e-10 | 0.0975535 | 0.002438838 | 0.002 | 2099071.6
[10 empty] | 11458000 | 170012332279.5 | 7.643169e-11 | 6.268028e-23 | 9.585343e-11 | 6.53918e-13 | 6.539597e-10 | 0.0975535 | 0.002438838 | 0.002 | 2099254.8
[10 empty] | 11459000 | 170027170151.0 | 7.642528e-11 | 6.267503e-23 | 9.585761e-11 | 6.538346e-13 | 6.538763e-10 | 0.0975535 | 0.002438838 | 0.002 | 2099438.1
[10 empty] | 11460000 | 170042008022.6 | 7.641887e-11 | 6.266977e-23 | 9.58618e-11 | 6.537512e-13 | 6.537929e-10 | 0.0975535 | 0.002438838 | 0.002 | 2099621.3
[10 empty] | 11461000 | 170056845894.1 | 7.641246e-11 | 6.266451e-23 | 9.586598e-11 | 6.536679e-13 | 6.537095e-10 | 0.0975535 | 0.002438838 | 0.002 | 2099804.5
[10 empty] | 11462000 | 170071683765.7 | 7.640604e-11 | 6.265925e-23 | 9.587016e-11 | 6.535845e-13 | 6.536262e-10 | 0.0975535 | 0.002438838 | 0.002 | 2099987.7
[10 empty] | 11463000 | 170086521637.2 | 7.639964e-11 | 6.2654e-23 | 9.587434e-11 | 6.535012e-13 | 6.535428e-10 | 0.0975535 | 0.002438838 | 0.002 | 2100170.9
[10 empty] | 11464000 | 170101359508.8 | 7.639323e-11 | 6.264874e-23 | 9.587852e-11 | 6.534179e-13 | 6.534595e-10 | 0.09755351 | 0.002438838 | 0.002 | 2100354.1
[10 empty] | 11465000 | 170116197380.3 | 7.638682e-11 | 6.264349e-23 | 9.588271e-11 | 6.533346e-13 | 6.533762e-10 | 0.09755351 | 0.002438838 | 0.002 | 2100537.3
[10 empty] | 11466000 | 170131035251.9 | 7.638042e-11 | 6.263823e-23 | 9.588689e-11 | 6.532513e-13 | 6.532929e-10 | 0.09755351 | 0.002438838 | 0.002 | 2100720.5
[10 empty] | 11467000 | 170145873123.4 | 7.637401e-11 | 6.263298e-23 | 9.589107e-11 | 6.53168e-13 | 6.532097e-10 | 0.09755351 | 0.002438838 | 0.002 | 2100903.8
[10 empty] | 11468000 | 170160710995.0 | 7.636761e-11 | 6.262773e-23 | 9.589525e-11 | 6.530848e-13 | 6.531264e-10 | 0.09755351 | 0.002438838 | 0.002 | 2101087.0
[10 empty] | 11469000 | 170175548866.6 | 7.636121e-11 | 6.262248e-23 | 9.589943e-11 | 6.530016e-13 | 6.530432e-10 | 0.09755351 | 0.002438838 | 0.002 | 2101270.2
[10 empty] | 11470000 | 170190386738.1 | 7.63548e-11 | 6.261723e-23 | 9.590361e-11 | 6.529184e-13 | 6.5296e-10 | 0.09755351 | 0.002438838 | 0.002 | 2101453.4
[10 empty] | 11471000 | 170205224609.7 | 7.63484e-11 | 6.261198e-23 | 9.590779e-11 | 6.528352e-13 | 6.528768e-10 | 0.09755351 | 0.002438838 | 0.002 | 2101636.6
[10 empty] | 11472000 | 170220062481.2 | 7.6342e-11 | 6.260673e-23 | 9.591197e-11 | 6.52752e-13 | 6.527936e-10 | 0.09755351 | 0.002438838 | 0.002 | 2101819.8
[10 empty] | 11473000 | 170234900352.8 | 7.633561e-11 | 6.260149e-23 | 9.591615e-11 | 6.526689e-13 | 6.527104e-10 | 0.09755351 | 0.002438838 | 0.002 | 2102003.0
[10 empty] | 11474000 | 170249738224.3 | 7.632921e-11 | 6.259624e-23 | 9.592033e-11 | 6.525857e-13 | 6.526273e-10 | 0.09755351 | 0.002438838 | 0.002 | 2102186.2
[10 empty] | 11475000 | 170264576095.9 | 7.632281e-11 | 6.2591e-23 | 9.592451e-11 | 6.525026e-13 | 6.525442e-10 | 0.09755351 | 0.002438838 | 0.002 | 2102369.5
[10 empty] | 11476000 | 170279413967.4 | 7.631642e-11 | 6.258575e-23 | 9.592869e-11 | 6.524195e-13 | 6.524611e-10 | 0.09755351 | 0.002438838 | 0.002 | 2102552.7
[10 empty] | 11477000 | 170294251839.0 | 7.631003e-11 | 6.258051e-23 | 9.593287e-11 | 6.523364e-13 | 6.52378e-10 | 0.09755351 | 0.002438838 | 0.002 | 2102735.9
[10 empty] | 11478000 | 170309089710.6 | 7.630363e-11 | 6.257527e-23 | 9.593705e-11 | 6.522534e-13 | 6.522949e-10 | 0.09755351 | 0.002438838 | 0.002 | 2102919.1
[10 empty] | 11479000 | 170323927582.1 | 7.629724e-11 | 6.257002e-23 | 9.594123e-11 | 6.521703e-13 | 6.522119e-10 | 0.09755352 | 0.002438838 | 0.002 | 2103102.3
[10 empty] | 11480000 | 170338765453.7 | 7.629085e-11 | 6.256478e-23 | 9.594541e-11 | 6.520873e-13 | 6.521288e-10 | 0.09755352 | 0.002438838 | 0.002 | 2103285.5
[10 empty] | 11481000 | 170353603325.2 | 7.628446e-11 | 6.255954e-23 | 9.594959e-11 | 6.520043e-13 | 6.520458e-10 | 0.09755352 | 0.002438838 | 0.002 | 2103468.7
[10 empty] | 11482000 | 170368441196.8 | 7.627807e-11 | 6.25543e-23 | 9.595377e-11 | 6.519213e-13 | 6.519628e-10 | 0.09755352 | 0.002438838 | 0.002 | 2103652.0
[10 empty] | 11483000 | 170383279068.3 | 7.627169e-11 | 6.254907e-23 | 9.595794e-11 | 6.518383e-13 | 6.518798e-10 | 0.09755352 | 0.002438838 | 0.002 | 2103835.2
[10 empty] | 11484000 | 170398116939.9 | 7.62653e-11 | 6.254383e-23 | 9.596212e-11 | 6.517554e-13 | 6.517969e-10 | 0.09755352 | 0.002438838 | 0.002 | 2104018.4
[10 empty] | 11485000 | 170412954811.4 | 7.625891e-11 | 6.253859e-23 | 9.59663e-11 | 6.516724e-13 | 6.517139e-10 | 0.09755352 | 0.002438838 | 0.002 | 2104201.6
[10 empty] | 11486000 | 170427792683.0 | 7.625253e-11 | 6.253336e-23 | 9.597048e-11 | 6.515895e-13 | 6.51631e-10 | 0.09755352 | 0.002438838 | 0.002 | 2104384.8
[10 empty] | 11487000 | 170442630554.6 | 7.624615e-11 | 6.252812e-23 | 9.597466e-11 | 6.515066e-13 | 6.515481e-10 | 0.09755352 | 0.002438838 | 0.002 | 2104568.0
[10 empty] | 11488000 | 170457468426.1 | 7.623977e-11 | 6.252289e-23 | 9.597883e-11 | 6.514237e-13 | 6.514652e-10 | 0.09755352 | 0.002438838 | 0.002 | 2104751.2
[10 empty] | 11489000 | 170472306297.7 | 7.623339e-11 | 6.251766e-23 | 9.598301e-11 | 6.513409e-13 | 6.513823e-10 | 0.09755352 | 0.002438838 | 0.002 | 2104934.4
[10 empty] | 11490000 | 170487144169.2 | 7.622701e-11 | 6.251243e-23 | 9.598719e-11 | 6.51258e-13 | 6.512994e-10 | 0.09755352 | 0.002438838 | 0.002 | 2105117.7
[10 empty] | 11491000 | 170501982040.8 | 7.622063e-11 | 6.250719e-23 | 9.599136e-11 | 6.511752e-13 | 6.512166e-10 | 0.09755352 | 0.002438838 | 0.002 | 2105300.9
[10 empty] | 11492000 | 170516819912.3 | 7.621425e-11 | 6.250196e-23 | 9.599554e-11 | 6.510924e-13 | 6.511338e-10 | 0.09755352 | 0.002438838 | 0.002 | 2105484.1
[10 empty] | 11493000 | 170531657783.9 | 7.620787e-11 | 6.249674e-23 | 9.599972e-11 | 6.510096e-13 | 6.51051e-10 | 0.09755352 | 0.002438838 | 0.002 | 2105667.3
[10 empty] | 11494000 | 170546495655.4 | 7.62015e-11 | 6.249151e-23 | 9.600389e-11 | 6.509268e-13 | 6.509682e-10 | 0.09755353 | 0.002438838 | 0.002 | 2105850.5
[10 empty] | 11495000 | 170561333527.0 | 7.619513e-11 | 6.248628e-23 | 9.600807e-11 | 6.50844e-13 | 6.508854e-10 | 0.09755353 | 0.002438838 | 0.002 | 2106033.7
[10 empty] | 11496000 | 170576171398.5 | 7.618875e-11 | 6.248105e-23 | 9.601225e-11 | 6.507613e-13 | 6.508027e-10 | 0.09755353 | 0.002438838 | 0.002 | 2106216.9
[10 empty] | 11497000 | 170591009270.1 | 7.618238e-11 | 6.247583e-23 | 9.601642e-11 | 6.506786e-13 | 6.507199e-10 | 0.09755353 | 0.002438838 | 0.002 | 2106400.1
[10 empty] | 11498000 | 170605847141.7 | 7.617601e-11 | 6.24706e-23 | 9.60206e-11 | 6.505959e-13 | 6.506372e-10 | 0.09755353 | 0.002438838 | 0.002 | 2106583.4
[10 empty] | 11499000 | 170620685013.2 | 7.616964e-11 | 6.246538e-23 | 9.602477e-11 | 6.505132e-13 | 6.505545e-10 | 0.09755353 | 0.002438838 | 0.002 | 2106766.6
[10 empty] | 11500000 | 170635522884.8 | 7.616327e-11 | 6.246016e-23 | 9.602895e-11 | 6.504305e-13 | 6.504718e-10 | 0.09755353 | 0.002438838 | 0.002 | 2106949.8
[10 empty] | 11501000 | 170650360756.3 | 7.61569e-11 | 6.245494e-23 | 9.603312e-11 | 6.503479e-13 | 6.503892e-10 | 0.09755353 | 0.002438838 | 0.002 | 2107133.0
[10 empty] | 11502000 | 170665198627.9 | 7.615054e-11 | 6.244971e-23 | 9.60373e-11 | 6.502652e-13 | 6.503065e-10 | 0.09755353 | 0.002438838 | 0.002 | 2107316.2
[10 empty] | 11503000 | 170680036499.4 | 7.614417e-11 | 6.244449e-23 | 9.604147e-11 | 6.501826e-13 | 6.502239e-10 | 0.09755353 | 0.002438838 | 0.002 | 2107499.4
[10 empty] | 11504000 | 170694874371.0 | 7.613781e-11 | 6.243928e-23 | 9.604565e-11 | 6.501e-13 | 6.501413e-10 | 0.09755353 | 0.002438838 | 0.002 | 2107682.6
[10 empty] | 11505000 | 170709712242.5 | 7.613144e-11 | 6.243406e-23 | 9.604982e-11 | 6.500174e-13 | 6.500587e-10 | 0.09755353 | 0.002438838 | 0.002 | 2107865.9
[10 empty] | 11506000 | 170724550114.1 | 7.612508e-11 | 6.242884e-23 | 9.6054e-11 | 6.499348e-13 | 6.499761e-10 | 0.09755353 | 0.002438838 | 0.002 | 2108049.1
[10 empty] | 11507000 | 170739387985.7 | 7.611872e-11 | 6.242362e-23 | 9.605817e-11 | 6.498523e-13 | 6.498936e-10 | 0.09755353 | 0.002438838 | 0.002 | 2108232.3
[10 empty] | 11508000 | 170754225857.2 | 7.611236e-11 | 6.241841e-23 | 9.606234e-11 | 6.497698e-13 | 6.49811e-10 | 0.09755353 | 0.002438838 | 0.002 | 2108415.5
[10 empty] | 11509000 | 170769063728.8 | 7.6106e-11 | 6.241319e-23 | 9.606652e-11 | 6.496873e-13 | 6.497285e-10 | 0.09755353 | 0.002438838 | 0.002 | 2108598.7
[10 empty] | 11510000 | 170783901600.3 | 7.609964e-11 | 6.240798e-23 | 9.607069e-11 | 6.496048e-13 | 6.49646e-10 | 0.09755354 | 0.002438838 | 0.002 | 2108781.9
[10 empty] | 11511000 | 170798739471.9 | 7.609329e-11 | 6.240277e-23 | 9.607486e-11 | 6.495223e-13 | 6.495635e-10 | 0.09755354 | 0.002438838 | 0.002 | 2108965.1
[10 empty] | 11512000 | 170813577343.4 | 7.608693e-11 | 6.239755e-23 | 9.607904e-11 | 6.494398e-13 | 6.494811e-10 | 0.09755354 | 0.002438838 | 0.002 | 2109148.3
[10 empty] | 11513000 | 170828415215.0 | 7.608058e-11 | 6.239234e-23 | 9.608321e-11 | 6.493574e-13 | 6.493986e-10 | 0.09755354 | 0.002438838 | 0.002 | 2109331.6
[10 empty] | 11514000 | 170843253086.5 | 7.607422e-11 | 6.238713e-23 | 9.608738e-11 | 6.49275e-13 | 6.493162e-10 | 0.09755354 | 0.002438838 | 0.002 | 2109514.8
[10 empty] | 11515000 | 170858090958.1 | 7.606787e-11 | 6.238192e-23 | 9.609156e-11 | 6.491926e-13 | 6.492338e-10 | 0.09755354 | 0.002438838 | 0.002 | 2109698.0
[10 empty] | 11516000 | 170872928829.7 | 7.606152e-11 | 6.237671e-23 | 9.609573e-11 | 6.491102e-13 | 6.491514e-10 | 0.09755354 | 0.002438838 | 0.002 | 2109881.2
[10 empty] | 11517000 | 170887766701.2 | 7.605517e-11 | 6.237151e-23 | 9.60999e-11 | 6.490278e-13 | 6.49069e-10 | 0.09755354 | 0.002438838 | 0.002 | 2110064.4
[10 empty] | 11518000 | 170902604572.8 | 7.604882e-11 | 6.23663e-23 | 9.610407e-11 | 6.489454e-13 | 6.489866e-10 | 0.09755354 | 0.002438839 | 0.002 | 2110247.6
[10 empty] | 11519000 | 170917442444.3 | 7.604247e-11 | 6.236109e-23 | 9.610824e-11 | 6.488631e-13 | 6.489043e-10 | 0.09755354 | 0.002438839 | 0.002 | 2110430.8
[10 empty] | 11520000 | 170932280315.9 | 7.603613e-11 | 6.235589e-23 | 9.611242e-11 | 6.487808e-13 | 6.488219e-10 | 0.09755354 | 0.002438839 | 0.002 | 2110614.0
[10 empty] | 11521000 | 170947118187.4 | 7.602978e-11 | 6.235068e-23 | 9.611659e-11 | 6.486985e-13 | 6.487396e-10 | 0.09755354 | 0.002438839 | 0.002 | 2110797.3
[10 empty] | 11522000 | 170961956059.0 | 7.602344e-11 | 6.234548e-23 | 9.612076e-11 | 6.486162e-13 | 6.486573e-10 | 0.09755354 | 0.002438839 | 0.002 | 2110980.5
[10 empty] | 11523000 | 170976793930.5 | 7.601709e-11 | 6.234028e-23 | 9.612493e-11 | 6.485339e-13 | 6.485751e-10 | 0.09755354 | 0.002438839 | 0.002 | 2111163.7
[10 empty] | 11524000 | 170991631802.1 | 7.601075e-11 | 6.233508e-23 | 9.61291e-11 | 6.484517e-13 | 6.484928e-10 | 0.09755354 | 0.002438839 | 0.002 | 2111346.9
[10 empty] | 11525000 | 171006469673.6 | 7.600441e-11 | 6.232988e-23 | 9.613327e-11 | 6.483695e-13 | 6.484106e-10 | 0.09755355 | 0.002438839 | 0.002 | 2111530.1
[10 empty] | 11526000 | 171021307545.2 | 7.599807e-11 | 6.232468e-23 | 9.613744e-11 | 6.482872e-13 | 6.483283e-10 | 0.09755355 | 0.002438839 | 0.002 | 2111713.3
[10 empty] | 11527000 | 171036145416.8 | 7.599173e-11 | 6.231948e-23 | 9.614161e-11 | 6.48205e-13 | 6.482461e-10 | 0.09755355 | 0.002438839 | 0.002 | 2111896.5
[10 empty] | 11528000 | 171050983288.3 | 7.598539e-11 | 6.231428e-23 | 9.614578e-11 | 6.481229e-13 | 6.48164e-10 | 0.09755355 | 0.002438839 | 0.002 | 2112079.8
[10 empty] | 11529000 | 171065821159.9 | 7.597905e-11 | 6.230908e-23 | 9.614995e-11 | 6.480407e-13 | 6.480818e-10 | 0.09755355 | 0.002438839 | 0.002 | 2112263.0
[10 empty] | 11530000 | 171080659031.4 | 7.597272e-11 | 6.230389e-23 | 9.615412e-11 | 6.479586e-13 | 6.479996e-10 | 0.09755355 | 0.002438839 | 0.002 | 2112446.2
[10 empty] | 11531000 | 171095496903.0 | 7.596638e-11 | 6.229869e-23 | 9.615829e-11 | 6.478764e-13 | 6.479175e-10 | 0.09755355 | 0.002438839 | 0.002 | 2112629.4
[10 empty] | 11532000 | 171110334774.5 | 7.596005e-11 | 6.22935e-23 | 9.616246e-11 | 6.477943e-13 | 6.478354e-10 | 0.09755355 | 0.002438839 | 0.002 | 2112812.6
[10 empty] | 11533000 | 171125172646.1 | 7.595371e-11 | 6.22883e-23 | 9.616663e-11 | 6.477122e-13 | 6.477533e-10 | 0.09755355 | 0.002438839 | 0.002 | 2112995.8
[10 empty] | 11534000 | 171140010517.6 | 7.594738e-11 | 6.228311e-23 | 9.61708e-11 | 6.476302e-13 | 6.476712e-10 | 0.09755355 | 0.002438839 | 0.002 | 2113179.0
[10 empty] | 11535000 | 171154848389.2 | 7.594105e-11 | 6.227792e-23 | 9.617497e-11 | 6.475481e-13 | 6.475891e-10 | 0.09755355 | 0.002438839 | 0.002 | 2113362.2
[10 empty] | 11536000 | 171169686260.8 | 7.593472e-11 | 6.227273e-23 | 9.617914e-11 | 6.474661e-13 | 6.475071e-10 | 0.09755355 | 0.002438839 | 0.002 | 2113545.5
[10 empty] | 11537000 | 171184524132.3 | 7.592839e-11 | 6.226754e-23 | 9.618331e-11 | 6.47384e-13 | 6.474251e-10 | 0.09755355 | 0.002438839 | 0.002 | 2113728.7
[10 empty] | 11538000 | 171199362003.9 | 7.592207e-11 | 6.226235e-23 | 9.618747e-11 | 6.47302e-13 | 6.47343e-10 | 0.09755355 | 0.002438839 | 0.002 | 2113911.9
[10 empty] | 11539000 | 171214199875.4 | 7.591574e-11 | 6.225716e-23 | 9.619164e-11 | 6.472201e-13 | 6.47261e-10 | 0.09755355 | 0.002438839 | 0.002 | 2114095.1
[10 empty] | 11540000 | 171229037747.0 | 7.590941e-11 | 6.225197e-23 | 9.619581e-11 | 6.471381e-13 | 6.471791e-10 | 0.09755355 | 0.002438839 | 0.002 | 2114278.3
[10 empty] | 11541000 | 171243875618.5 | 7.590309e-11 | 6.224679e-23 | 9.619998e-11 | 6.470561e-13 | 6.470971e-10 | 0.09755356 | 0.002438839 | 0.002 | 2114461.5
[10 empty] | 11542000 | 171258713490.1 | 7.589677e-11 | 6.22416e-23 | 9.620415e-11 | 6.469742e-13 | 6.470152e-10 | 0.09755356 | 0.002438839 | 0.002 | 2114644.7
[10 empty] | 11543000 | 171273551361.6 | 7.589044e-11 | 6.223642e-23 | 9.620831e-11 | 6.468923e-13 | 6.469332e-10 | 0.09755356 | 0.002438839 | 0.002 | 2114827.9
[10 empty] | 11544000 | 171288389233.2 | 7.588412e-11 | 6.223123e-23 | 9.621248e-11 | 6.468104e-13 | 6.468513e-10 | 0.09755356 | 0.002438839 | 0.002 | 2115011.2
[10 empty] | 11545000 | 171303227104.8 | 7.58778e-11 | 6.222605e-23 | 9.621665e-11 | 6.467285e-13 | 6.467694e-10 | 0.09755356 | 0.002438839 | 0.002 | 2115194.4
[10 empty] | 11546000 | 171318064976.3 | 7.587148e-11 | 6.222087e-23 | 9.622081e-11 | 6.466466e-13 | 6.466876e-10 | 0.09755356 | 0.002438839 | 0.002 | 2115377.6
[10 empty] | 11547000 | 171332902847.9 | 7.586517e-11 | 6.221569e-23 | 9.622498e-11 | 6.465648e-13 | 6.466057e-10 | 0.09755356 | 0.002438839 | 0.002 | 2115560.8
[10 empty] | 11548000 | 171347740719.4 | 7.585885e-11 | 6.221051e-23 | 9.622915e-11 | 6.46483e-13 | 6.465239e-10 | 0.09755356 | 0.002438839 | 0.002 | 2115744.0
[10 empty] | 11549000 | 171362578591.0 | 7.585253e-11 | 6.220533e-23 | 9.623331e-11 | 6.464012e-13 | 6.464421e-10 | 0.09755356 | 0.002438839 | 0.002 | 2115927.2
[10 empty] | 11550000 | 171377416462.5 | 7.584622e-11 | 6.220015e-23 | 9.623748e-11 | 6.463194e-13 | 6.463603e-10 | 0.09755356 | 0.002438839 | 0.002 | 2116110.4
[10 empty] | 11551000 | 171392254334.1 | 7.58399e-11 | 6.219497e-23 | 9.624165e-11 | 6.462376e-13 | 6.462785e-10 | 0.09755356 | 0.002438839 | 0.002 | 2116293.7
[10 empty] | 11552000 | 171407092205.6 | 7.583359e-11 | 6.218979e-23 | 9.624581e-11 | 6.461558e-13 | 6.461967e-10 | 0.09755356 | 0.002438839 | 0.002 | 2116476.9
[10 empty] | 11553000 | 171421930077.2 | 7.582728e-11 | 6.218462e-23 | 9.624998e-11 | 6.460741e-13 | 6.46115e-10 | 0.09755356 | 0.002438839 | 0.002 | 2116660.1
[10 empty] | 11554000 | 171436767948.7 | 7.582097e-11 | 6.217944e-23 | 9.625414e-11 | 6.459924e-13 | 6.460332e-10 | 0.09755356 | 0.002438839 | 0.002 | 2116843.3
[10 empty] | 11555000 | 171451605820.3 | 7.581466e-11 | 6.217427e-23 | 9.625831e-11 | 6.459107e-13 | 6.459515e-10 | 0.09755356 | 0.002438839 | 0.002 | 2117026.5
[10 empty] | 11556000 | 171466443691.9 | 7.580835e-11 | 6.216909e-23 | 9.626247e-11 | 6.45829e-13 | 6.458698e-10 | 0.09755357 | 0.002438839 | 0.002 | 2117209.7
[10 empty] | 11557000 | 171481281563.4 | 7.580204e-11 | 6.216392e-23 | 9.626664e-11 | 6.457473e-13 | 6.457881e-10 | 0.09755357 | 0.002438839 | 0.002 | 2117392.9
[10 empty] | 11558000 | 171496119435.0 | 7.579574e-11 | 6.215875e-23 | 9.62708e-11 | 6.456656e-13 | 6.457065e-10 | 0.09755357 | 0.002438839 | 0.002 | 2117576.1
[10 empty] | 11559000 | 171510957306.5 | 7.578943e-11 | 6.215358e-23 | 9.627497e-11 | 6.45584e-13 | 6.456248e-10 | 0.09755357 | 0.002438839 | 0.002 | 2117759.4
[10 empty] | 11560000 | 171525795178.1 | 7.578313e-11 | 6.214841e-23 | 9.627913e-11 | 6.455024e-13 | 6.455432e-10 | 0.09755357 | 0.002438839 | 0.002 | 2117942.6
[10 empty] | 11561000 | 171540633049.6 | 7.577683e-11 | 6.214324e-23 | 9.62833e-11 | 6.454208e-13 | 6.454616e-10 | 0.09755357 | 0.002438839 | 0.002 | 2118125.8
[10 empty] | 11562000 | 171555470921.2 | 7.577052e-11 | 6.213807e-23 | 9.628746e-11 | 6.453392e-13 | 6.4538e-10 | 0.09755357 | 0.002438839 | 0.002 | 2118309.0
[10 empty] | 11563000 | 171570308792.7 | 7.576422e-11 | 6.213291e-23 | 9.629163e-11 | 6.452576e-13 | 6.452984e-10 | 0.09755357 | 0.002438839 | 0.002 | 2118492.2
[10 empty] | 11564000 | 171585146664.3 | 7.575792e-11 | 6.212774e-23 | 9.629579e-11 | 6.451761e-13 | 6.452169e-10 | 0.09755357 | 0.002438839 | 0.002 | 2118675.4
[10 empty] | 11565000 | 171599984535.9 | 7.575163e-11 | 6.212257e-23 | 9.629995e-11 | 6.450945e-13 | 6.451353e-10 | 0.09755357 | 0.002438839 | 0.002 | 2118858.6
[10 empty] | 11566000 | 171614822407.4 | 7.574533e-11 | 6.211741e-23 | 9.630412e-11 | 6.45013e-13 | 6.450538e-10 | 0.09755357 | 0.002438839 | 0.002 | 2119041.8
[10 empty] | 11567000 | 171629660279.0 | 7.573903e-11 | 6.211225e-23 | 9.630828e-11 | 6.449315e-13 | 6.449723e-10 | 0.09755357 | 0.002438839 | 0.002 | 2119225.1
[10 empty] | 11568000 | 171644498150.5 | 7.573274e-11 | 6.210708e-23 | 9.631244e-11 | 6.448501e-13 | 6.448908e-10 | 0.09755357 | 0.002438839 | 0.002 | 2119408.3
[10 empty] | 11569000 | 171659336022.1 | 7.572644e-11 | 6.210192e-23 | 9.63166e-11 | 6.447686e-13 | 6.448093e-10 | 0.09755357 | 0.002438839 | 0.002 | 2119591.5
[10 empty] | 11570000 | 171674173893.6 | 7.572015e-11 | 6.209676e-23 | 9.632077e-11 | 6.446871e-13 | 6.447279e-10 | 0.09755357 | 0.002438839 | 0.002 | 2119774.7
[10 empty] | 11571000 | 171689011765.2 | 7.571386e-11 | 6.20916e-23 | 9.632493e-11 | 6.446057e-13 | 6.446464e-10 | 0.09755357 | 0.002438839 | 0.002 | 2119957.9
[10 empty] | 11572000 | 171703849636.7 | 7.570756e-11 | 6.208644e-23 | 9.632909e-11 | 6.445243e-13 | 6.44565e-10 | 0.09755358 | 0.002438839 | 0.002 | 2120141.1
[10 empty] | 11573000 | 171718687508.3 | 7.570127e-11 | 6.208128e-23 | 9.633325e-11 | 6.444429e-13 | 6.444836e-10 | 0.09755358 | 0.002438839 | 0.002 | 2120324.3
[10 empty] | 11574000 | 171733525379.9 | 7.569499e-11 | 6.207612e-23 | 9.633742e-11 | 6.443615e-13 | 6.444022e-10 | 0.09755358 | 0.002438839 | 0.002 | 2120507.5
[10 empty] | 11575000 | 171748363251.4 | 7.56887e-11 | 6.207097e-23 | 9.634158e-11 | 6.442802e-13 | 6.443209e-10 | 0.09755358 | 0.002438839 | 0.002 | 2120690.8
[10 empty] | 11576000 | 171763201123.0 | 7.568241e-11 | 6.206581e-23 | 9.634574e-11 | 6.441988e-13 | 6.442395e-10 | 0.09755358 | 0.002438839 | 0.002 | 2120874.0
[10 empty] | 11577000 | 171778038994.5 | 7.567612e-11 | 6.206066e-23 | 9.63499e-11 | 6.441175e-13 | 6.441582e-10 | 0.09755358 | 0.002438839 | 0.002 | 2121057.2
[10 empty] | 11578000 | 171792876866.1 | 7.566984e-11 | 6.20555e-23 | 9.635406e-11 | 6.440362e-13 | 6.440768e-10 | 0.09755358 | 0.002438839 | 0.002 | 2121240.4
[10 empty] | 11579000 | 171807714737.6 | 7.566356e-11 | 6.205035e-23 | 9.635822e-11 | 6.439549e-13 | 6.439956e-10 | 0.09755358 | 0.00243884 | 0.002 | 2121423.6
[10 empty] | 11580000 | 171822552609.2 | 7.565727e-11 | 6.20452e-23 | 9.636238e-11 | 6.438736e-13 | 6.439143e-10 | 0.09755358 | 0.00243884 | 0.002 | 2121606.8
[10 empty] | 11581000 | 171837390480.7 | 7.565099e-11 | 6.204005e-23 | 9.636654e-11 | 6.437924e-13 | 6.43833e-10 | 0.09755358 | 0.00243884 | 0.002 | 2121790.0
[10 empty] | 11582000 | 171852228352.3 | 7.564471e-11 | 6.20349e-23 | 9.63707e-11 | 6.437111e-13 | 6.437518e-10 | 0.09755358 | 0.00243884 | 0.002 | 2121973.3
[10 empty] | 11583000 | 171867066223.9 | 7.563843e-11 | 6.202975e-23 | 9.637486e-11 | 6.436299e-13 | 6.436705e-10 | 0.09755358 | 0.00243884 | 0.002 | 2122156.5
[10 empty] | 11584000 | 171881904095.4 | 7.563215e-11 | 6.20246e-23 | 9.637902e-11 | 6.435487e-13 | 6.435893e-10 | 0.09755358 | 0.00243884 | 0.002 | 2122339.7
[10 empty] | 11585000 | 171896741967.0 | 7.562588e-11 | 6.201945e-23 | 9.638318e-11 | 6.434675e-13 | 6.435081e-10 | 0.09755358 | 0.00243884 | 0.002 | 2122522.9
[10 empty] | 11586000 | 171911579838.5 | 7.56196e-11 | 6.20143e-23 | 9.638734e-11 | 6.433864e-13 | 6.434269e-10 | 0.09755358 | 0.00243884 | 0.002 | 2122706.1
[10 empty] | 11587000 | 171926417710.1 | 7.561332e-11 | 6.200916e-23 | 9.63915e-11 | 6.433052e-13 | 6.433458e-10 | 0.09755359 | 0.00243884 | 0.002 | 2122889.3
[10 empty] | 11588000 | 171941255581.6 | 7.560705e-11 | 6.200401e-23 | 9.639566e-11 | 6.432241e-13 | 6.432646e-10 | 0.09755359 | 0.00243884 | 0.002 | 2123072.5
[10 empty] | 11589000 | 171956093453.2 | 7.560078e-11 | 6.199887e-23 | 9.639982e-11 | 6.431429e-13 | 6.431835e-10 | 0.09755359 | 0.00243884 | 0.002 | 2123255.7
[10 empty] | 11590000 | 171970931324.7 | 7.559451e-11 | 6.199372e-23 | 9.640398e-11 | 6.430618e-13 | 6.431024e-10 | 0.09755359 | 0.00243884 | 0.002 | 2123439.0
[10 empty] | 11591000 | 171985769196.3 | 7.558823e-11 | 6.198858e-23 | 9.640814e-11 | 6.429808e-13 | 6.430213e-10 | 0.09755359 | 0.00243884 | 0.002 | 2123622.2
[10 empty] | 11592000 | 172000607067.8 | 7.558196e-11 | 6.198344e-23 | 9.64123e-11 | 6.428997e-13 | 6.429402e-10 | 0.09755359 | 0.00243884 | 0.002 | 2123805.4
[10 empty] | 11593000 | 172015444939.4 | 7.55757e-11 | 6.19783e-23 | 9.641646e-11 | 6.428186e-13 | 6.428592e-10 | 0.09755359 | 0.00243884 | 0.002 | 2123988.6
[10 empty] | 11594000 | 172030282811.0 | 7.556943e-11 | 6.197316e-23 | 9.642062e-11 | 6.427376e-13 | 6.427781e-10 | 0.09755359 | 0.00243884 | 0.002 | 2124171.8
[10 empty] | 11595000 | 172045120682.5 | 7.556316e-11 | 6.196802e-23 | 9.642477e-11 | 6.426566e-13 | 6.426971e-10 | 0.09755359 | 0.00243884 | 0.002 | 2124355.0
[10 empty] | 11596000 | 172059958554.1 | 7.55569e-11 | 6.196288e-23 | 9.642893e-11 | 6.425756e-13 | 6.426161e-10 | 0.09755359 | 0.00243884 | 0.002 | 2124538.2
[10 empty] | 11597000 | 172074796425.6 | 7.555063e-11 | 6.195774e-23 | 9.643309e-11 | 6.424946e-13 | 6.425351e-10 | 0.09755359 | 0.00243884 | 0.002 | 2124721.4
[10 empty] | 11598000 | 172089634297.2 | 7.554437e-11 | 6.19526e-23 | 9.643725e-11 | 6.424137e-13 | 6.424541e-10 | 0.09755359 | 0.00243884 | 0.002 | 2124904.7
[10 empty] | 11599000 | 172104472168.7 | 7.55381e-11 | 6.194747e-23 | 9.64414e-11 | 6.423327e-13 | 6.423732e-10 | 0.09755359 | 0.00243884 | 0.002 | 2125087.9
[10 empty] | 11600000 | 172119310040.3 | 7.553184e-11 | 6.194233e-23 | 9.644556e-11 | 6.422518e-13 | 6.422922e-10 | 0.09755359 | 0.00243884 | 0.002 | 2125271.1
[10 empty] | 11601000 | 172134147911.8 | 7.552558e-11 | 6.19372e-23 | 9.644972e-11 | 6.421709e-13 | 6.422113e-10 | 0.09755359 | 0.00243884 | 0.002 | 2125454.3
[10 empty] | 11602000 | 172148985783.4 | 7.551932e-11 | 6.193207e-23 | 9.645388e-11 | 6.4209e-13 | 6.421304e-10 | 0.09755359 | 0.00243884 | 0.002 | 2125637.5
[10 empty] | 11603000 | 172163823655.0 | 7.551306e-11 | 6.192693e-23 | 9.645803e-11 | 6.420091e-13 | 6.420495e-10 | 0.0975536 | 0.00243884 | 0.002 | 2125820.7
[10 empty] | 11604000 | 172178661526.5 | 7.550681e-11 | 6.19218e-23 | 9.646219e-11 | 6.419282e-13 | 6.419687e-10 | 0.0975536 | 0.00243884 | 0.002 | 2126003.9
[10 empty] | 11605000 | 172193499398.1 | 7.550055e-11 | 6.191667e-23 | 9.646635e-11 | 6.418474e-13 | 6.418878e-10 | 0.0975536 | 0.00243884 | 0.002 | 2126187.2
[10 empty] | 11606000 | 172208337269.6 | 7.54943e-11 | 6.191154e-23 | 9.64705e-11 | 6.417666e-13 | 6.41807e-10 | 0.0975536 | 0.00243884 | 0.002 | 2126370.4
[10 empty] | 11607000 | 172223175141.2 | 7.548804e-11 | 6.190641e-23 | 9.647466e-11 | 6.416858e-13 | 6.417262e-10 | 0.0975536 | 0.00243884 | 0.002 | 2126553.6
[10 empty] | 11608000 | 172238013012.7 | 7.548179e-11 | 6.190129e-23 | 9.647881e-11 | 6.41605e-13 | 6.416454e-10 | 0.0975536 | 0.00243884 | 0.002 | 2126736.8
[10 empty] | 11609000 | 172252850884.3 | 7.547554e-11 | 6.189616e-23 | 9.648297e-11 | 6.415242e-13 | 6.415646e-10 | 0.0975536 | 0.00243884 | 0.002 | 2126920.0
[10 empty] | 11610000 | 172267688755.8 | 7.546929e-11 | 6.189103e-23 | 9.648712e-11 | 6.414434e-13 | 6.414838e-10 | 0.0975536 | 0.00243884 | 0.002 | 2127103.2
[10 empty] | 11611000 | 172282526627.4 | 7.546304e-11 | 6.188591e-23 | 9.649128e-11 | 6.413627e-13 | 6.414031e-10 | 0.0975536 | 0.00243884 | 0.002 | 2127286.4
[10 empty] | 11612000 | 172297364499.0 | 7.545679e-11 | 6.188078e-23 | 9.649543e-11 | 6.41282e-13 | 6.413223e-10 | 0.0975536 | 0.00243884 | 0.002 | 2127469.6
[10 empty] | 11613000 | 172312202370.5 | 7.545054e-11 | 6.187566e-23 | 9.649959e-11 | 6.412013e-13 | 6.412416e-10 | 0.0975536 | 0.00243884 | 0.002 | 2127652.9
[10 empty] | 11614000 | 172327040242.1 | 7.544429e-11 | 6.187054e-23 | 9.650374e-11 | 6.411206e-13 | 6.411609e-10 | 0.0975536 | 0.00243884 | 0.002 | 2127836.1
[10 empty] | 11615000 | 172341878113.6 | 7.543805e-11 | 6.186541e-23 | 9.65079e-11 | 6.410399e-13 | 6.410802e-10 | 0.0975536 | 0.00243884 | 0.002 | 2128019.3
[10 empty] | 11616000 | 172356715985.2 | 7.54318e-11 | 6.186029e-23 | 9.651205e-11 | 6.409593e-13 | 6.409996e-10 | 0.0975536 | 0.00243884 | 0.002 | 2128202.5
[10 empty] | 11617000 | 172371553856.7 | 7.542556e-11 | 6.185517e-23 | 9.651621e-11 | 6.408786e-13 | 6.409189e-10 | 0.0975536 | 0.00243884 | 0.002 | 2128385.7
[10 empty] | 11618000 | 172386391728.3 | 7.541932e-11 | 6.185005e-23 | 9.652036e-11 | 6.40798e-13 | 6.408383e-10 | 0.09755361 | 0.00243884 | 0.002 | 2128568.9
[10 empty] | 11619000 | 172401229599.8 | 7.541308e-11 | 6.184494e-23 | 9.652452e-11 | 6.407174e-13 | 6.407577e-10 | 0.09755361 | 0.00243884 | 0.002 | 2128752.1
[10 empty] | 11620000 | 172416067471.4 | 7.540684e-11 | 6.183982e-23 | 9.652867e-11 | 6.406368e-13 | 6.406771e-10 | 0.09755361 | 0.00243884 | 0.002 | 2128935.3
[10 empty] | 11621000 | 172430905342.9 | 7.54006e-11 | 6.18347e-23 | 9.653282e-11 | 6.405562e-13 | 6.405965e-10 | 0.09755361 | 0.00243884 | 0.002 | 2129118.6
[10 empty] | 11622000 | 172445743214.5 | 7.539436e-11 | 6.182959e-23 | 9.653698e-11 | 6.404757e-13 | 6.40516e-10 | 0.09755361 | 0.00243884 | 0.002 | 2129301.8
[10 empty] | 11623000 | 172460581086.1 | 7.538812e-11 | 6.182447e-23 | 9.654113e-11 | 6.403951e-13 | 6.404354e-10 | 0.09755361 | 0.00243884 | 0.002 | 2129485.0
[10 empty] | 11624000 | 172475418957.6 | 7.538188e-11 | 6.181936e-23 | 9.654528e-11 | 6.403146e-13 | 6.403549e-10 | 0.09755361 | 0.00243884 | 0.002 | 2129668.2
[10 empty] | 11625000 | 172490256829.2 | 7.537565e-11 | 6.181424e-23 | 9.654943e-11 | 6.402341e-13 | 6.402744e-10 | 0.09755361 | 0.00243884 | 0.002 | 2129851.4
[10 empty] | 11626000 | 172505094700.7 | 7.536942e-11 | 6.180913e-23 | 9.655359e-11 | 6.401536e-13 | 6.401939e-10 | 0.09755361 | 0.00243884 | 0.002 | 2130034.6
[10 empty] | 11627000 | 172519932572.3 | 7.536318e-11 | 6.180402e-23 | 9.655774e-11 | 6.400732e-13 | 6.401134e-10 | 0.09755361 | 0.00243884 | 0.002 | 2130217.8
[10 empty] | 11628000 | 172534770443.8 | 7.535695e-11 | 6.179891e-23 | 9.656189e-11 | 6.399927e-13 | 6.400329e-10 | 0.09755361 | 0.00243884 | 0.002 | 2130401.1
[10 empty] | 11629000 | 172549608315.4 | 7.535072e-11 | 6.17938e-23 | 9.656604e-11 | 6.399123e-13 | 6.399525e-10 | 0.09755361 | 0.00243884 | 0.002 | 2130584.3
[10 empty] | 11630000 | 172564446186.9 | 7.534449e-11 | 6.178869e-23 | 9.65702e-11 | 6.398319e-13 | 6.398721e-10 | 0.09755361 | 0.00243884 | 0.002 | 2130767.5
[10 empty] | 11631000 | 172579284058.5 | 7.533826e-11 | 6.178358e-23 | 9.657435e-11 | 6.397515e-13 | 6.397917e-10 | 0.09755361 | 0.00243884 | 0.002 | 2130950.7
[10 empty] | 11632000 | 172594121930.1 | 7.533203e-11 | 6.177847e-23 | 9.65785e-11 | 6.396711e-13 | 6.397113e-10 | 0.09755361 | 0.00243884 | 0.002 | 2131133.9
[10 empty] | 11633000 | 172608959801.6 | 7.532581e-11 | 6.177337e-23 | 9.658265e-11 | 6.395907e-13 | 6.396309e-10 | 0.09755361 | 0.00243884 | 0.002 | 2131317.1
[10 empty] | 11634000 | 172623797673.2 | 7.531958e-11 | 6.176826e-23 | 9.65868e-11 | 6.395104e-13 | 6.395506e-10 | 0.09755362 | 0.00243884 | 0.002 | 2131500.3
[10 empty] | 11635000 | 172638635544.7 | 7.531336e-11 | 6.176316e-23 | 9.659095e-11 | 6.3943e-13 | 6.394702e-10 | 0.09755362 | 0.00243884 | 0.002 | 2131683.5
[10 empty] | 11636000 | 172653473416.3 | 7.530713e-11 | 6.175805e-23 | 9.65951e-11 | 6.393497e-13 | 6.393899e-10 | 0.09755362 | 0.00243884 | 0.002 | 2131866.8
[10 empty] | 11637000 | 172668311287.8 | 7.530091e-11 | 6.175295e-23 | 9.659925e-11 | 6.392694e-13 | 6.393096e-10 | 0.09755362 | 0.00243884 | 0.002 | 2132050.0
[10 empty] | 11638000 | 172683149159.4 | 7.529469e-11 | 6.174785e-23 | 9.66034e-11 | 6.391892e-13 | 6.392293e-10 | 0.09755362 | 0.00243884 | 0.002 | 2132233.2
[10 empty] | 11639000 | 172697987030.9 | 7.528847e-11 | 6.174275e-23 | 9.660755e-11 | 6.391089e-13 | 6.39149e-10 | 0.09755362 | 0.00243884 | 0.002 | 2132416.4
[10 empty] | 11640000 | 172712824902.5 | 7.528225e-11 | 6.173765e-23 | 9.66117e-11 | 6.390286e-13 | 6.390688e-10 | 0.09755362 | 0.00243884 | 0.002 | 2132599.6
[10 empty] | 11641000 | 172727662774.1 | 7.527603e-11 | 6.173255e-23 | 9.661585e-11 | 6.389484e-13 | 6.389885e-10 | 0.09755362 | 0.00243884 | 0.002 | 2132782.8
[10 empty] | 11642000 | 172742500645.6 | 7.526981e-11 | 6.172745e-23 | 9.662e-11 | 6.388682e-13 | 6.389083e-10 | 0.09755362 | 0.002438841 | 0.002 | 2132966.0
[10 empty] | 11643000 | 172757338517.2 | 7.52636e-11 | 6.172235e-23 | 9.662415e-11 | 6.38788e-13 | 6.388281e-10 | 0.09755362 | 0.002438841 | 0.002 | 2133149.2
[10 empty] | 11644000 | 172772176388.7 | 7.525738e-11 | 6.171725e-23 | 9.66283e-11 | 6.387078e-13 | 6.387479e-10 | 0.09755362 | 0.002438841 | 0.002 | 2133332.5
[10 empty] | 11645000 | 172787014260.3 | 7.525117e-11 | 6.171216e-23 | 9.663245e-11 | 6.386277e-13 | 6.386677e-10 | 0.09755362 | 0.002438841 | 0.002 | 2133515.7
[10 empty] | 11646000 | 172801852131.8 | 7.524495e-11 | 6.170706e-23 | 9.66366e-11 | 6.385475e-13 | 6.385876e-10 | 0.09755362 | 0.002438841 | 0.002 | 2133698.9
[10 empty] | 11647000 | 172816690003.4 | 7.523874e-11 | 6.170197e-23 | 9.664075e-11 | 6.384674e-13 | 6.385075e-10 | 0.09755362 | 0.002438841 | 0.002 | 2133882.1
[10 empty] | 11648000 | 172831527874.9 | 7.523253e-11 | 6.169687e-23 | 9.66449e-11 | 6.383873e-13 | 6.384273e-10 | 0.09755362 | 0.002438841 | 0.002 | 2134065.3
[10 empty] | 11649000 | 172846365746.5 | 7.522632e-11 | 6.169178e-23 | 9.664905e-11 | 6.383072e-13 | 6.383472e-10 | 0.09755362 | 0.002438841 | 0.002 | 2134248.5
[10 empty] | 11650000 | 172861203618.0 | 7.522011e-11 | 6.168669e-23 | 9.66532e-11 | 6.382271e-13 | 6.382672e-10 | 0.09755363 | 0.002438841 | 0.002 | 2134431.7
[10 empty] | 11651000 | 172876041489.6 | 7.52139e-11 | 6.16816e-23 | 9.665734e-11 | 6.381471e-13 | 6.381871e-10 | 0.09755363 | 0.002438841 | 0.002 | 2134615.0
[10 empty] | 11652000 | 172890879361.2 | 7.52077e-11 | 6.167651e-23 | 9.666149e-11 | 6.38067e-13 | 6.38107e-10 | 0.09755363 | 0.002438841 | 0.002 | 2134798.2
[10 empty] | 11653000 | 172905717232.7 | 7.520149e-11 | 6.167142e-23 | 9.666564e-11 | 6.37987e-13 | 6.38027e-10 | 0.09755363 | 0.002438841 | 0.002 | 2134981.4
[10 empty] | 11654000 | 172920555104.3 | 7.519529e-11 | 6.166633e-23 | 9.666979e-11 | 6.37907e-13 | 6.37947e-10 | 0.09755363 | 0.002438841 | 0.002 | 2135164.6
[10 empty] | 11655000 | 172935392975.8 | 7.518908e-11 | 6.166124e-23 | 9.667393e-11 | 6.37827e-13 | 6.37867e-10 | 0.09755363 | 0.002438841 | 0.002 | 2135347.8
[10 empty] | 11656000 | 172950230847.4 | 7.518288e-11 | 6.165616e-23 | 9.667808e-11 | 6.37747e-13 | 6.37787e-10 | 0.09755363 | 0.002438841 | 0.002 | 2135531.0
[10 empty] | 11657000 | 172965068718.9 | 7.517668e-11 | 6.165107e-23 | 9.668223e-11 | 6.37667e-13 | 6.37707e-10 | 0.09755363 | 0.002438841 | 0.002 | 2135714.2
[10 empty] | 11658000 | 172979906590.5 | 7.517048e-11 | 6.164599e-23 | 9.668638e-11 | 6.375871e-13 | 6.376271e-10 | 0.09755363 | 0.002438841 | 0.002 | 2135897.4
[10 empty] | 11659000 | 172994744462.0 | 7.516428e-11 | 6.16409e-23 | 9.669052e-11 | 6.375072e-13 | 6.375471e-10 | 0.09755363 | 0.002438841 | 0.002 | 2136080.7
[10 empty] | 11660000 | 173009582333.6 | 7.515808e-11 | 6.163582e-23 | 9.669467e-11 | 6.374273e-13 | 6.374672e-10 | 0.09755363 | 0.002438841 | 0.002 | 2136263.9
[10 empty] | 11661000 | 173024420205.2 | 7.515188e-11 | 6.163074e-23 | 9.669881e-11 | 6.373474e-13 | 6.373873e-10 | 0.09755363 | 0.002438841 | 0.002 | 2136447.1
[10 empty] | 11662000 | 173039258076.7 | 7.514569e-11 | 6.162565e-23 | 9.670296e-11 | 6.372675e-13 | 6.373074e-10 | 0.09755363 | 0.002438841 | 0.002 | 2136630.3
[10 empty] | 11663000 | 173054095948.3 | 7.513949e-11 | 6.162057e-23 | 9.670711e-11 | 6.371877e-13 | 6.372276e-10 | 0.09755363 | 0.002438841 | 0.002 | 2136813.5
[10 empty] | 11664000 | 173068933819.8 | 7.51333e-11 | 6.161549e-23 | 9.671125e-11 | 6.371078e-13 | 6.371477e-10 | 0.09755363 | 0.002438841 | 0.002 | 2136996.7
[10 empty] | 11665000 | 173083771691.4 | 7.51271e-11 | 6.161042e-23 | 9.67154e-11 | 6.37028e-13 | 6.370679e-10 | 0.09755364 | 0.002438841 | 0.002 | 2137179.9
[10 empty] | 11666000 | 173098609562.9 | 7.512091e-11 | 6.160534e-23 | 9.671954e-11 | 6.369482e-13 | 6.369881e-10 | 0.09755364 | 0.002438841 | 0.002 | 2137363.1
[10 empty] | 11667000 | 173113447434.5 | 7.511472e-11 | 6.160026e-23 | 9.672369e-11 | 6.368684e-13 | 6.369083e-10 | 0.09755364 | 0.002438841 | 0.002 | 2137546.4
[10 empty] | 11668000 | 173128285306.0 | 7.510853e-11 | 6.159518e-23 | 9.672783e-11 | 6.367886e-13 | 6.368285e-10 | 0.09755364 | 0.002438841 | 0.002 | 2137729.6
[10 empty] | 11669000 | 173143123177.6 | 7.510234e-11 | 6.159011e-23 | 9.673198e-11 | 6.367089e-13 | 6.367487e-10 | 0.09755364 | 0.002438841 | 0.002 | 2137912.8
[10 empty] | 11670000 | 173157961049.2 | 7.509615e-11 | 6.158503e-23 | 9.673612e-11 | 6.366291e-13 | 6.36669e-10 | 0.09755364 | 0.002438841 | 0.002 | 2138096.0
[10 empty] | 11671000 | 173172798920.7 | 7.508997e-11 | 6.157996e-23 | 9.674027e-11 | 6.365494e-13 | 6.365893e-10 | 0.09755364 | 0.002438841 | 0.002 | 2138279.2
[10 empty] | 11672000 | 173187636792.3 | 7.508378e-11 | 6.157489e-23 | 9.674441e-11 | 6.364697e-13 | 6.365095e-10 | 0.09755364 | 0.002438841 | 0.002 | 2138462.4
[10 empty] | 11673000 | 173202474663.8 | 7.50776e-11 | 6.156981e-23 | 9.674856e-11 | 6.3639e-13 | 6.364298e-10 | 0.09755364 | 0.002438841 | 0.002 | 2138645.6
[10 empty] | 11674000 | 173217312535.4 | 7.507141e-11 | 6.156474e-23 | 9.67527e-11 | 6.363103e-13 | 6.363502e-10 | 0.09755364 | 0.002438841 | 0.002 | 2138828.9
[10 empty] | 11675000 | 173232150406.9 | 7.506523e-11 | 6.155967e-23 | 9.675684e-11 | 6.362307e-13 | 6.362705e-10 | 0.09755364 | 0.002438841 | 0.002 | 2139012.1
[10 empty] | 11676000 | 173246988278.5 | 7.505905e-11 | 6.15546e-23 | 9.676099e-11 | 6.36151e-13 | 6.361909e-10 | 0.09755364 | 0.002438841 | 0.002 | 2139195.3
[10 empty] | 11677000 | 173261826150.0 | 7.505287e-11 | 6.154953e-23 | 9.676513e-11 | 6.360714e-13 | 6.361112e-10 | 0.09755364 | 0.002438841 | 0.002 | 2139378.5
[10 empty] | 11678000 | 173276664021.6 | 7.504669e-11 | 6.154447e-23 | 9.676928e-11 | 6.359918e-13 | 6.360316e-10 | 0.09755364 | 0.002438841 | 0.002 | 2139561.7
[10 empty] | 11679000 | 173291501893.1 | 7.504051e-11 | 6.15394e-23 | 9.677342e-11 | 6.359122e-13 | 6.35952e-10 | 0.09755364 | 0.002438841 | 0.002 | 2139744.9
[10 empty] | 11680000 | 173306339764.7 | 7.503433e-11 | 6.153433e-23 | 9.677756e-11 | 6.358326e-13 | 6.358724e-10 | 0.09755364 | 0.002438841 | 0.002 | 2139928.1
[10 empty] | 11681000 | 173321177636.3 | 7.502815e-11 | 6.152927e-23 | 9.67817e-11 | 6.357531e-13 | 6.357929e-10 | 0.09755365 | 0.002438841 | 0.002 | 2140111.3
[10 empty] | 11682000 | 173336015507.8 | 7.502198e-11 | 6.15242e-23 | 9.678585e-11 | 6.356736e-13 | 6.357133e-10 | 0.09755365 | 0.002438841 | 0.002 | 2140294.6
[10 empty] | 11683000 | 173350853379.4 | 7.50158e-11 | 6.151914e-23 | 9.678999e-11 | 6.35594e-13 | 6.356338e-10 | 0.09755365 | 0.002438841 | 0.002 | 2140477.8
[10 empty] | 11684000 | 173365691250.9 | 7.500963e-11 | 6.151408e-23 | 9.679413e-11 | 6.355145e-13 | 6.355543e-10 | 0.09755365 | 0.002438841 | 0.002 | 2140661.0
[10 empty] | 11685000 | 173380529122.5 | 7.500346e-11 | 6.150901e-23 | 9.679827e-11 | 6.35435e-13 | 6.354748e-10 | 0.09755365 | 0.002438841 | 0.002 | 2140844.2
[10 empty] | 11686000 | 173395366994.0 | 7.499729e-11 | 6.150395e-23 | 9.680242e-11 | 6.353556e-13 | 6.353953e-10 | 0.09755365 | 0.002438841 | 0.002 | 2141027.4
[10 empty] | 11687000 | 173410204865.6 | 7.499112e-11 | 6.149889e-23 | 9.680656e-11 | 6.352761e-13 | 6.353158e-10 | 0.09755365 | 0.002438841 | 0.002 | 2141210.6
[10 empty] | 11688000 | 173425042737.1 | 7.498495e-11 | 6.149383e-23 | 9.68107e-11 | 6.351967e-13 | 6.352364e-10 | 0.09755365 | 0.002438841 | 0.002 | 2141393.8
[10 empty] | 11689000 | 173439880608.7 | 7.497878e-11 | 6.148878e-23 | 9.681484e-11 | 6.351173e-13 | 6.35157e-10 | 0.09755365 | 0.002438841 | 0.002 | 2141577.0
[10 empty] | 11690000 | 173454718480.3 | 7.497261e-11 | 6.148372e-23 | 9.681898e-11 | 6.350378e-13 | 6.350776e-10 | 0.09755365 | 0.002438841 | 0.002 | 2141760.3
[10 empty] | 11691000 | 173469556351.8 | 7.496644e-11 | 6.147866e-23 | 9.682312e-11 | 6.349585e-13 | 6.349982e-10 | 0.09755365 | 0.002438841 | 0.002 | 2141943.5
[10 empty] | 11692000 | 173484394223.4 | 7.496028e-11 | 6.14736e-23 | 9.682726e-11 | 6.348791e-13 | 6.349188e-10 | 0.09755365 | 0.002438841 | 0.002 | 2142126.7
[10 empty] | 11693000 | 173499232094.9 | 7.495411e-11 | 6.146855e-23 | 9.68314e-11 | 6.347997e-13 | 6.348394e-10 | 0.09755365 | 0.002438841 | 0.002 | 2142309.9
[10 empty] | 11694000 | 173514069966.5 | 7.494795e-11 | 6.14635e-23 | 9.683554e-11 | 6.347204e-13 | 6.347601e-10 | 0.09755365 | 0.002438841 | 0.002 | 2142493.1
[10 empty] | 11695000 | 173528907838.0 | 7.494179e-11 | 6.145844e-23 | 9.683968e-11 | 6.346411e-13 | 6.346807e-10 | 0.09755365 | 0.002438841 | 0.002 | 2142676.3
[10 empty] | 11696000 | 173543745709.6 | 7.493563e-11 | 6.145339e-23 | 9.684382e-11 | 6.345618e-13 | 6.346014e-10 | 0.09755365 | 0.002438841 | 0.002 | 2142859.5
[10 empty] | 11697000 | 173558583581.1 | 7.492947e-11 | 6.144834e-23 | 9.684796e-11 | 6.344825e-13 | 6.345221e-10 | 0.09755366 | 0.002438841 | 0.002 | 2143042.8
[10 empty] | 11698000 | 173573421452.7 | 7.492331e-11 | 6.144329e-23 | 9.68521e-11 | 6.344032e-13 | 6.344428e-10 | 0.09755366 | 0.002438841 | 0.002 | 2143226.0
[10 empty] | 11699000 | 173588259324.3 | 7.491715e-11 | 6.143824e-23 | 9.685624e-11 | 6.34324e-13 | 6.343636e-10 | 0.09755366 | 0.002438841 | 0.002 | 2143409.2
[10 empty] | 11700000 | 173603097195.8 | 7.491099e-11 | 6.143319e-23 | 9.686038e-11 | 6.342447e-13 | 6.342843e-10 | 0.09755366 | 0.002438841 | 0.002 | 2143592.4
[10 empty] | 11701000 | 173617935067.4 | 7.490484e-11 | 6.142814e-23 | 9.686452e-11 | 6.341655e-13 | 6.342051e-10 | 0.09755366 | 0.002438841 | 0.002 | 2143775.6
[10 empty] | 11702000 | 173632772938.9 | 7.489868e-11 | 6.142309e-23 | 9.686866e-11 | 6.340863e-13 | 6.341259e-10 | 0.09755366 | 0.002438841 | 0.002 | 2143958.8
[10 empty] | 11703000 | 173647610810.5 | 7.489253e-11 | 6.141804e-23 | 9.68728e-11 | 6.340071e-13 | 6.340467e-10 | 0.09755366 | 0.002438841 | 0.002 | 2144142.0
[10 empty] | 11704000 | 173662448682.0 | 7.488638e-11 | 6.1413e-23 | 9.687694e-11 | 6.339279e-13 | 6.339675e-10 | 0.09755366 | 0.002438841 | 0.002 | 2144325.2
[10 empty] | 11705000 | 173677286553.6 | 7.488022e-11 | 6.140795e-23 | 9.688108e-11 | 6.338488e-13 | 6.338884e-10 | 0.09755366 | 0.002438842 | 0.002 | 2144508.5
[10 empty] | 11706000 | 173692124425.1 | 7.487407e-11 | 6.140291e-23 | 9.688522e-11 | 6.337696e-13 | 6.338092e-10 | 0.09755366 | 0.002438842 | 0.002 | 2144691.7
[10 empty] | 11707000 | 173706962296.7 | 7.486792e-11 | 6.139787e-23 | 9.688935e-11 | 6.336905e-13 | 6.337301e-10 | 0.09755366 | 0.002438842 | 0.002 | 2144874.9
[10 empty] | 11708000 | 173721800168.2 | 7.486178e-11 | 6.139282e-23 | 9.689349e-11 | 6.336114e-13 | 6.33651e-10 | 0.09755366 | 0.002438842 | 0.002 | 2145058.1
[10 empty] | 11709000 | 173736638039.8 | 7.485563e-11 | 6.138778e-23 | 9.689763e-11 | 6.335323e-13 | 6.335719e-10 | 0.09755366 | 0.002438842 | 0.002 | 2145241.3
[10 empty] | 11710000 | 173751475911.4 | 7.484948e-11 | 6.138274e-23 | 9.690177e-11 | 6.334533e-13 | 6.334928e-10 | 0.09755366 | 0.002438842 | 0.002 | 2145424.5
[10 empty] | 11711000 | 173766313782.9 | 7.484334e-11 | 6.13777e-23 | 9.690591e-11 | 6.333742e-13 | 6.334137e-10 | 0.09755366 | 0.002438842 | 0.002 | 2145607.7
[10 empty] | 11712000 | 173781151654.5 | 7.483719e-11 | 6.137266e-23 | 9.691004e-11 | 6.332952e-13 | 6.333347e-10 | 0.09755366 | 0.002438842 | 0.002 | 2145790.9
[10 empty] | 11713000 | 173795989526.0 | 7.483105e-11 | 6.136762e-23 | 9.691418e-11 | 6.332161e-13 | 6.332557e-10 | 0.09755367 | 0.002438842 | 0.002 | 2145974.2
[10 empty] | 11714000 | 173810827397.6 | 7.48249e-11 | 6.136259e-23 | 9.691832e-11 | 6.331371e-13 | 6.331766e-10 | 0.09755367 | 0.002438842 | 0.002 | 2146157.4
[10 empty] | 11715000 | 173825665269.1 | 7.481876e-11 | 6.135755e-23 | 9.692245e-11 | 6.330582e-13 | 6.330976e-10 | 0.09755367 | 0.002438842 | 0.002 | 2146340.6
[10 empty] | 11716000 | 173840503140.7 | 7.481262e-11 | 6.135251e-23 | 9.692659e-11 | 6.329792e-13 | 6.330187e-10 | 0.09755367 | 0.002438842 | 0.002 | 2146523.8
[10 empty] | 11717000 | 173855341012.2 | 7.480648e-11 | 6.134748e-23 | 9.693073e-11 | 6.329002e-13 | 6.329397e-10 | 0.09755367 | 0.002438842 | 0.002 | 2146707.0
[10 empty] | 11718000 | 173870178883.8 | 7.480034e-11 | 6.134245e-23 | 9.693486e-11 | 6.328213e-13 | 6.328608e-10 | 0.09755367 | 0.002438842 | 0.002 | 2146890.2
[10 empty] | 11719000 | 173885016755.4 | 7.479421e-11 | 6.133741e-23 | 9.6939e-11 | 6.327424e-13 | 6.327818e-10 | 0.09755367 | 0.002438842 | 0.002 | 2147073.4
[10 empty] | 11720000 | 173899854626.9 | 7.478807e-11 | 6.133238e-23 | 9.694313e-11 | 6.326635e-13 | 6.327029e-10 | 0.09755367 | 0.002438842 | 0.002 | 2147256.7
[10 empty] | 11721000 | 173914692498.5 | 7.478193e-11 | 6.132735e-23 | 9.694727e-11 | 6.325846e-13 | 6.32624e-10 | 0.09755367 | 0.002438842 | 0.002 | 2147439.9
[10 empty] | 11722000 | 173929530370.0 | 7.47758e-11 | 6.132232e-23 | 9.695141e-11 | 6.325057e-13 | 6.325451e-10 | 0.09755367 | 0.002438842 | 0.002 | 2147623.1
[10 empty] | 11723000 | 173944368241.6 | 7.476967e-11 | 6.131729e-23 | 9.695554e-11 | 6.324268e-13 | 6.324663e-10 | 0.09755367 | 0.002438842 | 0.002 | 2147806.3
[10 empty] | 11724000 | 173959206113.1 | 7.476353e-11 | 6.131226e-23 | 9.695968e-11 | 6.32348e-13 | 6.323874e-10 | 0.09755367 | 0.002438842 | 0.002 | 2147989.5
[10 empty] | 11725000 | 173974043984.7 | 7.47574e-11 | 6.130723e-23 | 9.696381e-11 | 6.322692e-13 | 6.323086e-10 | 0.09755367 | 0.002438842 | 0.002 | 2148172.7
[10 empty] | 11726000 | 173988881856.2 | 7.475127e-11 | 6.13022e-23 | 9.696795e-11 | 6.321904e-13 | 6.322298e-10 | 0.09755367 | 0.002438842 | 0.002 | 2148355.9
[10 empty] | 11727000 | 174003719727.8 | 7.474514e-11 | 6.129718e-23 | 9.697208e-11 | 6.321116e-13 | 6.32151e-10 | 0.09755367 | 0.002438842 | 0.002 | 2148539.1
[10 empty] | 11728000 | 174018557599.4 | 7.473902e-11 | 6.129215e-23 | 9.697622e-11 | 6.320328e-13 | 6.320722e-10 | 0.09755368 | 0.002438842 | 0.002 | 2148722.4
[10 empty] | 11729000 | 174033395470.9 | 7.473289e-11 | 6.128713e-23 | 9.698035e-11 | 6.319541e-13 | 6.319934e-10 | 0.09755368 | 0.002438842 | 0.002 | 2148905.6
[10 empty] | 11730000 | 174048233342.5 | 7.472676e-11 | 6.12821e-23 | 9.698448e-11 | 6.318753e-13 | 6.319147e-10 | 0.09755368 | 0.002438842 | 0.002 | 2149088.8
[10 empty] | 11731000 | 174063071214.0 | 7.472064e-11 | 6.127708e-23 | 9.698862e-11 | 6.317966e-13 | 6.31836e-10 | 0.09755368 | 0.002438842 | 0.002 | 2149272.0
[10 empty] | 11732000 | 174077909085.6 | 7.471451e-11 | 6.127206e-23 | 9.699275e-11 | 6.317179e-13 | 6.317572e-10 | 0.09755368 | 0.002438842 | 0.002 | 2149455.2
[10 empty] | 11733000 | 174092746957.1 | 7.470839e-11 | 6.126704e-23 | 9.699689e-11 | 6.316392e-13 | 6.316785e-10 | 0.09755368 | 0.002438842 | 0.002 | 2149638.4
[10 empty] | 11734000 | 174107584828.7 | 7.470227e-11 | 6.126201e-23 | 9.700102e-11 | 6.315605e-13 | 6.315999e-10 | 0.09755368 | 0.002438842 | 0.002 | 2149821.6
[10 empty] | 11735000 | 174122422700.2 | 7.469615e-11 | 6.125699e-23 | 9.700515e-11 | 6.314819e-13 | 6.315212e-10 | 0.09755368 | 0.002438842 | 0.002 | 2150004.8
[10 empty] | 11736000 | 174137260571.8 | 7.469003e-11 | 6.125198e-23 | 9.700929e-11 | 6.314032e-13 | 6.314425e-10 | 0.09755368 | 0.002438842 | 0.002 | 2150188.1
[10 empty] | 11737000 | 174152098443.4 | 7.468391e-11 | 6.124696e-23 | 9.701342e-11 | 6.313246e-13 | 6.313639e-10 | 0.09755368 | 0.002438842 | 0.002 | 2150371.3
[10 empty] | 11738000 | 174166936314.9 | 7.467779e-11 | 6.124194e-23 | 9.701755e-11 | 6.31246e-13 | 6.312853e-10 | 0.09755368 | 0.002438842 | 0.002 | 2150554.5
[10 empty] | 11739000 | 174181774186.5 | 7.467167e-11 | 6.123692e-23 | 9.702168e-11 | 6.311674e-13 | 6.312067e-10 | 0.09755368 | 0.002438842 | 0.002 | 2150737.7
[10 empty] | 11740000 | 174196612058.0 | 7.466556e-11 | 6.123191e-23 | 9.702582e-11 | 6.310888e-13 | 6.311281e-10 | 0.09755368 | 0.002438842 | 0.002 | 2150920.9
[10 empty] | 11741000 | 174211449929.6 | 7.465944e-11 | 6.122689e-23 | 9.702995e-11 | 6.310103e-13 | 6.310496e-10 | 0.09755368 | 0.002438842 | 0.002 | 2151104.1
[10 empty] | 11742000 | 174226287801.1 | 7.465333e-11 | 6.122188e-23 | 9.703408e-11 | 6.309317e-13 | 6.30971e-10 | 0.09755368 | 0.002438842 | 0.002 | 2151287.3
[10 empty] | 11743000 | 174241125672.7 | 7.464722e-11 | 6.121687e-23 | 9.703821e-11 | 6.308532e-13 | 6.308925e-10 | 0.09755368 | 0.002438842 | 0.002 | 2151470.6
[10 empty] | 11744000 | 174255963544.2 | 7.46411e-11 | 6.121185e-23 | 9.704234e-11 | 6.307747e-13 | 6.30814e-10 | 0.09755369 | 0.002438842 | 0.002 | 2151653.8
[10 empty] | 11745000 | 174270801415.8 | 7.463499e-11 | 6.120684e-23 | 9.704647e-11 | 6.306962e-13 | 6.307354e-10 | 0.09755369 | 0.002438842 | 0.002 | 2151837.0
[10 empty] | 11746000 | 174285639287.3 | 7.462888e-11 | 6.120183e-23 | 9.705061e-11 | 6.306177e-13 | 6.30657e-10 | 0.09755369 | 0.002438842 | 0.002 | 2152020.2
[10 empty] | 11747000 | 174300477158.9 | 7.462277e-11 | 6.119682e-23 | 9.705474e-11 | 6.305393e-13 | 6.305785e-10 | 0.09755369 | 0.002438842 | 0.002 | 2152203.4
[10 empty] | 11748000 | 174315315030.5 | 7.461667e-11 | 6.119181e-23 | 9.705887e-11 | 6.304608e-13 | 6.305e-10 | 0.09755369 | 0.002438842 | 0.002 | 2152386.6
[10 empty] | 11749000 | 174330152902.0 | 7.461056e-11 | 6.118681e-23 | 9.7063e-11 | 6.303824e-13 | 6.304216e-10 | 0.09755369 | 0.002438842 | 0.002 | 2152569.8
[10 empty] | 11750000 | 174344990773.6 | 7.460445e-11 | 6.11818e-23 | 9.706713e-11 | 6.30304e-13 | 6.303432e-10 | 0.09755369 | 0.002438842 | 0.002 | 2152753.0
[10 empty] | 11751000 | 174359828645.1 | 7.459835e-11 | 6.117679e-23 | 9.707126e-11 | 6.302256e-13 | 6.302648e-10 | 0.09755369 | 0.002438842 | 0.002 | 2152936.3
[10 empty] | 11752000 | 174374666516.7 | 7.459225e-11 | 6.117179e-23 | 9.707539e-11 | 6.301472e-13 | 6.301864e-10 | 0.09755369 | 0.002438842 | 0.002 | 2153119.5
[10 empty] | 11753000 | 174389504388.2 | 7.458614e-11 | 6.116678e-23 | 9.707952e-11 | 6.300689e-13 | 6.30108e-10 | 0.09755369 | 0.002438842 | 0.002 | 2153302.7
[10 empty] | 11754000 | 174404342259.8 | 7.458004e-11 | 6.116178e-23 | 9.708365e-11 | 6.299905e-13 | 6.300297e-10 | 0.09755369 | 0.002438842 | 0.002 | 2153485.9
[10 empty] | 11755000 | 174419180131.3 | 7.457394e-11 | 6.115678e-23 | 9.708778e-11 | 6.299122e-13 | 6.299513e-10 | 0.09755369 | 0.002438842 | 0.002 | 2153669.1
[10 empty] | 11756000 | 174434018002.9 | 7.456784e-11 | 6.115177e-23 | 9.709191e-11 | 6.298339e-13 | 6.29873e-10 | 0.09755369 | 0.002438842 | 0.002 | 2153852.3
[10 empty] | 11757000 | 174448855874.5 | 7.456174e-11 | 6.114677e-23 | 9.709604e-11 | 6.297556e-13 | 6.297947e-10 | 0.09755369 | 0.002438842 | 0.002 | 2154035.5
[10 empty] | 11758000 | 174463693746.0 | 7.455564e-11 | 6.114177e-23 | 9.710017e-11 | 6.296773e-13 | 6.297164e-10 | 0.09755369 | 0.002438842 | 0.002 | 2154218.7
[10 empty] | 11759000 | 174478531617.6 | 7.454955e-11 | 6.113677e-23 | 9.71043e-11 | 6.29599e-13 | 6.296382e-10 | 0.09755369 | 0.002438842 | 0.002 | 2154402.0
[10 empty] | 11760000 | 174493369489.1 | 7.454345e-11 | 6.113177e-23 | 9.710843e-11 | 6.295208e-13 | 6.295599e-10 | 0.0975537 | 0.002438842 | 0.002 | 2154585.2
[10 empty] | 11761000 | 174508207360.7 | 7.453736e-11 | 6.112677e-23 | 9.711255e-11 | 6.294426e-13 | 6.294817e-10 | 0.0975537 | 0.002438842 | 0.002 | 2154768.4
[10 empty] | 11762000 | 174523045232.2 | 7.453126e-11 | 6.112178e-23 | 9.711668e-11 | 6.293643e-13 | 6.294034e-10 | 0.0975537 | 0.002438842 | 0.002 | 2154951.6
[10 empty] | 11763000 | 174537883103.8 | 7.452517e-11 | 6.111678e-23 | 9.712081e-11 | 6.292861e-13 | 6.293252e-10 | 0.0975537 | 0.002438842 | 0.002 | 2155134.8
[10 empty] | 11764000 | 174552720975.3 | 7.451908e-11 | 6.111179e-23 | 9.712494e-11 | 6.29208e-13 | 6.292471e-10 | 0.0975537 | 0.002438842 | 0.002 | 2155318.0
[10 empty] | 11765000 | 174567558846.9 | 7.451299e-11 | 6.110679e-23 | 9.712907e-11 | 6.291298e-13 | 6.291689e-10 | 0.0975537 | 0.002438842 | 0.002 | 2155501.2
[10 empty] | 11766000 | 174582396718.5 | 7.45069e-11 | 6.11018e-23 | 9.71332e-11 | 6.290516e-13 | 6.290907e-10 | 0.0975537 | 0.002438842 | 0.002 | 2155684.5
[10 empty] | 11767000 | 174597234590.0 | 7.450081e-11 | 6.10968e-23 | 9.713732e-11 | 6.289735e-13 | 6.290126e-10 | 0.0975537 | 0.002438842 | 0.002 | 2155867.7
[10 empty] | 11768000 | 174612072461.6 | 7.449472e-11 | 6.109181e-23 | 9.714145e-11 | 6.288954e-13 | 6.289345e-10 | 0.0975537 | 0.002438843 | 0.002 | 2156050.9
[10 empty] | 11769000 | 174626910333.1 | 7.448864e-11 | 6.108682e-23 | 9.714558e-11 | 6.288173e-13 | 6.288564e-10 | 0.0975537 | 0.002438843 | 0.002 | 2156234.1
[10 empty] | 11770000 | 174641748204.7 | 7.448255e-11 | 6.108183e-23 | 9.71497e-11 | 6.287392e-13 | 6.287783e-10 | 0.0975537 | 0.002438843 | 0.002 | 2156417.3
[10 empty] | 11771000 | 174656586076.2 | 7.447647e-11 | 6.107684e-23 | 9.715383e-11 | 6.286612e-13 | 6.287002e-10 | 0.0975537 | 0.002438843 | 0.002 | 2156600.5
[10 empty] | 11772000 | 174671423947.8 | 7.447038e-11 | 6.107185e-23 | 9.715796e-11 | 6.285831e-13 | 6.286221e-10 | 0.0975537 | 0.002438843 | 0.002 | 2156783.7
[10 empty] | 11773000 | 174686261819.3 | 7.44643e-11 | 6.106686e-23 | 9.716208e-11 | 6.285051e-13 | 6.285441e-10 | 0.0975537 | 0.002438843 | 0.002 | 2156966.9
[10 empty] | 11774000 | 174701099690.9 | 7.445822e-11 | 6.106188e-23 | 9.716621e-11 | 6.284271e-13 | 6.284661e-10 | 0.0975537 | 0.002438843 | 0.002 | 2157150.2
[10 empty] | 11775000 | 174715937562.4 | 7.445214e-11 | 6.105689e-23 | 9.717034e-11 | 6.28349e-13 | 6.28388e-10 | 0.0975537 | 0.002438843 | 0.002 | 2157333.4
[10 empty] | 11776000 | 174730775434.0 | 7.444606e-11 | 6.10519e-23 | 9.717446e-11 | 6.282711e-13 | 6.283101e-10 | 0.09755371 | 0.002438843 | 0.002 | 2157516.6
[10 empty] | 11777000 | 174745613305.6 | 7.443998e-11 | 6.104692e-23 | 9.717859e-11 | 6.281931e-13 | 6.282321e-10 | 0.09755371 | 0.002438843 | 0.002 | 2157699.8
[10 empty] | 11778000 | 174760451177.1 | 7.443391e-11 | 6.104193e-23 | 9.718272e-11 | 6.281151e-13 | 6.281541e-10 | 0.09755371 | 0.002438843 | 0.002 | 2157883.0
[10 empty] | 11779000 | 174775289048.7 | 7.442783e-11 | 6.103695e-23 | 9.718684e-11 | 6.280372e-13 | 6.280762e-10 | 0.09755371 | 0.002438843 | 0.002 | 2158066.2
[10 empty] | 11780000 | 174790126920.2 | 7.442175e-11 | 6.103197e-23 | 9.719097e-11 | 6.279593e-13 | 6.279982e-10 | 0.09755371 | 0.002438843 | 0.002 | 2158249.4
[10 empty] | 11781000 | 174804964791.8 | 7.441568e-11 | 6.102699e-23 | 9.719509e-11 | 6.278814e-13 | 6.279203e-10 | 0.09755371 | 0.002438843 | 0.002 | 2158432.6
[10 empty] | 11782000 | 174819802663.3 | 7.440961e-11 | 6.102201e-23 | 9.719922e-11 | 6.278035e-13 | 6.278424e-10 | 0.09755371 | 0.002438843 | 0.002 | 2158615.9
[10 empty] | 11783000 | 174834640534.9 | 7.440353e-11 | 6.101703e-23 | 9.720334e-11 | 6.277256e-13 | 6.277646e-10 | 0.09755371 | 0.002438843 | 0.002 | 2158799.1
[10 empty] | 11784000 | 174849478406.4 | 7.439746e-11 | 6.101205e-23 | 9.720747e-11 | 6.276478e-13 | 6.276867e-10 | 0.09755371 | 0.002438843 | 0.002 | 2158982.3
[10 empty] | 11785000 | 174864316278.0 | 7.439139e-11 | 6.100707e-23 | 9.721159e-11 | 6.275699e-13 | 6.276088e-10 | 0.09755371 | 0.002438843 | 0.002 | 2159165.5
[10 empty] | 11786000 | 174879154149.6 | 7.438532e-11 | 6.100209e-23 | 9.721571e-11 | 6.274921e-13 | 6.27531e-10 | 0.09755371 | 0.002438843 | 0.002 | 2159348.7
[10 empty] | 11787000 | 174893992021.1 | 7.437925e-11 | 6.099712e-23 | 9.721984e-11 | 6.274143e-13 | 6.274532e-10 | 0.09755371 | 0.002438843 | 0.002 | 2159531.9
[10 empty] | 11788000 | 174908829892.7 | 7.437319e-11 | 6.099214e-23 | 9.722396e-11 | 6.273365e-13 | 6.273754e-10 | 0.09755371 | 0.002438843 | 0.002 | 2159715.1
[10 empty] | 11789000 | 174923667764.2 | 7.436712e-11 | 6.098717e-23 | 9.722809e-11 | 6.272587e-13 | 6.272976e-10 | 0.09755371 | 0.002438843 | 0.002 | 2159898.4
[10 empty] | 11790000 | 174938505635.8 | 7.436106e-11 | 6.098219e-23 | 9.723221e-11 | 6.27181e-13 | 6.272199e-10 | 0.09755371 | 0.002438843 | 0.002 | 2160081.6
[10 empty] | 11791000 | 174953343507.3 | 7.435499e-11 | 6.097722e-23 | 9.723633e-11 | 6.271032e-13 | 6.271421e-10 | 0.09755371 | 0.002438843 | 0.002 | 2160264.8
[10 empty] | 11792000 | 174968181378.9 | 7.434893e-11 | 6.097225e-23 | 9.724046e-11 | 6.270255e-13 | 6.270644e-10 | 0.09755372 | 0.002438843 | 0.002 | 2160448.0
[10 empty] | 11793000 | 174983019250.4 | 7.434287e-11 | 6.096728e-23 | 9.724458e-11 | 6.269478e-13 | 6.269867e-10 | 0.09755372 | 0.002438843 | 0.002 | 2160631.2
[10 empty] | 11794000 | 174997857122.0 | 7.433681e-11 | 6.096231e-23 | 9.72487e-11 | 6.268701e-13 | 6.26909e-10 | 0.09755372 | 0.002438843 | 0.002 | 2160814.4
[10 empty] | 11795000 | 175012694993.6 | 7.433075e-11 | 6.095734e-23 | 9.725283e-11 | 6.267924e-13 | 6.268313e-10 | 0.09755372 | 0.002438843 | 0.002 | 2160997.6
[10 empty] | 11796000 | 175027532865.1 | 7.432469e-11 | 6.095237e-23 | 9.725695e-11 | 6.267148e-13 | 6.267536e-10 | 0.09755372 | 0.002438843 | 0.002 | 2161180.8
[10 empty] | 11797000 | 175042370736.7 | 7.431863e-11 | 6.09474e-23 | 9.726107e-11 | 6.266371e-13 | 6.26676e-10 | 0.09755372 | 0.002438843 | 0.002 | 2161364.1
[10 empty] | 11798000 | 175057208608.2 | 7.431257e-11 | 6.094243e-23 | 9.726519e-11 | 6.265595e-13 | 6.265983e-10 | 0.09755372 | 0.002438843 | 0.002 | 2161547.3
[10 empty] | 11799000 | 175072046479.8 | 7.430651e-11 | 6.093746e-23 | 9.726931e-11 | 6.264819e-13 | 6.265207e-10 | 0.09755372 | 0.002438843 | 0.002 | 2161730.5
[10 empty] | 11800000 | 175086884351.3 | 7.430046e-11 | 6.09325e-23 | 9.727344e-11 | 6.264043e-13 | 6.264431e-10 | 0.09755372 | 0.002438843 | 0.002 | 2161913.7
[10 empty] | 11801000 | 175101722222.9 | 7.429441e-11 | 6.092753e-23 | 9.727756e-11 | 6.263267e-13 | 6.263655e-10 | 0.09755372 | 0.002438843 | 0.002 | 2162096.9
[10 empty] | 11802000 | 175116560094.4 | 7.428835e-11 | 6.092257e-23 | 9.728168e-11 | 6.262492e-13 | 6.262879e-10 | 0.09755372 | 0.002438843 | 0.002 | 2162280.1
[10 empty] | 11803000 | 175131397966.0 | 7.42823e-11 | 6.091761e-23 | 9.72858e-11 | 6.261716e-13 | 6.262104e-10 | 0.09755372 | 0.002438843 | 0.002 | 2162463.3
[10 empty] | 11804000 | 175146235837.5 | 7.427625e-11 | 6.091264e-23 | 9.728992e-11 | 6.260941e-13 | 6.261328e-10 | 0.09755372 | 0.002438843 | 0.002 | 2162646.5
[10 empty] | 11805000 | 175161073709.1 | 7.42702e-11 | 6.090768e-23 | 9.729404e-11 | 6.260166e-13 | 6.260553e-10 | 0.09755372 | 0.002438843 | 0.002 | 2162829.8
[10 empty] | 11806000 | 175175911580.7 | 7.426415e-11 | 6.090272e-23 | 9.729816e-11 | 6.259391e-13 | 6.259778e-10 | 0.09755372 | 0.002438843 | 0.002 | 2163013.0
[10 empty] | 11807000 | 175190749452.2 | 7.42581e-11 | 6.089776e-23 | 9.730228e-11 | 6.258616e-13 | 6.259003e-10 | 0.09755372 | 0.002438843 | 0.002 | 2163196.2
[10 empty] | 11808000 | 175205587323.8 | 7.425205e-11 | 6.08928e-23 | 9.73064e-11 | 6.257841e-13 | 6.258228e-10 | 0.09755373 | 0.002438843 | 0.002 | 2163379.4
[10 empty] | 11809000 | 175220425195.3 | 7.424601e-11 | 6.088784e-23 | 9.731052e-11 | 6.257067e-13 | 6.257454e-10 | 0.09755373 | 0.002438843 | 0.002 | 2163562.6
[10 empty] | 11810000 | 175235263066.9 | 7.423996e-11 | 6.088289e-23 | 9.731464e-11 | 6.256292e-13 | 6.256679e-10 | 0.09755373 | 0.002438843 | 0.002 | 2163745.8
[10 empty] | 11811000 | 175250100938.4 | 7.423392e-11 | 6.087793e-23 | 9.731876e-11 | 6.255518e-13 | 6.255905e-10 | 0.09755373 | 0.002438843 | 0.002 | 2163929.0
[10 empty] | 11812000 | 175264938810.0 | 7.422788e-11 | 6.087297e-23 | 9.732288e-11 | 6.254744e-13 | 6.255131e-10 | 0.09755373 | 0.002438843 | 0.002 | 2164112.2
[10 empty] | 11813000 | 175279776681.5 | 7.422183e-11 | 6.086802e-23 | 9.7327e-11 | 6.25397e-13 | 6.254357e-10 | 0.09755373 | 0.002438843 | 0.002 | 2164295.5
[10 empty] | 11814000 | 175294614553.1 | 7.421579e-11 | 6.086306e-23 | 9.733112e-11 | 6.253197e-13 | 6.253583e-10 | 0.09755373 | 0.002438843 | 0.002 | 2164478.7
[10 empty] | 11815000 | 175309452424.7 | 7.420975e-11 | 6.085811e-23 | 9.733524e-11 | 6.252423e-13 | 6.25281e-10 | 0.09755373 | 0.002438843 | 0.002 | 2164661.9
[10 empty] | 11816000 | 175324290296.2 | 7.420371e-11 | 6.085316e-23 | 9.733936e-11 | 6.25165e-13 | 6.252036e-10 | 0.09755373 | 0.002438843 | 0.002 | 2164845.1
[10 empty] | 11817000 | 175339128167.8 | 7.419768e-11 | 6.084821e-23 | 9.734348e-11 | 6.250876e-13 | 6.251263e-10 | 0.09755373 | 0.002438843 | 0.002 | 2165028.3
[10 empty] | 11818000 | 175353966039.3 | 7.419164e-11 | 6.084326e-23 | 9.73476e-11 | 6.250103e-13 | 6.25049e-10 | 0.09755373 | 0.002438843 | 0.002 | 2165211.5
[10 empty] | 11819000 | 175368803910.9 | 7.41856e-11 | 6.083831e-23 | 9.735172e-11 | 6.249331e-13 | 6.249717e-10 | 0.09755373 | 0.002438843 | 0.002 | 2165394.7
[10 empty] | 11820000 | 175383641782.4 | 7.417957e-11 | 6.083336e-23 | 9.735584e-11 | 6.248558e-13 | 6.248944e-10 | 0.09755373 | 0.002438843 | 0.002 | 2165578.0
[10 empty] | 11821000 | 175398479654.0 | 7.417353e-11 | 6.082841e-23 | 9.735995e-11 | 6.247785e-13 | 6.248172e-10 | 0.09755373 | 0.002438843 | 0.002 | 2165761.2
[10 empty] | 11822000 | 175413317525.5 | 7.41675e-11 | 6.082346e-23 | 9.736407e-11 | 6.247013e-13 | 6.247399e-10 | 0.09755373 | 0.002438843 | 0.002 | 2165944.4
[10 empty] | 11823000 | 175428155397.1 | 7.416147e-11 | 6.081851e-23 | 9.736819e-11 | 6.246241e-13 | 6.246627e-10 | 0.09755373 | 0.002438843 | 0.002 | 2166127.6
[10 empty] | 11824000 | 175442993268.7 | 7.415544e-11 | 6.081357e-23 | 9.737231e-11 | 6.245468e-13 | 6.245855e-10 | 0.09755374 | 0.002438843 | 0.002 | 2166310.8
[10 empty] | 11825000 | 175457831140.2 | 7.414941e-11 | 6.080862e-23 | 9.737643e-11 | 6.244697e-13 | 6.245083e-10 | 0.09755374 | 0.002438843 | 0.002 | 2166494.0
[10 empty] | 11826000 | 175472669011.8 | 7.414338e-11 | 6.080368e-23 | 9.738054e-11 | 6.243925e-13 | 6.244311e-10 | 0.09755374 | 0.002438843 | 0.002 | 2166677.2
[10 empty] | 11827000 | 175487506883.3 | 7.413735e-11 | 6.079874e-23 | 9.738466e-11 | 6.243153e-13 | 6.243539e-10 | 0.09755374 | 0.002438843 | 0.002 | 2166860.4
[10 empty] | 11828000 | 175502344754.9 | 7.413132e-11 | 6.079379e-23 | 9.738878e-11 | 6.242382e-13 | 6.242767e-10 | 0.09755374 | 0.002438843 | 0.002 | 2167043.7
[10 empty] | 11829000 | 175517182626.4 | 7.41253e-11 | 6.078885e-23 | 9.739289e-11 | 6.24161e-13 | 6.241996e-10 | 0.09755374 | 0.002438843 | 0.002 | 2167226.9
[10 empty] | 11830000 | 175532020498.0 | 7.411927e-11 | 6.078391e-23 | 9.739701e-11 | 6.240839e-13 | 6.241225e-10 | 0.09755374 | 0.002438843 | 0.002 | 2167410.1
[10 empty] | 11831000 | 175546858369.5 | 7.411325e-11 | 6.077897e-23 | 9.740113e-11 | 6.240068e-13 | 6.240454e-10 | 0.09755374 | 0.002438843 | 0.002 | 2167593.3
[10 empty] | 11832000 | 175561696241.1 | 7.410722e-11 | 6.077403e-23 | 9.740524e-11 | 6.239298e-13 | 6.239683e-10 | 0.09755374 | 0.002438844 | 0.002 | 2167776.5
[10 empty] | 11833000 | 175576534112.6 | 7.41012e-11 | 6.076909e-23 | 9.740936e-11 | 6.238527e-13 | 6.238912e-10 | 0.09755374 | 0.002438844 | 0.002 | 2167959.7
[10 empty] | 11834000 | 175591371984.2 | 7.409518e-11 | 6.076415e-23 | 9.741347e-11 | 6.237756e-13 | 6.238142e-10 | 0.09755374 | 0.002438844 | 0.002 | 2168142.9
[10 empty] | 11835000 | 175606209855.8 | 7.408916e-11 | 6.075922e-23 | 9.741759e-11 | 6.236986e-13 | 6.237371e-10 | 0.09755374 | 0.002438844 | 0.002 | 2168326.1
[10 empty] | 11836000 | 175621047727.3 | 7.408314e-11 | 6.075428e-23 | 9.742171e-11 | 6.236216e-13 | 6.236601e-10 | 0.09755374 | 0.002438844 | 0.002 | 2168509.4
[10 empty] | 11837000 | 175635885598.9 | 7.407712e-11 | 6.074935e-23 | 9.742582e-11 | 6.235446e-13 | 6.235831e-10 | 0.09755374 | 0.002438844 | 0.002 | 2168692.6
[10 empty] | 11838000 | 175650723470.4 | 7.407111e-11 | 6.074441e-23 | 9.742994e-11 | 6.234676e-13 | 6.235061e-10 | 0.09755374 | 0.002438844 | 0.002 | 2168875.8
[10 empty] | 11839000 | 175665561342.0 | 7.406509e-11 | 6.073948e-23 | 9.743405e-11 | 6.233906e-13 | 6.234291e-10 | 0.09755374 | 0.002438844 | 0.002 | 2169059.0
[10 empty] | 11840000 | 175680399213.5 | 7.405908e-11 | 6.073454e-23 | 9.743817e-11 | 6.233137e-13 | 6.233522e-10 | 0.09755375 | 0.002438844 | 0.002 | 2169242.2
[10 empty] | 11841000 | 175695237085.1 | 7.405306e-11 | 6.072961e-23 | 9.744228e-11 | 6.232368e-13 | 6.232752e-10 | 0.09755375 | 0.002438844 | 0.002 | 2169425.4
[10 empty] | 11842000 | 175710074956.6 | 7.404705e-11 | 6.072468e-23 | 9.74464e-11 | 6.231598e-13 | 6.231983e-10 | 0.09755375 | 0.002438844 | 0.002 | 2169608.6
[10 empty] | 11843000 | 175724912828.2 | 7.404104e-11 | 6.071975e-23 | 9.745051e-11 | 6.230829e-13 | 6.231214e-10 | 0.09755375 | 0.002438844 | 0.002 | 2169791.9
[10 empty] | 11844000 | 175739750699.8 | 7.403503e-11 | 6.071482e-23 | 9.745462e-11 | 6.23006e-13 | 6.230445e-10 | 0.09755375 | 0.002438844 | 0.002 | 2169975.1
[10 empty] | 11845000 | 175754588571.3 | 7.402902e-11 | 6.070989e-23 | 9.745874e-11 | 6.229292e-13 | 6.229676e-10 | 0.09755375 | 0.002438844 | 0.002 | 2170158.3
[10 empty] | 11846000 | 175769426442.9 | 7.402301e-11 | 6.070496e-23 | 9.746285e-11 | 6.228523e-13 | 6.228907e-10 | 0.09755375 | 0.002438844 | 0.002 | 2170341.5
[10 empty] | 11847000 | 175784264314.4 | 7.4017e-11 | 6.070004e-23 | 9.746697e-11 | 6.227755e-13 | 6.228139e-10 | 0.09755375 | 0.002438844 | 0.002 | 2170524.7
[10 empty] | 11848000 | 175799102186.0 | 7.401099e-11 | 6.069511e-23 | 9.747108e-11 | 6.226987e-13 | 6.227371e-10 | 0.09755375 | 0.002438844 | 0.002 | 2170707.9
[10 empty] | 11849000 | 175813940057.5 | 7.400498e-11 | 6.069018e-23 | 9.747519e-11 | 6.226218e-13 | 6.226603e-10 | 0.09755375 | 0.002438844 | 0.002 | 2170891.1
[10 empty] | 11850000 | 175828777929.1 | 7.399898e-11 | 6.068526e-23 | 9.747931e-11 | 6.225451e-13 | 6.225835e-10 | 0.09755375 | 0.002438844 | 0.002 | 2171074.3
[10 empty] | 11851000 | 175843615800.6 | 7.399298e-11 | 6.068034e-23 | 9.748342e-11 | 6.224683e-13 | 6.225067e-10 | 0.09755375 | 0.002438844 | 0.002 | 2171257.6
[10 empty] | 11852000 | 175858453672.2 | 7.398697e-11 | 6.067541e-23 | 9.748753e-11 | 6.223915e-13 | 6.224299e-10 | 0.09755375 | 0.002438844 | 0.002 | 2171440.8
[10 empty] | 11853000 | 175873291543.8 | 7.398097e-11 | 6.067049e-23 | 9.749164e-11 | 6.223148e-13 | 6.223531e-10 | 0.09755375 | 0.002438844 | 0.002 | 2171624.0
[10 empty] | 11854000 | 175888129415.3 | 7.397497e-11 | 6.066557e-23 | 9.749576e-11 | 6.22238e-13 | 6.222764e-10 | 0.09755375 | 0.002438844 | 0.002 | 2171807.2
[10 empty] | 11855000 | 175902967286.9 | 7.396897e-11 | 6.066065e-23 | 9.749987e-11 | 6.221613e-13 | 6.221997e-10 | 0.09755375 | 0.002438844 | 0.002 | 2171990.4
[10 empty] | 11856000 | 175917805158.4 | 7.396297e-11 | 6.065573e-23 | 9.750398e-11 | 6.220846e-13 | 6.22123e-10 | 0.09755376 | 0.002438844 | 0.002 | 2172173.6
[10 empty] | 11857000 | 175932643030.0 | 7.395697e-11 | 6.065081e-23 | 9.750809e-11 | 6.22008e-13 | 6.220463e-10 | 0.09755376 | 0.002438844 | 0.002 | 2172356.8
[10 empty] | 11858000 | 175947480901.5 | 7.395097e-11 | 6.064589e-23 | 9.75122e-11 | 6.219313e-13 | 6.219696e-10 | 0.09755376 | 0.002438844 | 0.002 | 2172540.0
[10 empty] | 11859000 | 175962318773.1 | 7.394498e-11 | 6.064097e-23 | 9.751632e-11 | 6.218546e-13 | 6.21893e-10 | 0.09755376 | 0.002438844 | 0.002 | 2172723.3
[10 empty] | 11860000 | 175977156644.6 | 7.393898e-11 | 6.063606e-23 | 9.752043e-11 | 6.21778e-13 | 6.218163e-10 | 0.09755376 | 0.002438844 | 0.002 | 2172906.5
[10 empty] | 11861000 | 175991994516.2 | 7.393299e-11 | 6.063114e-23 | 9.752454e-11 | 6.217014e-13 | 6.217397e-10 | 0.09755376 | 0.002438844 | 0.002 | 2173089.7
[10 empty] | 11862000 | 176006832387.8 | 7.392699e-11 | 6.062623e-23 | 9.752865e-11 | 6.216248e-13 | 6.216631e-10 | 0.09755376 | 0.002438844 | 0.002 | 2173272.9
[10 empty] | 11863000 | 176021670259.3 | 7.3921e-11 | 6.062131e-23 | 9.753276e-11 | 6.215482e-13 | 6.215865e-10 | 0.09755376 | 0.002438844 | 0.002 | 2173456.1
[10 empty] | 11864000 | 176036508130.9 | 7.391501e-11 | 6.06164e-23 | 9.753687e-11 | 6.214716e-13 | 6.215099e-10 | 0.09755376 | 0.002438844 | 0.002 | 2173639.3
[10 empty] | 11865000 | 176051346002.4 | 7.390902e-11 | 6.061149e-23 | 9.754098e-11 | 6.213951e-13 | 6.214334e-10 | 0.09755376 | 0.002438844 | 0.002 | 2173822.5
[10 empty] | 11866000 | 176066183874.0 | 7.390303e-11 | 6.060657e-23 | 9.754509e-11 | 6.213185e-13 | 6.213568e-10 | 0.09755376 | 0.002438844 | 0.002 | 2174005.8
[10 empty] | 11867000 | 176081021745.5 | 7.389704e-11 | 6.060166e-23 | 9.75492e-11 | 6.21242e-13 | 6.212803e-10 | 0.09755376 | 0.002438844 | 0.002 | 2174189.0
[10 empty] | 11868000 | 176095859617.1 | 7.389106e-11 | 6.059675e-23 | 9.755331e-11 | 6.211655e-13 | 6.212038e-10 | 0.09755376 | 0.002438844 | 0.002 | 2174372.2
[10 empty] | 11869000 | 176110697488.6 | 7.388507e-11 | 6.059184e-23 | 9.755742e-11 | 6.21089e-13 | 6.211273e-10 | 0.09755376 | 0.002438844 | 0.002 | 2174555.4
[10 empty] | 11870000 | 176125535360.2 | 7.387908e-11 | 6.058694e-23 | 9.756153e-11 | 6.210126e-13 | 6.210508e-10 | 0.09755376 | 0.002438844 | 0.002 | 2174738.6
[10 empty] | 11871000 | 176140373231.7 | 7.38731e-11 | 6.058203e-23 | 9.756564e-11 | 6.209361e-13 | 6.209743e-10 | 0.09755376 | 0.002438844 | 0.002 | 2174921.8
[10 empty] | 11872000 | 176155211103.3 | 7.386712e-11 | 6.057712e-23 | 9.756975e-11 | 6.208597e-13 | 6.208979e-10 | 0.09755377 | 0.002438844 | 0.002 | 2175105.0
[10 empty] | 11873000 | 176170048974.9 | 7.386113e-11 | 6.057222e-23 | 9.757386e-11 | 6.207832e-13 | 6.208214e-10 | 0.09755377 | 0.002438844 | 0.002 | 2175288.2
[10 empty] | 11874000 | 176184886846.4 | 7.385515e-11 | 6.056731e-23 | 9.757797e-11 | 6.207068e-13 | 6.20745e-10 | 0.09755377 | 0.002438844 | 0.002 | 2175471.5
[10 empty] | 11875000 | 176199724718.0 | 7.384917e-11 | 6.056241e-23 | 9.758208e-11 | 6.206304e-13 | 6.206686e-10 | 0.09755377 | 0.002438844 | 0.002 | 2175654.7
[10 empty] | 11876000 | 176214562589.5 | 7.384319e-11 | 6.05575e-23 | 9.758619e-11 | 6.20554e-13 | 6.205922e-10 | 0.09755377 | 0.002438844 | 0.002 | 2175837.9
[10 empty] | 11877000 | 176229400461.1 | 7.383721e-11 | 6.05526e-23 | 9.75903e-11 | 6.204777e-13 | 6.205159e-10 | 0.09755377 | 0.002438844 | 0.002 | 2176021.1
[10 empty] | 11878000 | 176244238332.6 | 7.383124e-11 | 6.05477e-23 | 9.75944e-11 | 6.204013e-13 | 6.204395e-10 | 0.09755377 | 0.002438844 | 0.002 | 2176204.3
[10 empty] | 11879000 | 176259076204.2 | 7.382526e-11 | 6.05428e-23 | 9.759851e-11 | 6.20325e-13 | 6.203632e-10 | 0.09755377 | 0.002438844 | 0.002 | 2176387.5
[10 empty] | 11880000 | 176273914075.7 | 7.381929e-11 | 6.05379e-23 | 9.760262e-11 | 6.202487e-13 | 6.202868e-10 | 0.09755377 | 0.002438844 | 0.002 | 2176570.7
[10 empty] | 11881000 | 176288751947.3 | 7.381331e-11 | 6.0533e-23 | 9.760673e-11 | 6.201724e-13 | 6.202105e-10 | 0.09755377 | 0.002438844 | 0.002 | 2176753.9
[10 empty] | 11882000 | 176303589818.9 | 7.380734e-11 | 6.05281e-23 | 9.761083e-11 | 6.200961e-13 | 6.201342e-10 | 0.09755377 | 0.002438844 | 0.002 | 2176937.2
[10 empty] | 11883000 | 176318427690.4 | 7.380136e-11 | 6.05232e-23 | 9.761494e-11 | 6.200198e-13 | 6.20058e-10 | 0.09755377 | 0.002438844 | 0.002 | 2177120.4
[10 empty] | 11884000 | 176333265562.0 | 7.379539e-11 | 6.05183e-23 | 9.761905e-11 | 6.199436e-13 | 6.199817e-10 | 0.09755377 | 0.002438844 | 0.002 | 2177303.6
[10 empty] | 11885000 | 176348103433.5 | 7.378942e-11 | 6.051341e-23 | 9.762316e-11 | 6.198673e-13 | 6.199055e-10 | 0.09755377 | 0.002438844 | 0.002 | 2177486.8
[10 empty] | 11886000 | 176362941305.1 | 7.378345e-11 | 6.050851e-23 | 9.762726e-11 | 6.197911e-13 | 6.198292e-10 | 0.09755377 | 0.002438844 | 0.002 | 2177670.0
[10 empty] | 11887000 | 176377779176.6 | 7.377748e-11 | 6.050362e-23 | 9.763137e-11 | 6.197149e-13 | 6.19753e-10 | 0.09755377 | 0.002438844 | 0.002 | 2177853.2
[10 empty] | 11888000 | 176392617048.2 | 7.377152e-11 | 6.049872e-23 | 9.763548e-11 | 6.196387e-13 | 6.196768e-10 | 0.09755378 | 0.002438844 | 0.002 | 2178036.4
[10 empty] | 11889000 | 176407454919.7 | 7.376555e-11 | 6.049383e-23 | 9.763958e-11 | 6.195625e-13 | 6.196006e-10 | 0.09755378 | 0.002438844 | 0.002 | 2178219.7
[10 empty] | 11890000 | 176422292791.3 | 7.375958e-11 | 6.048894e-23 | 9.764369e-11 | 6.194864e-13 | 6.195245e-10 | 0.09755378 | 0.002438844 | 0.002 | 2178402.9
[10 empty] | 11891000 | 176437130662.9 | 7.375362e-11 | 6.048405e-23 | 9.76478e-11 | 6.194102e-13 | 6.194483e-10 | 0.09755378 | 0.002438844 | 0.002 | 2178586.1
[10 empty] | 11892000 | 176451968534.4 | 7.374766e-11 | 6.047915e-23 | 9.76519e-11 | 6.193341e-13 | 6.193722e-10 | 0.09755378 | 0.002438844 | 0.002 | 2178769.3
[10 empty] | 11893000 | 176466806406.0 | 7.374169e-11 | 6.047426e-23 | 9.765601e-11 | 6.19258e-13 | 6.192961e-10 | 0.09755378 | 0.002438844 | 0.002 | 2178952.5
[10 empty] | 11894000 | 176481644277.5 | 7.373573e-11 | 6.046938e-23 | 9.766011e-11 | 6.191819e-13 | 6.1922e-10 | 0.09755378 | 0.002438844 | 0.002 | 2179135.7
[10 empty] | 11895000 | 176496482149.1 | 7.372977e-11 | 6.046449e-23 | 9.766422e-11 | 6.191058e-13 | 6.191439e-10 | 0.09755378 | 0.002438844 | 0.002 | 2179318.9
[10 empty] | 11896000 | 176511320020.6 | 7.372381e-11 | 6.04596e-23 | 9.766832e-11 | 6.190298e-13 | 6.190678e-10 | 0.09755378 | 0.002438845 | 0.002 | 2179502.1
[10 empty] | 11897000 | 176526157892.2 | 7.371785e-11 | 6.045471e-23 | 9.767243e-11 | 6.189537e-13 | 6.189917e-10 | 0.09755378 | 0.002438845 | 0.002 | 2179685.4
[10 empty] | 11898000 | 176540995763.7 | 7.37119e-11 | 6.044983e-23 | 9.767653e-11 | 6.188777e-13 | 6.189157e-10 | 0.09755378 | 0.002438845 | 0.002 | 2179868.6
[10 empty] | 11899000 | 176555833635.3 | 7.370594e-11 | 6.044494e-23 | 9.768064e-11 | 6.188017e-13 | 6.188397e-10 | 0.09755378 | 0.002438845 | 0.002 | 2180051.8
[10 empty] | 11900000 | 176570671506.8 | 7.369998e-11 | 6.044006e-23 | 9.768474e-11 | 6.187257e-13 | 6.187637e-10 | 0.09755378 | 0.002438845 | 0.002 | 2180235.0
[10 empty] | 11901000 | 176585509378.4 | 7.369403e-11 | 6.043517e-23 | 9.768885e-11 | 6.186497e-13 | 6.186877e-10 | 0.09755378 | 0.002438845 | 0.002 | 2180418.2
[10 empty] | 11902000 | 176600347250.0 | 7.368807e-11 | 6.043029e-23 | 9.769295e-11 | 6.185737e-13 | 6.186117e-10 | 0.09755378 | 0.002438845 | 0.002 | 2180601.4
[10 empty] | 11903000 | 176615185121.5 | 7.368212e-11 | 6.042541e-23 | 9.769705e-11 | 6.184978e-13 | 6.185357e-10 | 0.09755378 | 0.002438845 | 0.002 | 2180784.6
[10 empty] | 11904000 | 176630022993.1 | 7.367617e-11 | 6.042053e-23 | 9.770116e-11 | 6.184218e-13 | 6.184598e-10 | 0.09755379 | 0.002438845 | 0.002 | 2180967.8
[10 empty] | 11905000 | 176644860864.6 | 7.367022e-11 | 6.041565e-23 | 9.770526e-11 | 6.183459e-13 | 6.183839e-10 | 0.09755379 | 0.002438845 | 0.002 | 2181151.1
[10 empty] | 11906000 | 176659698736.2 | 7.366427e-11 | 6.041077e-23 | 9.770937e-11 | 6.1827e-13 | 6.18308e-10 | 0.09755379 | 0.002438845 | 0.002 | 2181334.3
[10 empty] | 11907000 | 176674536607.7 | 7.365832e-11 | 6.040589e-23 | 9.771347e-11 | 6.181941e-13 | 6.182321e-10 | 0.09755379 | 0.002438845 | 0.002 | 2181517.5
[10 empty] | 11908000 | 176689374479.3 | 7.365237e-11 | 6.040101e-23 | 9.771757e-11 | 6.181182e-13 | 6.181562e-10 | 0.09755379 | 0.002438845 | 0.002 | 2181700.7
[10 empty] | 11909000 | 176704212350.8 | 7.364642e-11 | 6.039614e-23 | 9.772167e-11 | 6.180424e-13 | 6.180803e-10 | 0.09755379 | 0.002438845 | 0.002 | 2181883.9
[10 empty] | 11910000 | 176719050222.4 | 7.364048e-11 | 6.039126e-23 | 9.772578e-11 | 6.179665e-13 | 6.180045e-10 | 0.09755379 | 0.002438845 | 0.002 | 2182067.1
[10 empty] | 11911000 | 176733888094.0 | 7.363453e-11 | 6.038638e-23 | 9.772988e-11 | 6.178907e-13 | 6.179286e-10 | 0.09755379 | 0.002438845 | 0.002 | 2182250.3
[10 empty] | 11912000 | 176748725965.5 | 7.362859e-11 | 6.038151e-23 | 9.773398e-11 | 6.178149e-13 | 6.178528e-10 | 0.09755379 | 0.002438845 | 0.002 | 2182433.6
[10 empty] | 11913000 | 176763563837.1 | 7.362265e-11 | 6.037664e-23 | 9.773808e-11 | 6.177391e-13 | 6.17777e-10 | 0.09755379 | 0.002438845 | 0.002 | 2182616.8
[10 empty] | 11914000 | 176778401708.6 | 7.36167e-11 | 6.037176e-23 | 9.774219e-11 | 6.176633e-13 | 6.177012e-10 | 0.09755379 | 0.002438845 | 0.002 | 2182800.0
[10 empty] | 11915000 | 176793239580.2 | 7.361076e-11 | 6.036689e-23 | 9.774629e-11 | 6.175875e-13 | 6.176254e-10 | 0.09755379 | 0.002438845 | 0.002 | 2182983.2
[10 empty] | 11916000 | 176808077451.7 | 7.360482e-11 | 6.036202e-23 | 9.775039e-11 | 6.175118e-13 | 6.175497e-10 | 0.09755379 | 0.002438845 | 0.002 | 2183166.4
[10 empty] | 11917000 | 176822915323.3 | 7.359888e-11 | 6.035715e-23 | 9.775449e-11 | 6.174361e-13 | 6.174739e-10 | 0.09755379 | 0.002438845 | 0.002 | 2183349.6
[10 empty] | 11918000 | 176837753194.8 | 7.359295e-11 | 6.035228e-23 | 9.775859e-11 | 6.173603e-13 | 6.173982e-10 | 0.09755379 | 0.002438845 | 0.002 | 2183532.8
[10 empty] | 11919000 | 176852591066.4 | 7.358701e-11 | 6.034741e-23 | 9.776269e-11 | 6.172846e-13 | 6.173225e-10 | 0.09755379 | 0.002438845 | 0.002 | 2183716.0
[10 empty] | 11920000 | 176867428938.0 | 7.358107e-11 | 6.034254e-23 | 9.77668e-11 | 6.17209e-13 | 6.172468e-10 | 0.0975538 | 0.002438845 | 0.002 | 2183899.3
[10 empty] | 11921000 | 176882266809.5 | 7.357514e-11 | 6.033767e-23 | 9.77709e-11 | 6.171333e-13 | 6.171711e-10 | 0.0975538 | 0.002438845 | 0.002 | 2184082.5
[10 empty] | 11922000 | 176897104681.1 | 7.35692e-11 | 6.033281e-23 | 9.7775e-11 | 6.170576e-13 | 6.170955e-10 | 0.0975538 | 0.002438845 | 0.002 | 2184265.7
[10 empty] | 11923000 | 176911942552.6 | 7.356327e-11 | 6.032794e-23 | 9.77791e-11 | 6.16982e-13 | 6.170198e-10 | 0.0975538 | 0.002438845 | 0.002 | 2184448.9
[10 empty] | 11924000 | 176926780424.2 | 7.355734e-11 | 6.032308e-23 | 9.77832e-11 | 6.169064e-13 | 6.169442e-10 | 0.0975538 | 0.002438845 | 0.002 | 2184632.1
[10 empty] | 11925000 | 176941618295.7 | 7.355141e-11 | 6.031821e-23 | 9.77873e-11 | 6.168307e-13 | 6.168686e-10 | 0.0975538 | 0.002438845 | 0.002 | 2184815.3
[10 empty] | 11926000 | 176956456167.3 | 7.354548e-11 | 6.031335e-23 | 9.77914e-11 | 6.167552e-13 | 6.16793e-10 | 0.0975538 | 0.002438845 | 0.002 | 2184998.5
[10 empty] | 11927000 | 176971294038.8 | 7.353955e-11 | 6.030849e-23 | 9.77955e-11 | 6.166796e-13 | 6.167174e-10 | 0.0975538 | 0.002438845 | 0.002 | 2185181.7
[10 empty] | 11928000 | 176986131910.4 | 7.353362e-11 | 6.030362e-23 | 9.77996e-11 | 6.16604e-13 | 6.166418e-10 | 0.0975538 | 0.002438845 | 0.002 | 2185365.0
[10 empty] | 11929000 | 177000969781.9 | 7.352769e-11 | 6.029876e-23 | 9.78037e-11 | 6.165285e-13 | 6.165662e-10 | 0.0975538 | 0.002438845 | 0.002 | 2185548.2
[10 empty] | 11930000 | 177015807653.5 | 7.352176e-11 | 6.02939e-23 | 9.78078e-11 | 6.164529e-13 | 6.164907e-10 | 0.0975538 | 0.002438845 | 0.002 | 2185731.4
[10 empty] | 11931000 | 177030645525.1 | 7.351584e-11 | 6.028904e-23 | 9.78119e-11 | 6.163774e-13 | 6.164152e-10 | 0.0975538 | 0.002438845 | 0.002 | 2185914.6
[10 empty] | 11932000 | 177045483396.6 | 7.350991e-11 | 6.028419e-23 | 9.781599e-11 | 6.163019e-13 | 6.163397e-10 | 0.0975538 | 0.002438845 | 0.002 | 2186097.8
[10 empty] | 11933000 | 177060321268.2 | 7.350399e-11 | 6.027933e-23 | 9.782009e-11 | 6.162264e-13 | 6.162642e-10 | 0.0975538 | 0.002438845 | 0.002 | 2186281.0
[10 empty] | 11934000 | 177075159139.7 | 7.349807e-11 | 6.027447e-23 | 9.782419e-11 | 6.16151e-13 | 6.161887e-10 | 0.0975538 | 0.002438845 | 0.002 | 2186464.2
[10 empty] | 11935000 | 177089997011.3 | 7.349215e-11 | 6.026961e-23 | 9.782829e-11 | 6.160755e-13 | 6.161132e-10 | 0.0975538 | 0.002438845 | 0.002 | 2186647.5
[10 empty] | 11936000 | 177104834882.8 | 7.348622e-11 | 6.026476e-23 | 9.783239e-11 | 6.160001e-13 | 6.160378e-10 | 0.0975538 | 0.002438845 | 0.002 | 2186830.7
[10 empty] | 11937000 | 177119672754.4 | 7.348031e-11 | 6.02599e-23 | 9.783649e-11 | 6.159247e-13 | 6.159624e-10 | 0.09755381 | 0.002438845 | 0.002 | 2187013.9
[10 empty] | 11938000 | 177134510625.9 | 7.347439e-11 | 6.025505e-23 | 9.784058e-11 | 6.158492e-13 | 6.15887e-10 | 0.09755381 | 0.002438845 | 0.002 | 2187197.1
[10 empty] | 11939000 | 177149348497.5 | 7.346847e-11 | 6.02502e-23 | 9.784468e-11 | 6.157739e-13 | 6.158116e-10 | 0.09755381 | 0.002438845 | 0.002 | 2187380.3
[10 empty] | 11940000 | 177164186369.1 | 7.346255e-11 | 6.024535e-23 | 9.784878e-11 | 6.156985e-13 | 6.157362e-10 | 0.09755381 | 0.002438845 | 0.002 | 2187563.5
[10 empty] | 11941000 | 177179024240.6 | 7.345664e-11 | 6.024049e-23 | 9.785288e-11 | 6.156231e-13 | 6.156608e-10 | 0.09755381 | 0.002438845 | 0.002 | 2187746.7
[10 empty] | 11942000 | 177193862112.2 | 7.345072e-11 | 6.023564e-23 | 9.785698e-11 | 6.155478e-13 | 6.155854e-10 | 0.09755381 | 0.002438845 | 0.002 | 2187929.9
[10 empty] | 11943000 | 177208699983.7 | 7.344481e-11 | 6.023079e-23 | 9.786107e-11 | 6.154724e-13 | 6.155101e-10 | 0.09755381 | 0.002438845 | 0.002 | 2188113.2
[10 empty] | 11944000 | 177223537855.3 | 7.343889e-11 | 6.022594e-23 | 9.786517e-11 | 6.153971e-13 | 6.154348e-10 | 0.09755381 | 0.002438845 | 0.002 | 2188296.4
[10 empty] | 11945000 | 177238375726.8 | 7.343298e-11 | 6.02211e-23 | 9.786927e-11 | 6.153218e-13 | 6.153595e-10 | 0.09755381 | 0.002438845 | 0.002 | 2188479.6
[10 empty] | 11946000 | 177253213598.4 | 7.342707e-11 | 6.021625e-23 | 9.787336e-11 | 6.152466e-13 | 6.152842e-10 | 0.09755381 | 0.002438845 | 0.002 | 2188662.8
[10 empty] | 11947000 | 177268051469.9 | 7.342116e-11 | 6.02114e-23 | 9.787746e-11 | 6.151713e-13 | 6.152089e-10 | 0.09755381 | 0.002438845 | 0.002 | 2188846.0
[10 empty] | 11948000 | 177282889341.5 | 7.341525e-11 | 6.020656e-23 | 9.788156e-11 | 6.15096e-13 | 6.151337e-10 | 0.09755381 | 0.002438845 | 0.002 | 2189029.2
[10 empty] | 11949000 | 177297727213.1 | 7.340934e-11 | 6.020171e-23 | 9.788565e-11 | 6.150208e-13 | 6.150584e-10 | 0.09755381 | 0.002438845 | 0.002 | 2189212.4
[10 empty] | 11950000 | 177312565084.6 | 7.340344e-11 | 6.019687e-23 | 9.788975e-11 | 6.149456e-13 | 6.149832e-10 | 0.09755381 | 0.002438845 | 0.002 | 2189395.6
[10 empty] | 11951000 | 177327402956.2 | 7.339753e-11 | 6.019202e-23 | 9.789384e-11 | 6.148704e-13 | 6.14908e-10 | 0.09755381 | 0.002438845 | 0.002 | 2189578.9
[10 empty] | 11952000 | 177342240827.7 | 7.339163e-11 | 6.018718e-23 | 9.789794e-11 | 6.147952e-13 | 6.148328e-10 | 0.09755381 | 0.002438845 | 0.002 | 2189762.1
[10 empty] | 11953000 | 177357078699.3 | 7.338572e-11 | 6.018234e-23 | 9.790203e-11 | 6.1472e-13 | 6.147576e-10 | 0.09755382 | 0.002438845 | 0.002 | 2189945.3
[10 empty] | 11954000 | 177371916570.8 | 7.337982e-11 | 6.01775e-23 | 9.790613e-11 | 6.146448e-13 | 6.146824e-10 | 0.09755382 | 0.002438845 | 0.002 | 2190128.5
[10 empty] | 11955000 | 177386754442.4 | 7.337392e-11 | 6.017266e-23 | 9.791022e-11 | 6.145697e-13 | 6.146073e-10 | 0.09755382 | 0.002438845 | 0.002 | 2190311.7
[10 empty] | 11956000 | 177401592313.9 | 7.336802e-11 | 6.016782e-23 | 9.791432e-11 | 6.144946e-13 | 6.145321e-10 | 0.09755382 | 0.002438845 | 0.002 | 2190494.9
[10 empty] | 11957000 | 177416430185.5 | 7.336212e-11 | 6.016298e-23 | 9.791841e-11 | 6.144195e-13 | 6.14457e-10 | 0.09755382 | 0.002438845 | 0.002 | 2190678.1
[10 empty] | 11958000 | 177431268057.0 | 7.335622e-11 | 6.015814e-23 | 9.792251e-11 | 6.143444e-13 | 6.143819e-10 | 0.09755382 | 0.002438845 | 0.002 | 2190861.4
[10 empty] | 11959000 | 177446105928.6 | 7.335032e-11 | 6.01533e-23 | 9.79266e-11 | 6.142693e-13 | 6.143068e-10 | 0.09755382 | 0.002438845 | 0.002 | 2191044.6
[10 empty] | 11960000 | 177460943800.2 | 7.334442e-11 | 6.014847e-23 | 9.79307e-11 | 6.141942e-13 | 6.142318e-10 | 0.09755382 | 0.002438845 | 0.002 | 2191227.8
[10 empty] | 11961000 | 177475781671.7 | 7.333852e-11 | 6.014363e-23 | 9.793479e-11 | 6.141192e-13 | 6.141567e-10 | 0.09755382 | 0.002438846 | 0.002 | 2191411.0
[10 empty] | 11962000 | 177490619543.3 | 7.333263e-11 | 6.01388e-23 | 9.793888e-11 | 6.140441e-13 | 6.140817e-10 | 0.09755382 | 0.002438846 | 0.002 | 2191594.2
[10 empty] | 11963000 | 177505457414.8 | 7.332673e-11 | 6.013396e-23 | 9.794298e-11 | 6.139691e-13 | 6.140066e-10 | 0.09755382 | 0.002438846 | 0.002 | 2191777.4
[10 empty] | 11964000 | 177520295286.4 | 7.332084e-11 | 6.012913e-23 | 9.794707e-11 | 6.138941e-13 | 6.139316e-10 | 0.09755382 | 0.002438846 | 0.002 | 2191960.6
[10 empty] | 11965000 | 177535133157.9 | 7.331495e-11 | 6.01243e-23 | 9.795116e-11 | 6.138191e-13 | 6.138566e-10 | 0.09755382 | 0.002438846 | 0.002 | 2192143.8
[10 empty] | 11966000 | 177549971029.5 | 7.330906e-11 | 6.011947e-23 | 9.795526e-11 | 6.137441e-13 | 6.137816e-10 | 0.09755382 | 0.002438846 | 0.002 | 2192327.1
[10 empty] | 11967000 | 177564808901.0 | 7.330317e-11 | 6.011464e-23 | 9.795935e-11 | 6.136692e-13 | 6.137067e-10 | 0.09755382 | 0.002438846 | 0.002 | 2192510.3
[10 empty] | 11968000 | 177579646772.6 | 7.329728e-11 | 6.010981e-23 | 9.796344e-11 | 6.135942e-13 | 6.136317e-10 | 0.09755382 | 0.002438846 | 0.002 | 2192693.5
[10 empty] | 11969000 | 177594484644.2 | 7.329139e-11 | 6.010498e-23 | 9.796754e-11 | 6.135193e-13 | 6.135568e-10 | 0.09755383 | 0.002438846 | 0.002 | 2192876.7
[10 empty] | 11970000 | 177609322515.7 | 7.32855e-11 | 6.010015e-23 | 9.797163e-11 | 6.134444e-13 | 6.134819e-10 | 0.09755383 | 0.002438846 | 0.002 | 2193059.9
[10 empty] | 11971000 | 177624160387.3 | 7.327961e-11 | 6.009532e-23 | 9.797572e-11 | 6.133695e-13 | 6.13407e-10 | 0.09755383 | 0.002438846 | 0.002 | 2193243.1
[10 empty] | 11972000 | 177638998258.8 | 7.327373e-11 | 6.009049e-23 | 9.797981e-11 | 6.132946e-13 | 6.133321e-10 | 0.09755383 | 0.002438846 | 0.002 | 2193426.3
[10 empty] | 11973000 | 177653836130.4 | 7.326784e-11 | 6.008567e-23 | 9.798391e-11 | 6.132198e-13 | 6.132572e-10 | 0.09755383 | 0.002438846 | 0.002 | 2193609.5
[10 empty] | 11974000 | 177668674001.9 | 7.326196e-11 | 6.008084e-23 | 9.7988e-11 | 6.131449e-13 | 6.131823e-10 | 0.09755383 | 0.002438846 | 0.002 | 2193792.8
[10 empty] | 11975000 | 177683511873.5 | 7.325608e-11 | 6.007602e-23 | 9.799209e-11 | 6.130701e-13 | 6.131075e-10 | 0.09755383 | 0.002438846 | 0.002 | 2193976.0
[10 empty] | 11976000 | 177698349745.0 | 7.325019e-11 | 6.007119e-23 | 9.799618e-11 | 6.129953e-13 | 6.130327e-10 | 0.09755383 | 0.002438846 | 0.002 | 2194159.2
[10 empty] | 11977000 | 177713187616.6 | 7.324431e-11 | 6.006637e-23 | 9.800027e-11 | 6.129205e-13 | 6.129579e-10 | 0.09755383 | 0.002438846 | 0.002 | 2194342.4
[10 empty] | 11978000 | 177728025488.2 | 7.323843e-11 | 6.006155e-23 | 9.800436e-11 | 6.128457e-13 | 6.128831e-10 | 0.09755383 | 0.002438846 | 0.002 | 2194525.6
[10 empty] | 11979000 | 177742863359.7 | 7.323255e-11 | 6.005673e-23 | 9.800845e-11 | 6.127709e-13 | 6.128083e-10 | 0.09755383 | 0.002438846 | 0.002 | 2194708.8
[10 empty] | 11980000 | 177757701231.3 | 7.322668e-11 | 6.005191e-23 | 9.801254e-11 | 6.126961e-13 | 6.127335e-10 | 0.09755383 | 0.002438846 | 0.002 | 2194892.0
[10 empty] | 11981000 | 177772539102.8 | 7.32208e-11 | 6.004709e-23 | 9.801663e-11 | 6.126214e-13 | 6.126588e-10 | 0.09755383 | 0.002438846 | 0.002 | 2195075.3
[10 empty] | 11982000 | 177787376974.4 | 7.321492e-11 | 6.004227e-23 | 9.802073e-11 | 6.125467e-13 | 6.12584e-10 | 0.09755383 | 0.002438846 | 0.002 | 2195258.5
[10 empty] | 11983000 | 177802214845.9 | 7.320905e-11 | 6.003745e-23 | 9.802482e-11 | 6.12472e-13 | 6.125093e-10 | 0.09755383 | 0.002438846 | 0.002 | 2195441.7
[10 empty] | 11984000 | 177817052717.5 | 7.320317e-11 | 6.003263e-23 | 9.802891e-11 | 6.123973e-13 | 6.124346e-10 | 0.09755383 | 0.002438846 | 0.002 | 2195624.9
[10 empty] | 11985000 | 177831890589.0 | 7.31973e-11 | 6.002782e-23 | 9.8033e-11 | 6.123226e-13 | 6.123599e-10 | 0.09755383 | 0.002438846 | 0.002 | 2195808.1
[10 empty] | 11986000 | 177846728460.6 | 7.319143e-11 | 6.0023e-23 | 9.803709e-11 | 6.122479e-13 | 6.122852e-10 | 0.09755384 | 0.002438846 | 0.002 | 2195991.3
[10 empty] | 11987000 | 177861566332.1 | 7.318556e-11 | 6.001819e-23 | 9.804117e-11 | 6.121733e-13 | 6.122106e-10 | 0.09755384 | 0.002438846 | 0.002 | 2196174.5
[10 empty] | 11988000 | 177876404203.7 | 7.317969e-11 | 6.001337e-23 | 9.804526e-11 | 6.120986e-13 | 6.121359e-10 | 0.09755384 | 0.002438846 | 0.002 | 2196357.7
[10 empty] | 11989000 | 177891242075.3 | 7.317382e-11 | 6.000856e-23 | 9.804935e-11 | 6.12024e-13 | 6.120613e-10 | 0.09755384 | 0.002438846 | 0.002 | 2196541.0
[10 empty] | 11990000 | 177906079946.8 | 7.316795e-11 | 6.000375e-23 | 9.805344e-11 | 6.119494e-13 | 6.119867e-10 | 0.09755384 | 0.002438846 | 0.002 | 2196724.2
[10 empty] | 11991000 | 177920917818.4 | 7.316208e-11 | 5.999893e-23 | 9.805753e-11 | 6.118748e-13 | 6.119121e-10 | 0.09755384 | 0.002438846 | 0.002 | 2196907.4
[10 empty] | 11992000 | 177935755689.9 | 7.315621e-11 | 5.999412e-23 | 9.806162e-11 | 6.118002e-13 | 6.118375e-10 | 0.09755384 | 0.002438846 | 0.002 | 2197090.6
[10 empty] | 11993000 | 177950593561.5 | 7.315035e-11 | 5.998931e-23 | 9.806571e-11 | 6.117257e-13 | 6.11763e-10 | 0.09755384 | 0.002438846 | 0.002 | 2197273.8
[10 empty] | 11994000 | 177965431433.0 | 7.314448e-11 | 5.99845e-23 | 9.80698e-11 | 6.116511e-13 | 6.116884e-10 | 0.09755384 | 0.002438846 | 0.002 | 2197457.0
[10 empty] | 11995000 | 177980269304.6 | 7.313862e-11 | 5.997969e-23 | 9.807389e-11 | 6.115766e-13 | 6.116139e-10 | 0.09755384 | 0.002438846 | 0.002 | 2197640.2
[10 empty] | 11996000 | 177995107176.1 | 7.313276e-11 | 5.997489e-23 | 9.807797e-11 | 6.115021e-13 | 6.115394e-10 | 0.09755384 | 0.002438846 | 0.002 | 2197823.4
[10 empty] | 11997000 | 178009945047.7 | 7.312689e-11 | 5.997008e-23 | 9.808206e-11 | 6.114276e-13 | 6.114648e-10 | 0.09755384 | 0.002438846 | 0.002 | 2198006.7
[10 empty] | 11998000 | 178024782919.3 | 7.312103e-11 | 5.996527e-23 | 9.808615e-11 | 6.113531e-13 | 6.113904e-10 | 0.09755384 | 0.002438846 | 0.002 | 2198189.9
[10 empty] | 11999000 | 178039620790.8 | 7.311517e-11 | 5.996047e-23 | 9.809024e-11 | 6.112786e-13 | 6.113159e-10 | 0.09755384 | 0.002438846 | 0.002 | 2198373.1
[10 empty] | 12000000 | 178054458662.4 | 7.310932e-11 | 5.995566e-23 | 9.809432e-11 | 6.112042e-13 | 6.112414e-10 | 0.09755384 | 0.002438846 | 0.002 | 2198556.3
[10 empty] | 12001000 | 178069296533.9 | 7.310346e-11 | 5.995086e-23 | 9.809841e-11 | 6.111298e-13 | 6.11167e-10 | 0.09755384 | 0.002438846 | 0.002 | 2198739.5
[10 empty] | 12002000 | 178084134405.5 | 7.30976e-11 | 5.994605e-23 | 9.81025e-11 | 6.110553e-13 | 6.110925e-10 | 0.09755385 | 0.002438846 | 0.002 | 2198922.7
[10 empty] | 12003000 | 178098972277.0 | 7.309174e-11 | 5.994125e-23 | 9.810658e-11 | 6.109809e-13 | 6.110181e-10 | 0.09755385 | 0.002438846 | 0.002 | 2199105.9
[10 empty] | 12004000 | 178113810148.6 | 7.308589e-11 | 5.993645e-23 | 9.811067e-11 | 6.109065e-13 | 6.109437e-10 | 0.09755385 | 0.002438846 | 0.002 | 2199289.2
[10 empty] | 12005000 | 178128648020.1 | 7.308004e-11 | 5.993165e-23 | 9.811476e-11 | 6.108322e-13 | 6.108694e-10 | 0.09755385 | 0.002438846 | 0.002 | 2199472.4
[10 empty] | 12006000 | 178143485891.7 | 7.307418e-11 | 5.992685e-23 | 9.811884e-11 | 6.107578e-13 | 6.10795e-10 | 0.09755385 | 0.002438846 | 0.002 | 2199655.6
[10 empty] | 12007000 | 178158323763.3 | 7.306833e-11 | 5.992205e-23 | 9.812293e-11 | 6.106835e-13 | 6.107206e-10 | 0.09755385 | 0.002438846 | 0.002 | 2199838.8
[10 empty] | 12008000 | 178173161634.8 | 7.306248e-11 | 5.991725e-23 | 9.812702e-11 | 6.106091e-13 | 6.106463e-10 | 0.09755385 | 0.002438846 | 0.002 | 2200022.0
[10 empty] | 12009000 | 178187999506.4 | 7.305663e-11 | 5.991245e-23 | 9.81311e-11 | 6.105348e-13 | 6.10572e-10 | 0.09755385 | 0.002438846 | 0.002 | 2200205.2
[10 empty] | 12010000 | 178202837377.9 | 7.305078e-11 | 5.990766e-23 | 9.813519e-11 | 6.104605e-13 | 6.104977e-10 | 0.09755385 | 0.002438846 | 0.002 | 2200388.4
[10 empty] | 12011000 | 178217675249.5 | 7.304493e-11 | 5.990286e-23 | 9.813927e-11 | 6.103862e-13 | 6.104234e-10 | 0.09755385 | 0.002438846 | 0.002 | 2200571.6
[10 empty] | 12012000 | 178232513121.0 | 7.303908e-11 | 5.989807e-23 | 9.814336e-11 | 6.10312e-13 | 6.103491e-10 | 0.09755385 | 0.002438846 | 0.002 | 2200754.9
[10 empty] | 12013000 | 178247350992.6 | 7.303324e-11 | 5.989327e-23 | 9.814744e-11 | 6.102377e-13 | 6.102748e-10 | 0.09755385 | 0.002438846 | 0.002 | 2200938.1
[10 empty] | 12014000 | 178262188864.1 | 7.302739e-11 | 5.988848e-23 | 9.815153e-11 | 6.101635e-13 | 6.102006e-10 | 0.09755385 | 0.002438846 | 0.002 | 2201121.3
[10 empty] | 12015000 | 178277026735.7 | 7.302155e-11 | 5.988368e-23 | 9.815561e-11 | 6.100892e-13 | 6.101264e-10 | 0.09755385 | 0.002438846 | 0.002 | 2201304.5
[10 empty] | 12016000 | 178291864607.3 | 7.30157e-11 | 5.987889e-23 | 9.81597e-11 | 6.10015e-13 | 6.100521e-10 | 0.09755385 | 0.002438846 | 0.002 | 2201487.7
[10 empty] | 12017000 | 178306702478.8 | 7.300986e-11 | 5.98741e-23 | 9.816378e-11 | 6.099408e-13 | 6.099779e-10 | 0.09755385 | 0.002438846 | 0.002 | 2201670.9
[10 empty] | 12018000 | 178321540350.4 | 7.300402e-11 | 5.986931e-23 | 9.816787e-11 | 6.098667e-13 | 6.099038e-10 | 0.09755386 | 0.002438846 | 0.002 | 2201854.1
[10 empty] | 12019000 | 178336378221.9 | 7.299818e-11 | 5.986452e-23 | 9.817195e-11 | 6.097925e-13 | 6.098296e-10 | 0.09755386 | 0.002438846 | 0.002 | 2202037.3
[10 empty] | 12020000 | 178351216093.5 | 7.299234e-11 | 5.985973e-23 | 9.817603e-11 | 6.097184e-13 | 6.097554e-10 | 0.09755386 | 0.002438846 | 0.002 | 2202220.6
[10 empty] | 12021000 | 178366053965.0 | 7.29865e-11 | 5.985494e-23 | 9.818012e-11 | 6.096442e-13 | 6.096813e-10 | 0.09755386 | 0.002438846 | 0.002 | 2202403.8
[10 empty] | 12022000 | 178380891836.6 | 7.298066e-11 | 5.985015e-23 | 9.81842e-11 | 6.095701e-13 | 6.096072e-10 | 0.09755386 | 0.002438846 | 0.002 | 2202587.0
[10 empty] | 12023000 | 178395729708.1 | 7.297482e-11 | 5.984537e-23 | 9.818829e-11 | 6.09496e-13 | 6.095331e-10 | 0.09755386 | 0.002438846 | 0.002 | 2202770.2
[10 empty] | 12024000 | 178410567579.7 | 7.296899e-11 | 5.984058e-23 | 9.819237e-11 | 6.094219e-13 | 6.09459e-10 | 0.09755386 | 0.002438846 | 0.002 | 2202953.4
[10 empty] | 12025000 | 178425405451.2 | 7.296315e-11 | 5.98358e-23 | 9.819645e-11 | 6.093478e-13 | 6.093849e-10 | 0.09755386 | 0.002438846 | 0.002 | 2203136.6
[10 empty] | 12026000 | 178440243322.8 | 7.295732e-11 | 5.983101e-23 | 9.820053e-11 | 6.092738e-13 | 6.093108e-10 | 0.09755386 | 0.002438847 | 0.002 | 2203319.8
[10 empty] | 12027000 | 178455081194.4 | 7.295149e-11 | 5.982623e-23 | 9.820462e-11 | 6.091998e-13 | 6.092368e-10 | 0.09755386 | 0.002438847 | 0.002 | 2203503.0
[10 empty] | 12028000 | 178469919065.9 | 7.294565e-11 | 5.982145e-23 | 9.82087e-11 | 6.091257e-13 | 6.091627e-10 | 0.09755386 | 0.002438847 | 0.002 | 2203686.3
[10 empty] | 12029000 | 178484756937.5 | 7.293982e-11 | 5.981666e-23 | 9.821278e-11 | 6.090517e-13 | 6.090887e-10 | 0.09755386 | 0.002438847 | 0.002 | 2203869.5
[10 empty] | 12030000 | 178499594809.0 | 7.293399e-11 | 5.981188e-23 | 9.821686e-11 | 6.089777e-13 | 6.090147e-10 | 0.09755386 | 0.002438847 | 0.002 | 2204052.7
[10 empty] | 12031000 | 178514432680.6 | 7.292816e-11 | 5.98071e-23 | 9.822095e-11 | 6.089037e-13 | 6.089407e-10 | 0.09755386 | 0.002438847 | 0.002 | 2204235.9
[10 empty] | 12032000 | 178529270552.1 | 7.292233e-11 | 5.980232e-23 | 9.822503e-11 | 6.088298e-13 | 6.088668e-10 | 0.09755386 | 0.002438847 | 0.002 | 2204419.1
[10 empty] | 12033000 | 178544108423.7 | 7.291651e-11 | 5.979754e-23 | 9.822911e-11 | 6.087558e-13 | 6.087928e-10 | 0.09755386 | 0.002438847 | 0.002 | 2204602.3
[10 empty] | 12034000 | 178558946295.2 | 7.291068e-11 | 5.979276e-23 | 9.823319e-11 | 6.086819e-13 | 6.087189e-10 | 0.09755386 | 0.002438847 | 0.002 | 2204785.5
[10 empty] | 12035000 | 178573784166.8 | 7.290485e-11 | 5.978799e-23 | 9.823727e-11 | 6.08608e-13 | 6.086449e-10 | 0.09755387 | 0.002438847 | 0.002 | 2204968.8
[10 empty] | 12036000 | 178588622038.4 | 7.289903e-11 | 5.978321e-23 | 9.824135e-11 | 6.085341e-13 | 6.08571e-10 | 0.09755387 | 0.002438847 | 0.002 | 2205152.0
[10 empty] | 12037000 | 178603459909.9 | 7.289321e-11 | 5.977843e-23 | 9.824544e-11 | 6.084602e-13 | 6.084971e-10 | 0.09755387 | 0.002438847 | 0.002 | 2205335.2
[10 empty] | 12038000 | 178618297781.5 | 7.288738e-11 | 5.977366e-23 | 9.824952e-11 | 6.083863e-13 | 6.084232e-10 | 0.09755387 | 0.002438847 | 0.002 | 2205518.4
[10 empty] | 12039000 | 178633135653.0 | 7.288156e-11 | 5.976889e-23 | 9.82536e-11 | 6.083124e-13 | 6.083494e-10 | 0.09755387 | 0.002438847 | 0.002 | 2205701.6
[10 empty] | 12040000 | 178647973524.6 | 7.287574e-11 | 5.976411e-23 | 9.825768e-11 | 6.082386e-13 | 6.082755e-10 | 0.09755387 | 0.002438847 | 0.002 | 2205884.8
[10 empty] | 12041000 | 178662811396.1 | 7.286992e-11 | 5.975934e-23 | 9.826176e-11 | 6.081648e-13 | 6.082017e-10 | 0.09755387 | 0.002438847 | 0.002 | 2206068.0
[10 empty] | 12042000 | 178677649267.7 | 7.28641e-11 | 5.975457e-23 | 9.826584e-11 | 6.080909e-13 | 6.081279e-10 | 0.09755387 | 0.002438847 | 0.002 | 2206251.2
[10 empty] | 12043000 | 178692487139.2 | 7.285828e-11 | 5.97498e-23 | 9.826992e-11 | 6.080172e-13 | 6.080541e-10 | 0.09755387 | 0.002438847 | 0.002 | 2206434.5
[10 empty] | 12044000 | 178707325010.8 | 7.285247e-11 | 5.974503e-23 | 9.8274e-11 | 6.079434e-13 | 6.079803e-10 | 0.09755387 | 0.002438847 | 0.002 | 2206617.7
[10 empty] | 12045000 | 178722162882.4 | 7.284665e-11 | 5.974026e-23 | 9.827808e-11 | 6.078696e-13 | 6.079065e-10 | 0.09755387 | 0.002438847 | 0.002 | 2206800.9
[10 empty] | 12046000 | 178737000753.9 | 7.284084e-11 | 5.973549e-23 | 9.828216e-11 | 6.077958e-13 | 6.078327e-10 | 0.09755387 | 0.002438847 | 0.002 | 2206984.1
[10 empty] | 12047000 | 178751838625.5 | 7.283502e-11 | 5.973072e-23 | 9.828624e-11 | 6.077221e-13 | 6.07759e-10 | 0.09755387 | 0.002438847 | 0.002 | 2207167.3
[10 empty] | 12048000 | 178766676497.0 | 7.282921e-11 | 5.972595e-23 | 9.829032e-11 | 6.076484e-13 | 6.076852e-10 | 0.09755387 | 0.002438847 | 0.002 | 2207350.5
[10 empty] | 12049000 | 178781514368.6 | 7.28234e-11 | 5.972118e-23 | 9.82944e-11 | 6.075747e-13 | 6.076115e-10 | 0.09755387 | 0.002438847 | 0.002 | 2207533.7
[10 empty] | 12050000 | 178796352240.1 | 7.281758e-11 | 5.971642e-23 | 9.829847e-11 | 6.07501e-13 | 6.075378e-10 | 0.09755387 | 0.002438847 | 0.002 | 2207716.9
[10 empty] | 12051000 | 178811190111.7 | 7.281177e-11 | 5.971165e-23 | 9.830255e-11 | 6.074273e-13 | 6.074641e-10 | 0.09755388 | 0.002438847 | 0.002 | 2207900.2
[10 empty] | 12052000 | 178826027983.2 | 7.280597e-11 | 5.970689e-23 | 9.830663e-11 | 6.073536e-13 | 6.073905e-10 | 0.09755388 | 0.002438847 | 0.002 | 2208083.4
[10 empty] | 12053000 | 178840865854.8 | 7.280016e-11 | 5.970213e-23 | 9.831071e-11 | 6.0728e-13 | 6.073168e-10 | 0.09755388 | 0.002438847 | 0.002 | 2208266.6
[10 empty] | 12054000 | 178855703726.3 | 7.279435e-11 | 5.969736e-23 | 9.831479e-11 | 6.072064e-13 | 6.072432e-10 | 0.09755388 | 0.002438847 | 0.002 | 2208449.8
[10 empty] | 12055000 | 178870541597.9 | 7.278854e-11 | 5.96926e-23 | 9.831887e-11 | 6.071327e-13 | 6.071695e-10 | 0.09755388 | 0.002438847 | 0.002 | 2208633.0
[10 empty] | 12056000 | 178885379469.5 | 7.278274e-11 | 5.968784e-23 | 9.832294e-11 | 6.070591e-13 | 6.070959e-10 | 0.09755388 | 0.002438847 | 0.002 | 2208816.2
[10 empty] | 12057000 | 178900217341.0 | 7.277693e-11 | 5.968308e-23 | 9.832702e-11 | 6.069855e-13 | 6.070223e-10 | 0.09755388 | 0.002438847 | 0.002 | 2208999.4
[10 empty] | 12058000 | 178915055212.6 | 7.277113e-11 | 5.967832e-23 | 9.83311e-11 | 6.06912e-13 | 6.069488e-10 | 0.09755388 | 0.002438847 | 0.002 | 2209182.7
[10 empty] | 12059000 | 178929893084.1 | 7.276533e-11 | 5.967356e-23 | 9.833518e-11 | 6.068384e-13 | 6.068752e-10 | 0.09755388 | 0.002438847 | 0.002 | 2209365.9
[10 empty] | 12060000 | 178944730955.7 | 7.275952e-11 | 5.96688e-23 | 9.833925e-11 | 6.067649e-13 | 6.068016e-10 | 0.09755388 | 0.002438847 | 0.002 | 2209549.1
[10 empty] | 12061000 | 178959568827.2 | 7.275372e-11 | 5.966405e-23 | 9.834333e-11 | 6.066913e-13 | 6.067281e-10 | 0.09755388 | 0.002438847 | 0.002 | 2209732.3
[10 empty] | 12062000 | 178974406698.8 | 7.274792e-11 | 5.965929e-23 | 9.834741e-11 | 6.066178e-13 | 6.066546e-10 | 0.09755388 | 0.002438847 | 0.002 | 2209915.5
[10 empty] | 12063000 | 178989244570.3 | 7.274212e-11 | 5.965453e-23 | 9.835148e-11 | 6.065443e-13 | 6.065811e-10 | 0.09755388 | 0.002438847 | 0.002 | 2210098.7
[10 empty] | 12064000 | 179004082441.9 | 7.273633e-11 | 5.964978e-23 | 9.835556e-11 | 6.064708e-13 | 6.065076e-10 | 0.09755388 | 0.002438847 | 0.002 | 2210281.9
[10 empty] | 12065000 | 179018920313.5 | 7.273053e-11 | 5.964503e-23 | 9.835964e-11 | 6.063974e-13 | 6.064341e-10 | 0.09755388 | 0.002438847 | 0.002 | 2210465.1
[10 empty] | 12066000 | 179033758185.0 | 7.272473e-11 | 5.964027e-23 | 9.836371e-11 | 6.063239e-13 | 6.063606e-10 | 0.09755388 | 0.002438847 | 0.002 | 2210648.4
[10 empty] | 12067000 | 179048596056.6 | 7.271894e-11 | 5.963552e-23 | 9.836779e-11 | 6.062505e-13 | 6.062872e-10 | 0.09755388 | 0.002438847 | 0.002 | 2210831.6
[10 empty] | 12068000 | 179063433928.1 | 7.271314e-11 | 5.963077e-23 | 9.837186e-11 | 6.061771e-13 | 6.062138e-10 | 0.09755389 | 0.002438847 | 0.002 | 2211014.8
[10 empty] | 12069000 | 179078271799.7 | 7.270735e-11 | 5.962602e-23 | 9.837594e-11 | 6.061036e-13 | 6.061404e-10 | 0.09755389 | 0.002438847 | 0.002 | 2211198.0
[10 empty] | 12070000 | 179093109671.2 | 7.270156e-11 | 5.962127e-23 | 9.838002e-11 | 6.060303e-13 | 6.060669e-10 | 0.09755389 | 0.002438847 | 0.002 | 2211381.2
[10 empty] | 12071000 | 179107947542.8 | 7.269576e-11 | 5.961652e-23 | 9.838409e-11 | 6.059569e-13 | 6.059936e-10 | 0.09755389 | 0.002438847 | 0.002 | 2211564.4
[10 empty] | 12072000 | 179122785414.3 | 7.268997e-11 | 5.961177e-23 | 9.838817e-11 | 6.058835e-13 | 6.059202e-10 | 0.09755389 | 0.002438847 | 0.002 | 2211747.6
[10 empty] | 12073000 | 179137623285.9 | 7.268418e-11 | 5.960702e-23 | 9.839224e-11 | 6.058102e-13 | 6.058468e-10 | 0.09755389 | 0.002438847 | 0.002 | 2211930.8
[10 empty] | 12074000 | 179152461157.5 | 7.26784e-11 | 5.960227e-23 | 9.839632e-11 | 6.057368e-13 | 6.057735e-10 | 0.09755389 | 0.002438847 | 0.002 | 2212114.1
[10 empty] | 12075000 | 179167299029.0 | 7.267261e-11 | 5.959753e-23 | 9.840039e-11 | 6.056635e-13 | 6.057002e-10 | 0.09755389 | 0.002438847 | 0.002 | 2212297.3
[10 empty] | 12076000 | 179182136900.6 | 7.266682e-11 | 5.959278e-23 | 9.840447e-11 | 6.055902e-13 | 6.056269e-10 | 0.09755389 | 0.002438847 | 0.002 | 2212480.5
[10 empty] | 12077000 | 179196974772.1 | 7.266104e-11 | 5.958804e-23 | 9.840854e-11 | 6.055169e-13 | 6.055536e-10 | 0.09755389 | 0.002438847 | 0.002 | 2212663.7
[10 empty] | 12078000 | 179211812643.7 | 7.265525e-11 | 5.958329e-23 | 9.841261e-11 | 6.054436e-13 | 6.054803e-10 | 0.09755389 | 0.002438847 | 0.002 | 2212846.9
[10 empty] | 12079000 | 179226650515.2 | 7.264947e-11 | 5.957855e-23 | 9.841669e-11 | 6.053704e-13 | 6.05407e-10 | 0.09755389 | 0.002438847 | 0.002 | 2213030.1
[10 empty] | 12080000 | 179241488386.8 | 7.264368e-11 | 5.957381e-23 | 9.842076e-11 | 6.052971e-13 | 6.053338e-10 | 0.09755389 | 0.002438847 | 0.002 | 2213213.3
[10 empty] | 12081000 | 179256326258.3 | 7.26379e-11 | 5.956906e-23 | 9.842484e-11 | 6.052239e-13 | 6.052605e-10 | 0.09755389 | 0.002438847 | 0.002 | 2213396.6
[10 empty] | 12082000 | 179271164129.9 | 7.263212e-11 | 5.956432e-23 | 9.842891e-11 | 6.051507e-13 | 6.051873e-10 | 0.09755389 | 0.002438847 | 0.002 | 2213579.8
[10 empty] | 12083000 | 179286002001.4 | 7.262634e-11 | 5.955958e-23 | 9.843298e-11 | 6.050775e-13 | 6.051141e-10 | 0.09755389 | 0.002438847 | 0.002 | 2213763.0
[10 empty] | 12084000 | 179300839873.0 | 7.262056e-11 | 5.955484e-23 | 9.843705e-11 | 6.050043e-13 | 6.050409e-10 | 0.0975539 | 0.002438847 | 0.002 | 2213946.2
[10 empty] | 12085000 | 179315677744.6 | 7.261478e-11 | 5.95501e-23 | 9.844113e-11 | 6.049311e-13 | 6.049677e-10 | 0.0975539 | 0.002438847 | 0.002 | 2214129.4
[10 empty] | 12086000 | 179330515616.1 | 7.2609e-11 | 5.954537e-23 | 9.84452e-11 | 6.04858e-13 | 6.048946e-10 | 0.0975539 | 0.002438847 | 0.002 | 2214312.6
[10 empty] | 12087000 | 179345353487.7 | 7.260323e-11 | 5.954063e-23 | 9.844927e-11 | 6.047848e-13 | 6.048214e-10 | 0.0975539 | 0.002438847 | 0.002 | 2214495.8
[10 empty] | 12088000 | 179360191359.2 | 7.259745e-11 | 5.953589e-23 | 9.845335e-11 | 6.047117e-13 | 6.047483e-10 | 0.0975539 | 0.002438847 | 0.002 | 2214679.0
[10 empty] | 12089000 | 179375029230.8 | 7.259168e-11 | 5.953116e-23 | 9.845742e-11 | 6.046386e-13 | 6.046752e-10 | 0.0975539 | 0.002438847 | 0.002 | 2214862.3
[10 empty] | 12090000 | 179389867102.3 | 7.25859e-11 | 5.952642e-23 | 9.846149e-11 | 6.045655e-13 | 6.046021e-10 | 0.0975539 | 0.002438847 | 0.002 | 2215045.5
[10 empty] | 12091000 | 179404704973.9 | 7.258013e-11 | 5.952169e-23 | 9.846556e-11 | 6.044924e-13 | 6.04529e-10 | 0.0975539 | 0.002438847 | 0.002 | 2215228.7
[10 empty] | 12092000 | 179419542845.4 | 7.257436e-11 | 5.951695e-23 | 9.846963e-11 | 6.044194e-13 | 6.044559e-10 | 0.0975539 | 0.002438848 | 0.002 | 2215411.9
[10 empty] | 12093000 | 179434380717.0 | 7.256859e-11 | 5.951222e-23 | 9.847371e-11 | 6.043463e-13 | 6.043828e-10 | 0.0975539 | 0.002438848 | 0.002 | 2215595.1
[10 empty] | 12094000 | 179449218588.6 | 7.256282e-11 | 5.950749e-23 | 9.847778e-11 | 6.042733e-13 | 6.043098e-10 | 0.0975539 | 0.002438848 | 0.002 | 2215778.3
[10 empty] | 12095000 | 179464056460.1 | 7.255705e-11 | 5.950276e-23 | 9.848185e-11 | 6.042003e-13 | 6.042368e-10 | 0.0975539 | 0.002438848 | 0.002 | 2215961.5
[10 empty] | 12096000 | 179478894331.7 | 7.255128e-11 | 5.949803e-23 | 9.848592e-11 | 6.041273e-13 | 6.041638e-10 | 0.0975539 | 0.002438848 | 0.002 | 2216144.7
[10 empty] | 12097000 | 179493732203.2 | 7.254551e-11 | 5.94933e-23 | 9.848999e-11 | 6.040543e-13 | 6.040908e-10 | 0.0975539 | 0.002438848 | 0.002 | 2216328.0
[10 empty] | 12098000 | 179508570074.8 | 7.253975e-11 | 5.948857e-23 | 9.849406e-11 | 6.039813e-13 | 6.040178e-10 | 0.0975539 | 0.002438848 | 0.002 | 2216511.2
[10 empty] | 12099000 | 179523407946.3 | 7.253398e-11 | 5.948384e-23 | 9.849813e-11 | 6.039083e-13 | 6.039448e-10 | 0.0975539 | 0.002438848 | 0.002 | 2216694.4
[10 empty] | 12100000 | 179538245817.9 | 7.252822e-11 | 5.947911e-23 | 9.85022e-11 | 6.038354e-13 | 6.038718e-10 | 0.0975539 | 0.002438848 | 0.002 | 2216877.6
[10 empty] | 12101000 | 179553083689.4 | 7.252245e-11 | 5.947439e-23 | 9.850627e-11 | 6.037624e-13 | 6.037989e-10 | 0.09755391 | 0.002438848 | 0.002 | 2217060.8
[10 empty] | 12102000 | 179567921561.0 | 7.251669e-11 | 5.946966e-23 | 9.851034e-11 | 6.036895e-13 | 6.03726e-10 | 0.09755391 | 0.002438848 | 0.002 | 2217244.0
[10 empty] | 12103000 | 179582759432.6 | 7.251093e-11 | 5.946494e-23 | 9.851441e-11 | 6.036166e-13 | 6.036531e-10 | 0.09755391 | 0.002438848 | 0.002 | 2217427.2
[10 empty] | 12104000 | 179597597304.1 | 7.250517e-11 | 5.946021e-23 | 9.851848e-11 | 6.035437e-13 | 6.035802e-10 | 0.09755391 | 0.002438848 | 0.002 | 2217610.5
[10 empty] | 12105000 | 179612435175.7 | 7.249941e-11 | 5.945549e-23 | 9.852255e-11 | 6.034709e-13 | 6.035073e-10 | 0.09755391 | 0.002438848 | 0.002 | 2217793.7
[10 empty] | 12106000 | 179627273047.2 | 7.249365e-11 | 5.945077e-23 | 9.852662e-11 | 6.03398e-13 | 6.034344e-10 | 0.09755391 | 0.002438848 | 0.002 | 2217976.9
[10 empty] | 12107000 | 179642110918.8 | 7.248789e-11 | 5.944604e-23 | 9.853069e-11 | 6.033252e-13 | 6.033616e-10 | 0.09755391 | 0.002438848 | 0.002 | 2218160.1
[10 empty] | 12108000 | 179656948790.3 | 7.248214e-11 | 5.944132e-23 | 9.853476e-11 | 6.032523e-13 | 6.032887e-10 | 0.09755391 | 0.002438848 | 0.002 | 2218343.3
[10 empty] | 12109000 | 179671786661.9 | 7.247638e-11 | 5.94366e-23 | 9.853883e-11 | 6.031795e-13 | 6.032159e-10 | 0.09755391 | 0.002438848 | 0.002 | 2218526.5
[10 empty] | 12110000 | 179686624533.4 | 7.247063e-11 | 5.943188e-23 | 9.85429e-11 | 6.031067e-13 | 6.031431e-10 | 0.09755391 | 0.002438848 | 0.002 | 2218709.7
[10 empty] | 12111000 | 179701462405.0 | 7.246487e-11 | 5.942716e-23 | 9.854697e-11 | 6.030339e-13 | 6.030703e-10 | 0.09755391 | 0.002438848 | 0.002 | 2218892.9
[10 empty] | 12112000 | 179716300276.5 | 7.245912e-11 | 5.942245e-23 | 9.855103e-11 | 6.029612e-13 | 6.029976e-10 | 0.09755391 | 0.002438848 | 0.002 | 2219076.2
[10 empty] | 12113000 | 179731138148.1 | 7.245337e-11 | 5.941773e-23 | 9.85551e-11 | 6.028884e-13 | 6.029248e-10 | 0.09755391 | 0.002438848 | 0.002 | 2219259.4
[10 empty] | 12114000 | 179745976019.7 | 7.244761e-11 | 5.941301e-23 | 9.855917e-11 | 6.028157e-13 | 6.02852e-10 | 0.09755391 | 0.002438848 | 0.002 | 2219442.6
[10 empty] | 12115000 | 179760813891.2 | 7.244186e-11 | 5.94083e-23 | 9.856324e-11 | 6.02743e-13 | 6.027793e-10 | 0.09755391 | 0.002438848 | 0.002 | 2219625.8
[10 empty] | 12116000 | 179775651762.8 | 7.243611e-11 | 5.940358e-23 | 9.856731e-11 | 6.026702e-13 | 6.027066e-10 | 0.09755391 | 0.002438848 | 0.002 | 2219809.0
[10 empty] | 12117000 | 179790489634.3 | 7.243037e-11 | 5.939887e-23 | 9.857137e-11 | 6.025975e-13 | 6.026339e-10 | 0.09755392 | 0.002438848 | 0.002 | 2219992.2
[10 empty] | 12118000 | 179805327505.9 | 7.242462e-11 | 5.939415e-23 | 9.857544e-11 | 6.025249e-13 | 6.025612e-10 | 0.09755392 | 0.002438848 | 0.002 | 2220175.4
[10 empty] | 12119000 | 179820165377.4 | 7.241887e-11 | 5.938944e-23 | 9.857951e-11 | 6.024522e-13 | 6.024885e-10 | 0.09755392 | 0.002438848 | 0.002 | 2220358.6
[10 empty] | 12120000 | 179835003249.0 | 7.241313e-11 | 5.938473e-23 | 9.858358e-11 | 6.023795e-13 | 6.024159e-10 | 0.09755392 | 0.002438848 | 0.002 | 2220541.9
[10 empty] | 12121000 | 179849841120.5 | 7.240738e-11 | 5.938002e-23 | 9.858764e-11 | 6.023069e-13 | 6.023432e-10 | 0.09755392 | 0.002438848 | 0.002 | 2220725.1
[10 empty] | 12122000 | 179864678992.1 | 7.240164e-11 | 5.937531e-23 | 9.859171e-11 | 6.022343e-13 | 6.022706e-10 | 0.09755392 | 0.002438848 | 0.002 | 2220908.3
[10 empty] | 12123000 | 179879516863.7 | 7.239589e-11 | 5.93706e-23 | 9.859578e-11 | 6.021617e-13 | 6.02198e-10 | 0.09755392 | 0.002438848 | 0.002 | 2221091.5
[10 empty] | 12124000 | 179894354735.2 | 7.239015e-11 | 5.936589e-23 | 9.859984e-11 | 6.020891e-13 | 6.021254e-10 | 0.09755392 | 0.002438848 | 0.002 | 2221274.7
[10 empty] | 12125000 | 179909192606.8 | 7.238441e-11 | 5.936118e-23 | 9.860391e-11 | 6.020165e-13 | 6.020528e-10 | 0.09755392 | 0.002438848 | 0.002 | 2221457.9
[10 empty] | 12126000 | 179924030478.3 | 7.237867e-11 | 5.935647e-23 | 9.860797e-11 | 6.01944e-13 | 6.019802e-10 | 0.09755392 | 0.002438848 | 0.002 | 2221641.1
[10 empty] | 12127000 | 179938868349.9 | 7.237293e-11 | 5.935177e-23 | 9.861204e-11 | 6.018714e-13 | 6.019077e-10 | 0.09755392 | 0.002438848 | 0.002 | 2221824.4
[10 empty] | 12128000 | 179953706221.4 | 7.236719e-11 | 5.934706e-23 | 9.861611e-11 | 6.017989e-13 | 6.018351e-10 | 0.09755392 | 0.002438848 | 0.002 | 2222007.6
[10 empty] | 12129000 | 179968544093.0 | 7.236146e-11 | 5.934236e-23 | 9.862017e-11 | 6.017264e-13 | 6.017626e-10 | 0.09755392 | 0.002438848 | 0.002 | 2222190.8
[10 empty] | 12130000 | 179983381964.5 | 7.235572e-11 | 5.933765e-23 | 9.862424e-11 | 6.016538e-13 | 6.016901e-10 | 0.09755392 | 0.002438848 | 0.002 | 2222374.0
[10 empty] | 12131000 | 179998219836.1 | 7.234998e-11 | 5.933295e-23 | 9.86283e-11 | 6.015814e-13 | 6.016176e-10 | 0.09755392 | 0.002438848 | 0.002 | 2222557.2
[10 empty] | 12132000 | 180013057707.7 | 7.234425e-11 | 5.932825e-23 | 9.863237e-11 | 6.015089e-13 | 6.015451e-10 | 0.09755392 | 0.002438848 | 0.002 | 2222740.4
[10 empty] | 12133000 | 180027895579.2 | 7.233852e-11 | 5.932354e-23 | 9.863643e-11 | 6.014364e-13 | 6.014727e-10 | 0.09755392 | 0.002438848 | 0.002 | 2222923.6
[10 empty] | 12134000 | 180042733450.8 | 7.233278e-11 | 5.931884e-23 | 9.86405e-11 | 6.01364e-13 | 6.014002e-10 | 0.09755393 | 0.002438848 | 0.002 | 2223106.8
[10 empty] | 12135000 | 180057571322.3 | 7.232705e-11 | 5.931414e-23 | 9.864456e-11 | 6.012916e-13 | 6.013278e-10 | 0.09755393 | 0.002438848 | 0.002 | 2223290.1
[10 empty] | 12136000 | 180072409193.9 | 7.232132e-11 | 5.930944e-23 | 9.864863e-11 | 6.012191e-13 | 6.012553e-10 | 0.09755393 | 0.002438848 | 0.002 | 2223473.3
[10 empty] | 12137000 | 180087247065.4 | 7.231559e-11 | 5.930474e-23 | 9.865269e-11 | 6.011467e-13 | 6.011829e-10 | 0.09755393 | 0.002438848 | 0.002 | 2223656.5
[10 empty] | 12138000 | 180102084937.0 | 7.230986e-11 | 5.930004e-23 | 9.865675e-11 | 6.010743e-13 | 6.011105e-10 | 0.09755393 | 0.002438848 | 0.002 | 2223839.7
[10 empty] | 12139000 | 180116922808.5 | 7.230413e-11 | 5.929535e-23 | 9.866082e-11 | 6.01002e-13 | 6.010382e-10 | 0.09755393 | 0.002438848 | 0.002 | 2224022.9
[10 empty] | 12140000 | 180131760680.1 | 7.229841e-11 | 5.929065e-23 | 9.866488e-11 | 6.009296e-13 | 6.009658e-10 | 0.09755393 | 0.002438848 | 0.002 | 2224206.1
[10 empty] | 12141000 | 180146598551.7 | 7.229268e-11 | 5.928595e-23 | 9.866894e-11 | 6.008573e-13 | 6.008934e-10 | 0.09755393 | 0.002438848 | 0.002 | 2224389.3
[10 empty] | 12142000 | 180161436423.2 | 7.228695e-11 | 5.928126e-23 | 9.867301e-11 | 6.00785e-13 | 6.008211e-10 | 0.09755393 | 0.002438848 | 0.002 | 2224572.5
[10 empty] | 12143000 | 180176274294.8 | 7.228123e-11 | 5.927656e-23 | 9.867707e-11 | 6.007126e-13 | 6.007488e-10 | 0.09755393 | 0.002438848 | 0.002 | 2224755.8
[10 empty] | 12144000 | 180191112166.3 | 7.227551e-11 | 5.927187e-23 | 9.868113e-11 | 6.006403e-13 | 6.006765e-10 | 0.09755393 | 0.002438848 | 0.002 | 2224939.0
[10 empty] | 12145000 | 180205950037.9 | 7.226978e-11 | 5.926718e-23 | 9.86852e-11 | 6.005681e-13 | 6.006042e-10 | 0.09755393 | 0.002438848 | 0.002 | 2225122.2
[10 empty] | 12146000 | 180220787909.4 | 7.226406e-11 | 5.926248e-23 | 9.868926e-11 | 6.004958e-13 | 6.005319e-10 | 0.09755393 | 0.002438848 | 0.002 | 2225305.4
[10 empty] | 12147000 | 180235625781.0 | 7.225834e-11 | 5.925779e-23 | 9.869332e-11 | 6.004235e-13 | 6.004597e-10 | 0.09755393 | 0.002438848 | 0.002 | 2225488.6
[10 empty] | 12148000 | 180250463652.5 | 7.225262e-11 | 5.92531e-23 | 9.869738e-11 | 6.003513e-13 | 6.003874e-10 | 0.09755393 | 0.002438848 | 0.002 | 2225671.8
[10 empty] | 12149000 | 180265301524.1 | 7.22469e-11 | 5.924841e-23 | 9.870145e-11 | 6.002791e-13 | 6.003152e-10 | 0.09755393 | 0.002438848 | 0.002 | 2225855.0
[10 empty] | 12150000 | 180280139395.6 | 7.224118e-11 | 5.924372e-23 | 9.870551e-11 | 6.002069e-13 | 6.00243e-10 | 0.09755394 | 0.002438848 | 0.002 | 2226038.3
[10 empty] | 12151000 | 180294977267.2 | 7.223547e-11 | 5.923903e-23 | 9.870957e-11 | 6.001347e-13 | 6.001708e-10 | 0.09755394 | 0.002438848 | 0.002 | 2226221.5
[10 empty] | 12152000 | 180309815138.8 | 7.222975e-11 | 5.923435e-23 | 9.871363e-11 | 6.000625e-13 | 6.000986e-10 | 0.09755394 | 0.002438848 | 0.002 | 2226404.7
[10 empty] | 12153000 | 180324653010.3 | 7.222404e-11 | 5.922966e-23 | 9.871769e-11 | 5.999903e-13 | 6.000264e-10 | 0.09755394 | 0.002438848 | 0.002 | 2226587.9
[10 empty] | 12154000 | 180339490881.9 | 7.221832e-11 | 5.922497e-23 | 9.872176e-11 | 5.999182e-13 | 5.999542e-10 | 0.09755394 | 0.002438848 | 0.002 | 2226771.1
[10 empty] | 12155000 | 180354328753.4 | 7.221261e-11 | 5.922029e-23 | 9.872582e-11 | 5.99846e-13 | 5.998821e-10 | 0.09755394 | 0.002438848 | 0.002 | 2226954.3
[10 empty] | 12156000 | 180369166625.0 | 7.22069e-11 | 5.92156e-23 | 9.872988e-11 | 5.997739e-13 | 5.9981e-10 | 0.09755394 | 0.002438848 | 0.002 | 2227137.5
[10 empty] | 12157000 | 180384004496.5 | 7.220118e-11 | 5.921092e-23 | 9.873394e-11 | 5.997018e-13 | 5.997378e-10 | 0.09755394 | 0.002438848 | 0.002 | 2227320.7
[10 empty] | 12158000 | 180398842368.1 | 7.219547e-11 | 5.920624e-23 | 9.8738e-11 | 5.996297e-13 | 5.996657e-10 | 0.09755394 | 0.002438848 | 0.002 | 2227504.0
[10 empty] | 12159000 | 180413680239.6 | 7.218976e-11 | 5.920155e-23 | 9.874206e-11 | 5.995576e-13 | 5.995937e-10 | 0.09755394 | 0.002438849 | 0.002 | 2227687.2
[10 empty] | 12160000 | 180428518111.2 | 7.218406e-11 | 5.919687e-23 | 9.874612e-11 | 5.994856e-13 | 5.995216e-10 | 0.09755394 | 0.002438849 | 0.002 | 2227870.4
[10 empty] | 12161000 | 180443355982.8 | 7.217835e-11 | 5.919219e-23 | 9.875018e-11 | 5.994135e-13 | 5.994495e-10 | 0.09755394 | 0.002438849 | 0.002 | 2228053.6
[10 empty] | 12162000 | 180458193854.3 | 7.217264e-11 | 5.918751e-23 | 9.875424e-11 | 5.993415e-13 | 5.993775e-10 | 0.09755394 | 0.002438849 | 0.002 | 2228236.8
[10 empty] | 12163000 | 180473031725.9 | 7.216694e-11 | 5.918283e-23 | 9.87583e-11 | 5.992695e-13 | 5.993055e-10 | 0.09755394 | 0.002438849 | 0.002 | 2228420.0
[10 empty] | 12164000 | 180487869597.4 | 7.216123e-11 | 5.917815e-23 | 9.876236e-11 | 5.991974e-13 | 5.992334e-10 | 0.09755394 | 0.002438849 | 0.002 | 2228603.2
[10 empty] | 12165000 | 180502707469.0 | 7.215553e-11 | 5.917348e-23 | 9.876642e-11 | 5.991255e-13 | 5.991615e-10 | 0.09755394 | 0.002438849 | 0.002 | 2228786.4
[10 empty] | 12166000 | 180517545340.5 | 7.214982e-11 | 5.91688e-23 | 9.877048e-11 | 5.990535e-13 | 5.990895e-10 | 0.09755394 | 0.002438849 | 0.002 | 2228969.7
[10 empty] | 12167000 | 180532383212.1 | 7.214412e-11 | 5.916412e-23 | 9.877454e-11 | 5.989815e-13 | 5.990175e-10 | 0.09755395 | 0.002438849 | 0.002 | 2229152.9
[10 empty] | 12168000 | 180547221083.6 | 7.213842e-11 | 5.915945e-23 | 9.87786e-11 | 5.989096e-13 | 5.989455e-10 | 0.09755395 | 0.002438849 | 0.002 | 2229336.1
[10 empty] | 12169000 | 180562058955.2 | 7.213272e-11 | 5.915477e-23 | 9.878266e-11 | 5.988376e-13 | 5.988736e-10 | 0.09755395 | 0.002438849 | 0.002 | 2229519.3
[10 empty] | 12170000 | 180576896826.8 | 7.212702e-11 | 5.91501e-23 | 9.878671e-11 | 5.987657e-13 | 5.988017e-10 | 0.09755395 | 0.002438849 | 0.002 | 2229702.5
[10 empty] | 12171000 | 180591734698.3 | 7.212132e-11 | 5.914542e-23 | 9.879077e-11 | 5.986938e-13 | 5.987298e-10 | 0.09755395 | 0.002438849 | 0.002 | 2229885.7
[10 empty] | 12172000 | 180606572569.9 | 7.211562e-11 | 5.914075e-23 | 9.879483e-11 | 5.986219e-13 | 5.986579e-10 | 0.09755395 | 0.002438849 | 0.002 | 2230068.9
[10 empty] | 12173000 | 180621410441.4 | 7.210993e-11 | 5.913608e-23 | 9.879889e-11 | 5.9855e-13 | 5.98586e-10 | 0.09755395 | 0.002438849 | 0.002 | 2230252.2
[10 empty] | 12174000 | 180636248313.0 | 7.210423e-11 | 5.913141e-23 | 9.880295e-11 | 5.984782e-13 | 5.985141e-10 | 0.09755395 | 0.002438849 | 0.002 | 2230435.4
[10 empty] | 12175000 | 180651086184.5 | 7.209853e-11 | 5.912674e-23 | 9.880701e-11 | 5.984063e-13 | 5.984423e-10 | 0.09755395 | 0.002438849 | 0.002 | 2230618.6
[10 empty] | 12176000 | 180665924056.1 | 7.209284e-11 | 5.912207e-23 | 9.881106e-11 | 5.983345e-13 | 5.983704e-10 | 0.09755395 | 0.002438849 | 0.002 | 2230801.8
[10 empty] | 12177000 | 180680761927.6 | 7.208715e-11 | 5.91174e-23 | 9.881512e-11 | 5.982627e-13 | 5.982986e-10 | 0.09755395 | 0.002438849 | 0.002 | 2230985.0
[10 empty] | 12178000 | 180695599799.2 | 7.208146e-11 | 5.911273e-23 | 9.881918e-11 | 5.981909e-13 | 5.982268e-10 | 0.09755395 | 0.002438849 | 0.002 | 2231168.2
[10 empty] | 12179000 | 180710437670.7 | 7.207576e-11 | 5.910806e-23 | 9.882324e-11 | 5.981191e-13 | 5.98155e-10 | 0.09755395 | 0.002438849 | 0.002 | 2231351.4
[10 empty] | 12180000 | 180725275542.3 | 7.207007e-11 | 5.91034e-23 | 9.882729e-11 | 5.980473e-13 | 5.980832e-10 | 0.09755395 | 0.002438849 | 0.002 | 2231534.6
[10 empty] | 12181000 | 180740113413.9 | 7.206438e-11 | 5.909873e-23 | 9.883135e-11 | 5.979756e-13 | 5.980114e-10 | 0.09755395 | 0.002438849 | 0.002 | 2231717.9
[10 empty] | 12182000 | 180754951285.4 | 7.20587e-11 | 5.909407e-23 | 9.883541e-11 | 5.979038e-13 | 5.979397e-10 | 0.09755395 | 0.002438849 | 0.002 | 2231901.1
[10 empty] | 12183000 | 180769789157.0 | 7.205301e-11 | 5.90894e-23 | 9.883946e-11 | 5.978321e-13 | 5.97868e-10 | 0.09755395 | 0.002438849 | 0.002 | 2232084.3
[10 empty] | 12184000 | 180784627028.5 | 7.204732e-11 | 5.908474e-23 | 9.884352e-11 | 5.977604e-13 | 5.977962e-10 | 0.09755396 | 0.002438849 | 0.002 | 2232267.5
[10 empty] | 12185000 | 180799464900.1 | 7.204164e-11 | 5.908008e-23 | 9.884758e-11 | 5.976887e-13 | 5.977245e-10 | 0.09755396 | 0.002438849 | 0.002 | 2232450.7
[10 empty] | 12186000 | 180814302771.6 | 7.203595e-11 | 5.907541e-23 | 9.885163e-11 | 5.97617e-13 | 5.976528e-10 | 0.09755396 | 0.002438849 | 0.002 | 2232633.9
[10 empty] | 12187000 | 180829140643.2 | 7.203027e-11 | 5.907075e-23 | 9.885569e-11 | 5.975453e-13 | 5.975812e-10 | 0.09755396 | 0.002438849 | 0.002 | 2232817.1
[10 empty] | 12188000 | 180843978514.7 | 7.202458e-11 | 5.906609e-23 | 9.885974e-11 | 5.974737e-13 | 5.975095e-10 | 0.09755396 | 0.002438849 | 0.002 | 2233000.3
[10 empty] | 12189000 | 180858816386.3 | 7.20189e-11 | 5.906143e-23 | 9.88638e-11 | 5.97402e-13 | 5.974378e-10 | 0.09755396 | 0.002438849 | 0.002 | 2233183.6
[10 empty] | 12190000 | 180873654257.9 | 7.201322e-11 | 5.905677e-23 | 9.886785e-11 | 5.973304e-13 | 5.973662e-10 | 0.09755396 | 0.002438849 | 0.002 | 2233366.8
[10 empty] | 12191000 | 180888492129.4 | 7.200754e-11 | 5.905212e-23 | 9.887191e-11 | 5.972588e-13 | 5.972946e-10 | 0.09755396 | 0.002438849 | 0.002 | 2233550.0
[10 empty] | 12192000 | 180903330001.0 | 7.200186e-11 | 5.904746e-23 | 9.887596e-11 | 5.971872e-13 | 5.97223e-10 | 0.09755396 | 0.002438849 | 0.002 | 2233733.2
[10 empty] | 12193000 | 180918167872.5 | 7.199618e-11 | 5.90428e-23 | 9.888002e-11 | 5.971156e-13 | 5.971514e-10 | 0.09755396 | 0.002438849 | 0.002 | 2233916.4
[10 empty] | 12194000 | 180933005744.1 | 7.19905e-11 | 5.903814e-23 | 9.888407e-11 | 5.97044e-13 | 5.970798e-10 | 0.09755396 | 0.002438849 | 0.002 | 2234099.6
[10 empty] | 12195000 | 180947843615.6 | 7.198483e-11 | 5.903349e-23 | 9.888813e-11 | 5.969725e-13 | 5.970082e-10 | 0.09755396 | 0.002438849 | 0.002 | 2234282.8
[10 empty] | 12196000 | 180962681487.2 | 7.197915e-11 | 5.902883e-23 | 9.889218e-11 | 5.969009e-13 | 5.969367e-10 | 0.09755396 | 0.002438849 | 0.002 | 2234466.1
[10 empty] | 12197000 | 180977519358.7 | 7.197348e-11 | 5.902418e-23 | 9.889624e-11 | 5.968294e-13 | 5.968652e-10 | 0.09755396 | 0.002438849 | 0.002 | 2234649.3
[10 empty] | 12198000 | 180992357230.3 | 7.19678e-11 | 5.901953e-23 | 9.890029e-11 | 5.967579e-13 | 5.967936e-10 | 0.09755396 | 0.002438849 | 0.002 | 2234832.5
[10 empty] | 12199000 | 181007195101.9 | 7.196213e-11 | 5.901488e-23 | 9.890434e-11 | 5.966864e-13 | 5.967221e-10 | 0.09755396 | 0.002438849 | 0.002 | 2235015.7
[10 empty] | 12200000 | 181022032973.4 | 7.195646e-11 | 5.901022e-23 | 9.89084e-11 | 5.966149e-13 | 5.966506e-10 | 0.09755396 | 0.002438849 | 0.002 | 2235198.9
[10 empty] | 12201000 | 181036870845.0 | 7.195079e-11 | 5.900557e-23 | 9.891245e-11 | 5.965434e-13 | 5.965792e-10 | 0.09755397 | 0.002438849 | 0.002 | 2235382.1
[10 empty] | 12202000 | 181051708716.5 | 7.194512e-11 | 5.900092e-23 | 9.891651e-11 | 5.96472e-13 | 5.965077e-10 | 0.09755397 | 0.002438849 | 0.002 | 2235565.3
[10 empty] | 12203000 | 181066546588.1 | 7.193945e-11 | 5.899627e-23 | 9.892056e-11 | 5.964005e-13 | 5.964363e-10 | 0.09755397 | 0.002438849 | 0.002 | 2235748.5
[10 empty] | 12204000 | 181081384459.6 | 7.193378e-11 | 5.899162e-23 | 9.892461e-11 | 5.963291e-13 | 5.963648e-10 | 0.09755397 | 0.002438849 | 0.002 | 2235931.8
[10 empty] | 12205000 | 181096222331.2 | 7.192811e-11 | 5.898698e-23 | 9.892866e-11 | 5.962577e-13 | 5.962934e-10 | 0.09755397 | 0.002438849 | 0.002 | 2236115.0
[10 empty] | 12206000 | 181111060202.7 | 7.192244e-11 | 5.898233e-23 | 9.893272e-11 | 5.961863e-13 | 5.96222e-10 | 0.09755397 | 0.002438849 | 0.002 | 2236298.2
[10 empty] | 12207000 | 181125898074.3 | 7.191678e-11 | 5.897768e-23 | 9.893677e-11 | 5.961149e-13 | 5.961506e-10 | 0.09755397 | 0.002438849 | 0.002 | 2236481.4
[10 empty] | 12208000 | 181140735945.8 | 7.191111e-11 | 5.897304e-23 | 9.894082e-11 | 5.960435e-13 | 5.960792e-10 | 0.09755397 | 0.002438849 | 0.002 | 2236664.6
[10 empty] | 12209000 | 181155573817.4 | 7.190545e-11 | 5.896839e-23 | 9.894487e-11 | 5.959722e-13 | 5.960079e-10 | 0.09755397 | 0.002438849 | 0.002 | 2236847.8
[10 empty] | 12210000 | 181170411689.0 | 7.189979e-11 | 5.896375e-23 | 9.894893e-11 | 5.959008e-13 | 5.959365e-10 | 0.09755397 | 0.002438849 | 0.002 | 2237031.0
[10 empty] | 12211000 | 181185249560.5 | 7.189412e-11 | 5.895911e-23 | 9.895298e-11 | 5.958295e-13 | 5.958652e-10 | 0.09755397 | 0.002438849 | 0.002 | 2237214.2
[10 empty] | 12212000 | 181200087432.1 | 7.188846e-11 | 5.895446e-23 | 9.895703e-11 | 5.957582e-13 | 5.957939e-10 | 0.09755397 | 0.002438849 | 0.002 | 2237397.5
[10 empty] | 12213000 | 181214925303.6 | 7.18828e-11 | 5.894982e-23 | 9.896108e-11 | 5.956869e-13 | 5.957226e-10 | 0.09755397 | 0.002438849 | 0.002 | 2237580.7
[10 empty] | 12214000 | 181229763175.2 | 7.187714e-11 | 5.894518e-23 | 9.896513e-11 | 5.956156e-13 | 5.956513e-10 | 0.09755397 | 0.002438849 | 0.002 | 2237763.9
[10 empty] | 12215000 | 181244601046.7 | 7.187149e-11 | 5.894054e-23 | 9.896918e-11 | 5.955444e-13 | 5.9558e-10 | 0.09755397 | 0.002438849 | 0.002 | 2237947.1
[10 empty] | 12216000 | 181259438918.3 | 7.186583e-11 | 5.89359e-23 | 9.897323e-11 | 5.954731e-13 | 5.955087e-10 | 0.09755397 | 0.002438849 | 0.002 | 2238130.3
[10 empty] | 12217000 | 181274276789.8 | 7.186017e-11 | 5.893126e-23 | 9.897729e-11 | 5.954019e-13 | 5.954375e-10 | 0.09755398 | 0.002438849 | 0.002 | 2238313.5
[10 empty] | 12218000 | 181289114661.4 | 7.185452e-11 | 5.892662e-23 | 9.898134e-11 | 5.953306e-13 | 5.953663e-10 | 0.09755398 | 0.002438849 | 0.002 | 2238496.7
[10 empty] | 12219000 | 181303952533.0 | 7.184886e-11 | 5.892198e-23 | 9.898539e-11 | 5.952594e-13 | 5.95295e-10 | 0.09755398 | 0.002438849 | 0.002 | 2238680.0
[10 empty] | 12220000 | 181318790404.5 | 7.184321e-11 | 5.891735e-23 | 9.898944e-11 | 5.951882e-13 | 5.952238e-10 | 0.09755398 | 0.002438849 | 0.002 | 2238863.2
[10 empty] | 12221000 | 181333628276.1 | 7.183755e-11 | 5.891271e-23 | 9.899349e-11 | 5.95117e-13 | 5.951526e-10 | 0.09755398 | 0.002438849 | 0.002 | 2239046.4
[10 empty] | 12222000 | 181348466147.6 | 7.18319e-11 | 5.890808e-23 | 9.899754e-11 | 5.950459e-13 | 5.950815e-10 | 0.09755398 | 0.002438849 | 0.002 | 2239229.6
[10 empty] | 12223000 | 181363304019.2 | 7.182625e-11 | 5.890344e-23 | 9.900159e-11 | 5.949747e-13 | 5.950103e-10 | 0.09755398 | 0.002438849 | 0.002 | 2239412.8
[10 empty] | 12224000 | 181378141890.7 | 7.18206e-11 | 5.889881e-23 | 9.900564e-11 | 5.949036e-13 | 5.949392e-10 | 0.09755398 | 0.002438849 | 0.002 | 2239596.0
[10 empty] | 12225000 | 181392979762.3 | 7.181495e-11 | 5.889418e-23 | 9.900969e-11 | 5.948325e-13 | 5.94868e-10 | 0.09755398 | 0.002438849 | 0.002 | 2239779.2
[10 empty] | 12226000 | 181407817633.8 | 7.18093e-11 | 5.888954e-23 | 9.901374e-11 | 5.947614e-13 | 5.947969e-10 | 0.09755398 | 0.00243885 | 0.002 | 2239962.4
[10 empty] | 12227000 | 181422655505.4 | 7.180365e-11 | 5.888491e-23 | 9.901779e-11 | 5.946903e-13 | 5.947258e-10 | 0.09755398 | 0.00243885 | 0.002 | 2240145.7
[10 empty] | 12228000 | 181437493377.0 | 7.179801e-11 | 5.888028e-23 | 9.902183e-11 | 5.946192e-13 | 5.946547e-10 | 0.09755398 | 0.00243885 | 0.002 | 2240328.9
[10 empty] | 12229000 | 181452331248.5 | 7.179236e-11 | 5.887565e-23 | 9.902588e-11 | 5.945481e-13 | 5.945836e-10 | 0.09755398 | 0.00243885 | 0.002 | 2240512.1
[10 empty] | 12230000 | 181467169120.1 | 7.178672e-11 | 5.887102e-23 | 9.902993e-11 | 5.944771e-13 | 5.945126e-10 | 0.09755398 | 0.00243885 | 0.002 | 2240695.3
[10 empty] | 12231000 | 181482006991.6 | 7.178107e-11 | 5.886639e-23 | 9.903398e-11 | 5.94406e-13 | 5.944415e-10 | 0.09755398 | 0.00243885 | 0.002 | 2240878.5
[10 empty] | 12232000 | 181496844863.2 | 7.177543e-11 | 5.886177e-23 | 9.903803e-11 | 5.94335e-13 | 5.943705e-10 | 0.09755398 | 0.00243885 | 0.002 | 2241061.7
[10 empty] | 12233000 | 181511682734.7 | 7.176979e-11 | 5.885714e-23 | 9.904208e-11 | 5.94264e-13 | 5.942995e-10 | 0.09755398 | 0.00243885 | 0.002 | 2241244.9
[10 empty] | 12234000 | 181526520606.3 | 7.176415e-11 | 5.885251e-23 | 9.904613e-11 | 5.94193e-13 | 5.942285e-10 | 0.09755399 | 0.00243885 | 0.002 | 2241428.1
[10 empty] | 12235000 | 181541358477.8 | 7.175851e-11 | 5.884789e-23 | 9.905017e-11 | 5.94122e-13 | 5.941575e-10 | 0.09755399 | 0.00243885 | 0.002 | 2241611.4
[10 empty] | 12236000 | 181556196349.4 | 7.175287e-11 | 5.884326e-23 | 9.905422e-11 | 5.94051e-13 | 5.940865e-10 | 0.09755399 | 0.00243885 | 0.002 | 2241794.6
[10 empty] | 12237000 | 181571034220.9 | 7.174723e-11 | 5.883864e-23 | 9.905827e-11 | 5.939801e-13 | 5.940156e-10 | 0.09755399 | 0.00243885 | 0.002 | 2241977.8
[10 empty] | 12238000 | 181585872092.5 | 7.174159e-11 | 5.883401e-23 | 9.906232e-11 | 5.939091e-13 | 5.939446e-10 | 0.09755399 | 0.00243885 | 0.002 | 2242161.0
[10 empty] | 12239000 | 181600709964.1 | 7.173595e-11 | 5.882939e-23 | 9.906636e-11 | 5.938382e-13 | 5.938737e-10 | 0.09755399 | 0.00243885 | 0.002 | 2242344.2
[10 empty] | 12240000 | 181615547835.6 | 7.173032e-11 | 5.882477e-23 | 9.907041e-11 | 5.937673e-13 | 5.938028e-10 | 0.09755399 | 0.00243885 | 0.002 | 2242527.4
[10 empty] | 12241000 | 181630385707.2 | 7.172468e-11 | 5.882015e-23 | 9.907446e-11 | 5.936964e-13 | 5.937319e-10 | 0.09755399 | 0.00243885 | 0.002 | 2242710.6
[10 empty] | 12242000 | 181645223578.7 | 7.171905e-11 | 5.881553e-23 | 9.90785e-11 | 5.936255e-13 | 5.93661e-10 | 0.09755399 | 0.00243885 | 0.002 | 2242893.9
[10 empty] | 12243000 | 181660061450.3 | 7.171342e-11 | 5.881091e-23 | 9.908255e-11 | 5.935547e-13 | 5.935901e-10 | 0.09755399 | 0.00243885 | 0.002 | 2243077.1
[10 empty] | 12244000 | 181674899321.8 | 7.170778e-11 | 5.880629e-23 | 9.90866e-11 | 5.934838e-13 | 5.935192e-10 | 0.09755399 | 0.00243885 | 0.002 | 2243260.3
[10 empty] | 12245000 | 181689737193.4 | 7.170215e-11 | 5.880167e-23 | 9.909064e-11 | 5.93413e-13 | 5.934484e-10 | 0.09755399 | 0.00243885 | 0.002 | 2243443.5
[10 empty] | 12246000 | 181704575064.9 | 7.169652e-11 | 5.879705e-23 | 9.909469e-11 | 5.933421e-13 | 5.933775e-10 | 0.09755399 | 0.00243885 | 0.002 | 2243626.7
[10 empty] | 12247000 | 181719412936.5 | 7.169089e-11 | 5.879244e-23 | 9.909874e-11 | 5.932713e-13 | 5.933067e-10 | 0.09755399 | 0.00243885 | 0.002 | 2243809.9
[10 empty] | 12248000 | 181734250808.1 | 7.168526e-11 | 5.878782e-23 | 9.910278e-11 | 5.932005e-13 | 5.932359e-10 | 0.09755399 | 0.00243885 | 0.002 | 2243993.1
[10 empty] | 12249000 | 181749088679.6 | 7.167964e-11 | 5.878321e-23 | 9.910683e-11 | 5.931297e-13 | 5.931651e-10 | 0.09755399 | 0.00243885 | 0.002 | 2244176.3
[10 empty] | 12250000 | 181763926551.2 | 7.167401e-11 | 5.877859e-23 | 9.911087e-11 | 5.93059e-13 | 5.930944e-10 | 0.09755399 | 0.00243885 | 0.002 | 2244359.6
[10 empty] | 12251000 | 181778764422.7 | 7.166838e-11 | 5.877398e-23 | 9.911492e-11 | 5.929882e-13 | 5.930236e-10 | 0.097554 | 0.00243885 | 0.002 | 2244542.8
[10 empty] | 12252000 | 181793602294.3 | 7.166276e-11 | 5.876937e-23 | 9.911896e-11 | 5.929175e-13 | 5.929529e-10 | 0.097554 | 0.00243885 | 0.002 | 2244726.0
[10 empty] | 12253000 | 181808440165.8 | 7.165713e-11 | 5.876475e-23 | 9.912301e-11 | 5.928468e-13 | 5.928821e-10 | 0.097554 | 0.00243885 | 0.002 | 2244909.2
[10 empty] | 12254000 | 181823278037.4 | 7.165151e-11 | 5.876014e-23 | 9.912705e-11 | 5.92776e-13 | 5.928114e-10 | 0.097554 | 0.00243885 | 0.002 | 2245092.4
[10 empty] | 12255000 | 181838115908.9 | 7.164589e-11 | 5.875553e-23 | 9.91311e-11 | 5.927053e-13 | 5.927407e-10 | 0.097554 | 0.00243885 | 0.002 | 2245275.6
[10 empty] | 12256000 | 181852953780.5 | 7.164027e-11 | 5.875092e-23 | 9.913514e-11 | 5.926347e-13 | 5.9267e-10 | 0.097554 | 0.00243885 | 0.002 | 2245458.8
[10 empty] | 12257000 | 181867791652.1 | 7.163465e-11 | 5.874631e-23 | 9.913919e-11 | 5.92564e-13 | 5.925993e-10 | 0.097554 | 0.00243885 | 0.002 | 2245642.0
[10 empty] | 12258000 | 181882629523.6 | 7.162903e-11 | 5.87417e-23 | 9.914323e-11 | 5.924933e-13 | 5.925287e-10 | 0.097554 | 0.00243885 | 0.002 | 2245825.3
[10 empty] | 12259000 | 181897467395.2 | 7.162341e-11 | 5.87371e-23 | 9.914727e-11 | 5.924227e-13 | 5.92458e-10 | 0.097554 | 0.00243885 | 0.002 | 2246008.5
[10 empty] | 12260000 | 181912305266.7 | 7.161779e-11 | 5.873249e-23 | 9.915132e-11 | 5.923521e-13 | 5.923874e-10 | 0.097554 | 0.00243885 | 0.002 | 2246191.7
[10 empty] | 12261000 | 181927143138.3 | 7.161217e-11 | 5.872788e-23 | 9.915536e-11 | 5.922815e-13 | 5.923168e-10 | 0.097554 | 0.00243885 | 0.002 | 2246374.9
[10 empty] | 12262000 | 181941981009.8 | 7.160656e-11 | 5.872328e-23 | 9.91594e-11 | 5.922109e-13 | 5.922462e-10 | 0.097554 | 0.00243885 | 0.002 | 2246558.1
[10 empty] | 12263000 | 181956818881.4 | 7.160094e-11 | 5.871867e-23 | 9.916345e-11 | 5.921403e-13 | 5.921756e-10 | 0.097554 | 0.00243885 | 0.002 | 2246741.3
[10 empty] | 12264000 | 181971656752.9 | 7.159533e-11 | 5.871407e-23 | 9.916749e-11 | 5.920697e-13 | 5.92105e-10 | 0.097554 | 0.00243885 | 0.002 | 2246924.5
[10 empty] | 12265000 | 181986494624.5 | 7.158971e-11 | 5.870946e-23 | 9.917153e-11 | 5.919992e-13 | 5.920344e-10 | 0.097554 | 0.00243885 | 0.002 | 2247107.7
[10 empty] | 12266000 | 182001332496.0 | 7.15841e-11 | 5.870486e-23 | 9.917558e-11 | 5.919286e-13 | 5.919639e-10 | 0.097554 | 0.00243885 | 0.002 | 2247291.0
[10 empty] | 12267000 | 182016170367.6 | 7.157849e-11 | 5.870026e-23 | 9.917962e-11 | 5.918581e-13 | 5.918933e-10 | 0.097554 | 0.00243885 | 0.002 | 2247474.2
[10 empty] | 12268000 | 182031008239.2 | 7.157288e-11 | 5.869566e-23 | 9.918366e-11 | 5.917876e-13 | 5.918228e-10 | 0.09755401 | 0.00243885 | 0.002 | 2247657.4
[10 empty] | 12269000 | 182045846110.7 | 7.156727e-11 | 5.869106e-23 | 9.91877e-11 | 5.917171e-13 | 5.917523e-10 | 0.09755401 | 0.00243885 | 0.002 | 2247840.6
[10 empty] | 12270000 | 182060683982.3 | 7.156166e-11 | 5.868646e-23 | 9.919175e-11 | 5.916466e-13 | 5.916818e-10 | 0.09755401 | 0.00243885 | 0.002 | 2248023.8
[10 empty] | 12271000 | 182075521853.8 | 7.155605e-11 | 5.868186e-23 | 9.919579e-11 | 5.915761e-13 | 5.916114e-10 | 0.09755401 | 0.00243885 | 0.002 | 2248207.0
[10 empty] | 12272000 | 182090359725.4 | 7.155045e-11 | 5.867726e-23 | 9.919983e-11 | 5.915057e-13 | 5.915409e-10 | 0.09755401 | 0.00243885 | 0.002 | 2248390.2
[10 empty] | 12273000 | 182105197596.9 | 7.154484e-11 | 5.867266e-23 | 9.920387e-11 | 5.914352e-13 | 5.914704e-10 | 0.09755401 | 0.00243885 | 0.002 | 2248573.5
[10 empty] | 12274000 | 182120035468.5 | 7.153923e-11 | 5.866807e-23 | 9.920791e-11 | 5.913648e-13 | 5.914e-10 | 0.09755401 | 0.00243885 | 0.002 | 2248756.7
[10 empty] | 12275000 | 182134873340.0 | 7.153363e-11 | 5.866347e-23 | 9.921195e-11 | 5.912944e-13 | 5.913296e-10 | 0.09755401 | 0.00243885 | 0.002 | 2248939.9
[10 empty] | 12276000 | 182149711211.6 | 7.152803e-11 | 5.865887e-23 | 9.9216e-11 | 5.91224e-13 | 5.912592e-10 | 0.09755401 | 0.00243885 | 0.002 | 2249123.1
[10 empty] | 12277000 | 182164549083.2 | 7.152242e-11 | 5.865428e-23 | 9.922004e-11 | 5.911536e-13 | 5.911888e-10 | 0.09755401 | 0.00243885 | 0.002 | 2249306.3
[10 empty] | 12278000 | 182179386954.7 | 7.151682e-11 | 5.864969e-23 | 9.922408e-11 | 5.910832e-13 | 5.911184e-10 | 0.09755401 | 0.00243885 | 0.002 | 2249489.5
[10 empty] | 12279000 | 182194224826.3 | 7.151122e-11 | 5.864509e-23 | 9.922812e-11 | 5.910129e-13 | 5.91048e-10 | 0.09755401 | 0.00243885 | 0.002 | 2249672.7
[10 empty] | 12280000 | 182209062697.8 | 7.150562e-11 | 5.86405e-23 | 9.923216e-11 | 5.909425e-13 | 5.909777e-10 | 0.09755401 | 0.00243885 | 0.002 | 2249855.9
[10 empty] | 12281000 | 182223900569.4 | 7.150002e-11 | 5.863591e-23 | 9.92362e-11 | 5.908722e-13 | 5.909073e-10 | 0.09755401 | 0.00243885 | 0.002 | 2250039.2
[10 empty] | 12282000 | 182238738440.9 | 7.149442e-11 | 5.863132e-23 | 9.924024e-11 | 5.908019e-13 | 5.90837e-10 | 0.09755401 | 0.00243885 | 0.002 | 2250222.4
[10 empty] | 12283000 | 182253576312.5 | 7.148883e-11 | 5.862673e-23 | 9.924428e-11 | 5.907316e-13 | 5.907667e-10 | 0.09755401 | 0.00243885 | 0.002 | 2250405.6
[10 empty] | 12284000 | 182268414184.0 | 7.148323e-11 | 5.862214e-23 | 9.924832e-11 | 5.906613e-13 | 5.906964e-10 | 0.09755401 | 0.00243885 | 0.002 | 2250588.8
[10 empty] | 12285000 | 182283252055.6 | 7.147764e-11 | 5.861755e-23 | 9.925236e-11 | 5.90591e-13 | 5.906261e-10 | 0.09755402 | 0.00243885 | 0.002 | 2250772.0
[10 empty] | 12286000 | 182298089927.2 | 7.147204e-11 | 5.861296e-23 | 9.92564e-11 | 5.905207e-13 | 5.905559e-10 | 0.09755402 | 0.00243885 | 0.002 | 2250955.2
[10 empty] | 12287000 | 182312927798.7 | 7.146645e-11 | 5.860837e-23 | 9.926044e-11 | 5.904505e-13 | 5.904856e-10 | 0.09755402 | 0.00243885 | 0.002 | 2251138.4
[10 empty] | 12288000 | 182327765670.3 | 7.146085e-11 | 5.860379e-23 | 9.926448e-11 | 5.903803e-13 | 5.904154e-10 | 0.09755402 | 0.00243885 | 0.002 | 2251321.6
[10 empty] | 12289000 | 182342603541.8 | 7.145526e-11 | 5.85992e-23 | 9.926852e-11 | 5.903101e-13 | 5.903452e-10 | 0.09755402 | 0.00243885 | 0.002 | 2251504.9
[10 empty] | 12290000 | 182357441413.4 | 7.144967e-11 | 5.859462e-23 | 9.927255e-11 | 5.902398e-13 | 5.90275e-10 | 0.09755402 | 0.00243885 | 0.002 | 2251688.1
[10 empty] | 12291000 | 182372279284.9 | 7.144408e-11 | 5.859003e-23 | 9.927659e-11 | 5.901697e-13 | 5.902048e-10 | 0.09755402 | 0.00243885 | 0.002 | 2251871.3
[10 empty] | 12292000 | 182387117156.5 | 7.143849e-11 | 5.858545e-23 | 9.928063e-11 | 5.900995e-13 | 5.901346e-10 | 0.09755402 | 0.00243885 | 0.002 | 2252054.5
[10 empty] | 12293000 | 182401955028.0 | 7.14329e-11 | 5.858087e-23 | 9.928467e-11 | 5.900293e-13 | 5.900644e-10 | 0.09755402 | 0.002438851 | 0.002 | 2252237.7
[10 empty] | 12294000 | 182416792899.6 | 7.142732e-11 | 5.857628e-23 | 9.928871e-11 | 5.899592e-13 | 5.899943e-10 | 0.09755402 | 0.002438851 | 0.002 | 2252420.9
[10 empty] | 12295000 | 182431630771.2 | 7.142173e-11 | 5.85717e-23 | 9.929275e-11 | 5.89889e-13 | 5.899241e-10 | 0.09755402 | 0.002438851 | 0.002 | 2252604.1
[10 empty] | 12296000 | 182446468642.7 | 7.141614e-11 | 5.856712e-23 | 9.929678e-11 | 5.898189e-13 | 5.89854e-10 | 0.09755402 | 0.002438851 | 0.002 | 2252787.4
[10 empty] | 12297000 | 182461306514.3 | 7.141056e-11 | 5.856254e-23 | 9.930082e-11 | 5.897488e-13 | 5.897839e-10 | 0.09755402 | 0.002438851 | 0.002 | 2252970.6
[10 empty] | 12298000 | 182476144385.8 | 7.140498e-11 | 5.855796e-23 | 9.930486e-11 | 5.896787e-13 | 5.897138e-10 | 0.09755402 | 0.002438851 | 0.002 | 2253153.8
[10 empty] | 12299000 | 182490982257.4 | 7.139939e-11 | 5.855338e-23 | 9.93089e-11 | 5.896087e-13 | 5.896437e-10 | 0.09755402 | 0.002438851 | 0.002 | 2253337.0
[10 empty] | 12300000 | 182505820128.9 | 7.139381e-11 | 5.854881e-23 | 9.931293e-11 | 5.895386e-13 | 5.895736e-10 | 0.09755402 | 0.002438851 | 0.002 | 2253520.2
[10 empty] | 12301000 | 182520658000.5 | 7.138823e-11 | 5.854423e-23 | 9.931697e-11 | 5.894685e-13 | 5.895036e-10 | 0.09755402 | 0.002438851 | 0.002 | 2253703.4
[10 empty] | 12302000 | 182535495872.0 | 7.138265e-11 | 5.853965e-23 | 9.932101e-11 | 5.893985e-13 | 5.894335e-10 | 0.09755403 | 0.002438851 | 0.002 | 2253886.6
[10 empty] | 12303000 | 182550333743.6 | 7.137707e-11 | 5.853508e-23 | 9.932504e-11 | 5.893285e-13 | 5.893635e-10 | 0.09755403 | 0.002438851 | 0.002 | 2254069.8
[10 empty] | 12304000 | 182565171615.1 | 7.137149e-11 | 5.85305e-23 | 9.932908e-11 | 5.892585e-13 | 5.892935e-10 | 0.09755403 | 0.002438851 | 0.002 | 2254253.1
[10 empty] | 12305000 | 182580009486.7 | 7.136591e-11 | 5.852593e-23 | 9.933312e-11 | 5.891885e-13 | 5.892235e-10 | 0.09755403 | 0.002438851 | 0.002 | 2254436.3
[10 empty] | 12306000 | 182594847358.3 | 7.136034e-11 | 5.852136e-23 | 9.933715e-11 | 5.891185e-13 | 5.891535e-10 | 0.09755403 | 0.002438851 | 0.002 | 2254619.5
[10 empty] | 12307000 | 182609685229.8 | 7.135476e-11 | 5.851678e-23 | 9.934119e-11 | 5.890485e-13 | 5.890835e-10 | 0.09755403 | 0.002438851 | 0.002 | 2254802.7
[10 empty] | 12308000 | 182624523101.4 | 7.134919e-11 | 5.851221e-23 | 9.934522e-11 | 5.889786e-13 | 5.890136e-10 | 0.09755403 | 0.002438851 | 0.002 | 2254985.9
[10 empty] | 12309000 | 182639360972.9 | 7.134361e-11 | 5.850764e-23 | 9.934926e-11 | 5.889087e-13 | 5.889436e-10 | 0.09755403 | 0.002438851 | 0.002 | 2255169.1
[10 empty] | 12310000 | 182654198844.5 | 7.133804e-11 | 5.850307e-23 | 9.93533e-11 | 5.888387e-13 | 5.888737e-10 | 0.09755403 | 0.002438851 | 0.002 | 2255352.3
[10 empty] | 12311000 | 182669036716.0 | 7.133247e-11 | 5.84985e-23 | 9.935733e-11 | 5.887688e-13 | 5.888038e-10 | 0.09755403 | 0.002438851 | 0.002 | 2255535.5
[10 empty] | 12312000 | 182683874587.6 | 7.132689e-11 | 5.849393e-23 | 9.936137e-11 | 5.886989e-13 | 5.887339e-10 | 0.09755403 | 0.002438851 | 0.002 | 2255718.8
[10 empty] | 12313000 | 182698712459.1 | 7.132132e-11 | 5.848936e-23 | 9.93654e-11 | 5.88629e-13 | 5.88664e-10 | 0.09755403 | 0.002438851 | 0.002 | 2255902.0
[10 empty] | 12314000 | 182713550330.7 | 7.131575e-11 | 5.848479e-23 | 9.936944e-11 | 5.885592e-13 | 5.885941e-10 | 0.09755403 | 0.002438851 | 0.002 | 2256085.2
[10 empty] | 12315000 | 182728388202.3 | 7.131019e-11 | 5.848023e-23 | 9.937347e-11 | 5.884893e-13 | 5.885243e-10 | 0.09755403 | 0.002438851 | 0.002 | 2256268.4
[10 empty] | 12316000 | 182743226073.8 | 7.130462e-11 | 5.847566e-23 | 9.937751e-11 | 5.884195e-13 | 5.884544e-10 | 0.09755403 | 0.002438851 | 0.002 | 2256451.6
[10 empty] | 12317000 | 182758063945.4 | 7.129905e-11 | 5.84711e-23 | 9.938154e-11 | 5.883497e-13 | 5.883846e-10 | 0.09755403 | 0.002438851 | 0.002 | 2256634.8
[10 empty] | 12318000 | 182772901816.9 | 7.129348e-11 | 5.846653e-23 | 9.938557e-11 | 5.882799e-13 | 5.883148e-10 | 0.09755403 | 0.002438851 | 0.002 | 2256818.0
[10 empty] | 12319000 | 182787739688.5 | 7.128792e-11 | 5.846197e-23 | 9.938961e-11 | 5.882101e-13 | 5.88245e-10 | 0.09755404 | 0.002438851 | 0.002 | 2257001.3
[10 empty] | 12320000 | 182802577560.0 | 7.128236e-11 | 5.84574e-23 | 9.939364e-11 | 5.881403e-13 | 5.881752e-10 | 0.09755404 | 0.002438851 | 0.002 | 2257184.5
[10 empty] | 12321000 | 182817415431.6 | 7.127679e-11 | 5.845284e-23 | 9.939768e-11 | 5.880705e-13 | 5.881054e-10 | 0.09755404 | 0.002438851 | 0.002 | 2257367.7
[10 empty] | 12322000 | 182832253303.1 | 7.127123e-11 | 5.844828e-23 | 9.940171e-11 | 5.880008e-13 | 5.880356e-10 | 0.09755404 | 0.002438851 | 0.002 | 2257550.9
[10 empty] | 12323000 | 182847091174.7 | 7.126567e-11 | 5.844372e-23 | 9.940574e-11 | 5.87931e-13 | 5.879659e-10 | 0.09755404 | 0.002438851 | 0.002 | 2257734.1
[10 empty] | 12324000 | 182861929046.3 | 7.126011e-11 | 5.843916e-23 | 9.940978e-11 | 5.878613e-13 | 5.878961e-10 | 0.09755404 | 0.002438851 | 0.002 | 2257917.3
[10 empty] | 12325000 | 182876766917.8 | 7.125455e-11 | 5.84346e-23 | 9.941381e-11 | 5.877916e-13 | 5.878264e-10 | 0.09755404 | 0.002438851 | 0.002 | 2258100.5
[10 empty] | 12326000 | 182891604789.4 | 7.124899e-11 | 5.843004e-23 | 9.941784e-11 | 5.877219e-13 | 5.877567e-10 | 0.09755404 | 0.002438851 | 0.002 | 2258283.7
[10 empty] | 12327000 | 182906442660.9 | 7.124343e-11 | 5.842548e-23 | 9.942188e-11 | 5.876522e-13 | 5.87687e-10 | 0.09755404 | 0.002438851 | 0.002 | 2258467.0
[10 empty] | 12328000 | 182921280532.5 | 7.123787e-11 | 5.842092e-23 | 9.942591e-11 | 5.875825e-13 | 5.876173e-10 | 0.09755404 | 0.002438851 | 0.002 | 2258650.2
[10 empty] | 12329000 | 182936118404.0 | 7.123232e-11 | 5.841637e-23 | 9.942994e-11 | 5.875129e-13 | 5.875477e-10 | 0.09755404 | 0.002438851 | 0.002 | 2258833.4
[10 empty] | 12330000 | 182950956275.6 | 7.122676e-11 | 5.841181e-23 | 9.943397e-11 | 5.874432e-13 | 5.87478e-10 | 0.09755404 | 0.002438851 | 0.002 | 2259016.6
[10 empty] | 12331000 | 182965794147.1 | 7.122121e-11 | 5.840726e-23 | 9.9438e-11 | 5.873736e-13 | 5.874084e-10 | 0.09755404 | 0.002438851 | 0.002 | 2259199.8
[10 empty] | 12332000 | 182980632018.7 | 7.121565e-11 | 5.84027e-23 | 9.944204e-11 | 5.87304e-13 | 5.873388e-10 | 0.09755404 | 0.002438851 | 0.002 | 2259383.0
[10 empty] | 12333000 | 182995469890.2 | 7.12101e-11 | 5.839815e-23 | 9.944607e-11 | 5.872344e-13 | 5.872692e-10 | 0.09755404 | 0.002438851 | 0.002 | 2259566.2
[10 empty] | 12334000 | 183010307761.8 | 7.120455e-11 | 5.83936e-23 | 9.94501e-11 | 5.871648e-13 | 5.871996e-10 | 0.09755404 | 0.002438851 | 0.002 | 2259749.4
[10 empty] | 12335000 | 183025145633.4 | 7.1199e-11 | 5.838904e-23 | 9.945413e-11 | 5.870952e-13 | 5.8713e-10 | 0.09755404 | 0.002438851 | 0.002 | 2259932.7
[10 empty] | 12336000 | 183039983504.9 | 7.119345e-11 | 5.838449e-23 | 9.945816e-11 | 5.870256e-13 | 5.870604e-10 | 0.09755405 | 0.002438851 | 0.002 | 2260115.9
[10 empty] | 12337000 | 183054821376.5 | 7.11879e-11 | 5.837994e-23 | 9.946219e-11 | 5.869561e-13 | 5.869909e-10 | 0.09755405 | 0.002438851 | 0.002 | 2260299.1
[10 empty] | 12338000 | 183069659248.0 | 7.118235e-11 | 5.837539e-23 | 9.946623e-11 | 5.868866e-13 | 5.869213e-10 | 0.09755405 | 0.002438851 | 0.002 | 2260482.3
[10 empty] | 12339000 | 183084497119.6 | 7.11768e-11 | 5.837084e-23 | 9.947026e-11 | 5.86817e-13 | 5.868518e-10 | 0.09755405 | 0.002438851 | 0.002 | 2260665.5
[10 empty] | 12340000 | 183099334991.1 | 7.117125e-11 | 5.836629e-23 | 9.947429e-11 | 5.867475e-13 | 5.867823e-10 | 0.09755405 | 0.002438851 | 0.002 | 2260848.7
[10 empty] | 12341000 | 183114172862.7 | 7.116571e-11 | 5.836174e-23 | 9.947832e-11 | 5.86678e-13 | 5.867128e-10 | 0.09755405 | 0.002438851 | 0.002 | 2261031.9
[10 empty] | 12342000 | 183129010734.2 | 7.116016e-11 | 5.83572e-23 | 9.948235e-11 | 5.866086e-13 | 5.866433e-10 | 0.09755405 | 0.002438851 | 0.002 | 2261215.2
[10 empty] | 12343000 | 183143848605.8 | 7.115462e-11 | 5.835265e-23 | 9.948638e-11 | 5.865391e-13 | 5.865738e-10 | 0.09755405 | 0.002438851 | 0.002 | 2261398.4
[10 empty] | 12344000 | 183158686477.4 | 7.114908e-11 | 5.83481e-23 | 9.949041e-11 | 5.864697e-13 | 5.865044e-10 | 0.09755405 | 0.002438851 | 0.002 | 2261581.6
[10 empty] | 12345000 | 183173524348.9 | 7.114353e-11 | 5.834356e-23 | 9.949444e-11 | 5.864002e-13 | 5.864349e-10 | 0.09755405 | 0.002438851 | 0.002 | 2261764.8
[10 empty] | 12346000 | 183188362220.5 | 7.113799e-11 | 5.833902e-23 | 9.949847e-11 | 5.863308e-13 | 5.863655e-10 | 0.09755405 | 0.002438851 | 0.002 | 2261948.0
[10 empty] | 12347000 | 183203200092.0 | 7.113245e-11 | 5.833447e-23 | 9.95025e-11 | 5.862614e-13 | 5.862961e-10 | 0.09755405 | 0.002438851 | 0.002 | 2262131.2
[10 empty] | 12348000 | 183218037963.6 | 7.112691e-11 | 5.832993e-23 | 9.950653e-11 | 5.86192e-13 | 5.862267e-10 | 0.09755405 | 0.002438851 | 0.002 | 2262314.4
[10 empty] | 12349000 | 183232875835.1 | 7.112137e-11 | 5.832539e-23 | 9.951056e-11 | 5.861226e-13 | 5.861573e-10 | 0.09755405 | 0.002438851 | 0.002 | 2262497.6
[10 empty] | 12350000 | 183247713706.7 | 7.111584e-11 | 5.832084e-23 | 9.951458e-11 | 5.860532e-13 | 5.860879e-10 | 0.09755405 | 0.002438851 | 0.002 | 2262680.9
[10 empty] | 12351000 | 183262551578.2 | 7.11103e-11 | 5.83163e-23 | 9.951861e-11 | 5.859839e-13 | 5.860186e-10 | 0.09755405 | 0.002438851 | 0.002 | 2262864.1
[10 empty] | 12352000 | 183277389449.8 | 7.110476e-11 | 5.831176e-23 | 9.952264e-11 | 5.859146e-13 | 5.859492e-10 | 0.09755405 | 0.002438851 | 0.002 | 2263047.3
[10 empty] | 12353000 | 183292227321.4 | 7.109923e-11 | 5.830722e-23 | 9.952667e-11 | 5.858452e-13 | 5.858799e-10 | 0.09755406 | 0.002438851 | 0.002 | 2263230.5
[10 empty] | 12354000 | 183307065192.9 | 7.109369e-11 | 5.830269e-23 | 9.95307e-11 | 5.857759e-13 | 5.858106e-10 | 0.09755406 | 0.002438851 | 0.002 | 2263413.7
[10 empty] | 12355000 | 183321903064.5 | 7.108816e-11 | 5.829815e-23 | 9.953473e-11 | 5.857066e-13 | 5.857413e-10 | 0.09755406 | 0.002438851 | 0.002 | 2263596.9
[10 empty] | 12356000 | 183336740936.0 | 7.108263e-11 | 5.829361e-23 | 9.953875e-11 | 5.856373e-13 | 5.85672e-10 | 0.09755406 | 0.002438851 | 0.002 | 2263780.1
[10 empty] | 12357000 | 183351578807.6 | 7.10771e-11 | 5.828907e-23 | 9.954278e-11 | 5.855681e-13 | 5.856027e-10 | 0.09755406 | 0.002438851 | 0.002 | 2263963.3
[10 empty] | 12358000 | 183366416679.1 | 7.107156e-11 | 5.828454e-23 | 9.954681e-11 | 5.854988e-13 | 5.855334e-10 | 0.09755406 | 0.002438851 | 0.002 | 2264146.6
[10 empty] | 12359000 | 183381254550.7 | 7.106603e-11 | 5.828e-23 | 9.955084e-11 | 5.854296e-13 | 5.854642e-10 | 0.09755406 | 0.002438851 | 0.002 | 2264329.8
[10 empty] | 12360000 | 183396092422.2 | 7.106051e-11 | 5.827547e-23 | 9.955487e-11 | 5.853603e-13 | 5.853949e-10 | 0.09755406 | 0.002438851 | 0.002 | 2264513.0
[10 empty] | 12361000 | 183410930293.8 | 7.105498e-11 | 5.827094e-23 | 9.955889e-11 | 5.852911e-13 | 5.853257e-10 | 0.09755406 | 0.002438852 | 0.002 | 2264696.2
[10 empty] | 12362000 | 183425768165.3 | 7.104945e-11 | 5.82664e-23 | 9.956292e-11 | 5.852219e-13 | 5.852565e-10 | 0.09755406 | 0.002438852 | 0.002 | 2264879.4
[10 empty] | 12363000 | 183440606036.9 | 7.104392e-11 | 5.826187e-23 | 9.956695e-11 | 5.851527e-13 | 5.851873e-10 | 0.09755406 | 0.002438852 | 0.002 | 2265062.6
[10 empty] | 12364000 | 183455443908.5 | 7.10384e-11 | 5.825734e-23 | 9.957097e-11 | 5.850836e-13 | 5.851181e-10 | 0.09755406 | 0.002438852 | 0.002 | 2265245.8
[10 empty] | 12365000 | 183470281780.0 | 7.103287e-11 | 5.825281e-23 | 9.9575e-11 | 5.850144e-13 | 5.85049e-10 | 0.09755406 | 0.002438852 | 0.002 | 2265429.1
[10 empty] | 12366000 | 183485119651.6 | 7.102735e-11 | 5.824828e-23 | 9.957903e-11 | 5.849453e-13 | 5.849798e-10 | 0.09755406 | 0.002438852 | 0.002 | 2265612.3
[10 empty] | 12367000 | 183499957523.1 | 7.102183e-11 | 5.824375e-23 | 9.958305e-11 | 5.848761e-13 | 5.849107e-10 | 0.09755406 | 0.002438852 | 0.002 | 2265795.5
[10 empty] | 12368000 | 183514795394.7 | 7.10163e-11 | 5.823922e-23 | 9.958708e-11 | 5.84807e-13 | 5.848416e-10 | 0.09755406 | 0.002438852 | 0.002 | 2265978.7
[10 empty] | 12369000 | 183529633266.2 | 7.101078e-11 | 5.823469e-23 | 9.95911e-11 | 5.847379e-13 | 5.847724e-10 | 0.09755406 | 0.002438852 | 0.002 | 2266161.9
[10 empty] | 12370000 | 183544471137.8 | 7.100526e-11 | 5.823017e-23 | 9.959513e-11 | 5.846688e-13 | 5.847033e-10 | 0.09755407 | 0.002438852 | 0.002 | 2266345.1
[10 empty] | 12371000 | 183559309009.3 | 7.099974e-11 | 5.822564e-23 | 9.959916e-11 | 5.845997e-13 | 5.846343e-10 | 0.09755407 | 0.002438852 | 0.002 | 2266528.3
[10 empty] | 12372000 | 183574146880.9 | 7.099422e-11 | 5.822111e-23 | 9.960318e-11 | 5.845307e-13 | 5.845652e-10 | 0.09755407 | 0.002438852 | 0.002 | 2266711.5
[10 empty] | 12373000 | 183588984752.5 | 7.098871e-11 | 5.821659e-23 | 9.960721e-11 | 5.844616e-13 | 5.844961e-10 | 0.09755407 | 0.002438852 | 0.002 | 2266894.8
[10 empty] | 12374000 | 183603822624.0 | 7.098319e-11 | 5.821206e-23 | 9.961123e-11 | 5.843926e-13 | 5.844271e-10 | 0.09755407 | 0.002438852 | 0.002 | 2267078.0
[10 empty] | 12375000 | 183618660495.6 | 7.097767e-11 | 5.820754e-23 | 9.961526e-11 | 5.843236e-13 | 5.843581e-10 | 0.09755407 | 0.002438852 | 0.002 | 2267261.2
[10 empty] | 12376000 | 183633498367.1 | 7.097216e-11 | 5.820302e-23 | 9.961928e-11 | 5.842545e-13 | 5.842891e-10 | 0.09755407 | 0.002438852 | 0.002 | 2267444.4
[10 empty] | 12377000 | 183648336238.7 | 7.096664e-11 | 5.81985e-23 | 9.962331e-11 | 5.841856e-13 | 5.8422e-10 | 0.09755407 | 0.002438852 | 0.002 | 2267627.6
[10 empty] | 12378000 | 183663174110.2 | 7.096113e-11 | 5.819397e-23 | 9.962733e-11 | 5.841166e-13 | 5.841511e-10 | 0.09755407 | 0.002438852 | 0.002 | 2267810.8
[10 empty] | 12379000 | 183678011981.8 | 7.095562e-11 | 5.818945e-23 | 9.963135e-11 | 5.840476e-13 | 5.840821e-10 | 0.09755407 | 0.002438852 | 0.002 | 2267994.0
[10 empty] | 12380000 | 183692849853.3 | 7.095011e-11 | 5.818493e-23 | 9.963538e-11 | 5.839786e-13 | 5.840131e-10 | 0.09755407 | 0.002438852 | 0.002 | 2268177.2
[10 empty] | 12381000 | 183707687724.9 | 7.09446e-11 | 5.818041e-23 | 9.96394e-11 | 5.839097e-13 | 5.839442e-10 | 0.09755407 | 0.002438852 | 0.002 | 2268360.5
[10 empty] | 12382000 | 183722525596.5 | 7.093909e-11 | 5.81759e-23 | 9.964343e-11 | 5.838408e-13 | 5.838752e-10 | 0.09755407 | 0.002438852 | 0.002 | 2268543.7
[10 empty] | 12383000 | 183737363468.0 | 7.093358e-11 | 5.817138e-23 | 9.964745e-11 | 5.837719e-13 | 5.838063e-10 | 0.09755407 | 0.002438852 | 0.002 | 2268726.9
[10 empty] | 12384000 | 183752201339.6 | 7.092807e-11 | 5.816686e-23 | 9.965147e-11 | 5.83703e-13 | 5.837374e-10 | 0.09755407 | 0.002438852 | 0.002 | 2268910.1
[10 empty] | 12385000 | 183767039211.1 | 7.092256e-11 | 5.816234e-23 | 9.96555e-11 | 5.836341e-13 | 5.836685e-10 | 0.09755407 | 0.002438852 | 0.002 | 2269093.3
[10 empty] | 12386000 | 183781877082.7 | 7.091706e-11 | 5.815783e-23 | 9.965952e-11 | 5.835652e-13 | 5.835996e-10 | 0.09755407 | 0.002438852 | 0.002 | 2269276.5
[10 empty] | 12387000 | 183796714954.2 | 7.091155e-11 | 5.815331e-23 | 9.966354e-11 | 5.834964e-13 | 5.835308e-10 | 0.09755408 | 0.002438852 | 0.002 | 2269459.7
[10 empty] | 12388000 | 183811552825.8 | 7.090605e-11 | 5.81488e-23 | 9.966757e-11 | 5.834275e-13 | 5.834619e-10 | 0.09755408 | 0.002438852 | 0.002 | 2269643.0
[10 empty] | 12389000 | 183826390697.3 | 7.090054e-11 | 5.814429e-23 | 9.967159e-11 | 5.833587e-13 | 5.833931e-10 | 0.09755408 | 0.002438852 | 0.002 | 2269826.2
[10 empty] | 12390000 | 183841228568.9 | 7.089504e-11 | 5.813977e-23 | 9.967561e-11 | 5.832899e-13 | 5.833243e-10 | 0.09755408 | 0.002438852 | 0.002 | 2270009.4
[10 empty] | 12391000 | 183856066440.4 | 7.088954e-11 | 5.813526e-23 | 9.967963e-11 | 5.832211e-13 | 5.832555e-10 | 0.09755408 | 0.002438852 | 0.002 | 2270192.6
[10 empty] | 12392000 | 183870904312.0 | 7.088404e-11 | 5.813075e-23 | 9.968366e-11 | 5.831523e-13 | 5.831867e-10 | 0.09755408 | 0.002438852 | 0.002 | 2270375.8
[10 empty] | 12393000 | 183885742183.6 | 7.087854e-11 | 5.812624e-23 | 9.968768e-11 | 5.830835e-13 | 5.831179e-10 | 0.09755408 | 0.002438852 | 0.002 | 2270559.0
[10 empty] | 12394000 | 183900580055.1 | 7.087304e-11 | 5.812173e-23 | 9.96917e-11 | 5.830147e-13 | 5.830491e-10 | 0.09755408 | 0.002438852 | 0.002 | 2270742.2
[10 empty] | 12395000 | 183915417926.7 | 7.086754e-11 | 5.811722e-23 | 9.969572e-11 | 5.82946e-13 | 5.829804e-10 | 0.09755408 | 0.002438852 | 0.002 | 2270925.4
[10 empty] | 12396000 | 183930255798.2 | 7.086204e-11 | 5.811271e-23 | 9.969974e-11 | 5.828772e-13 | 5.829116e-10 | 0.09755408 | 0.002438852 | 0.002 | 2271108.7
[10 empty] | 12397000 | 183945093669.8 | 7.085654e-11 | 5.81082e-23 | 9.970376e-11 | 5.828085e-13 | 5.828429e-10 | 0.09755408 | 0.002438852 | 0.002 | 2271291.9
[10 empty] | 12398000 | 183959931541.3 | 7.085105e-11 | 5.81037e-23 | 9.970779e-11 | 5.827398e-13 | 5.827742e-10 | 0.09755408 | 0.002438852 | 0.002 | 2271475.1
[10 empty] | 12399000 | 183974769412.9 | 7.084555e-11 | 5.809919e-23 | 9.971181e-11 | 5.826711e-13 | 5.827055e-10 | 0.09755408 | 0.002438852 | 0.002 | 2271658.3
[10 empty] | 12400000 | 183989607284.4 | 7.084006e-11 | 5.809468e-23 | 9.971583e-11 | 5.826024e-13 | 5.826368e-10 | 0.09755408 | 0.002438852 | 0.002 | 2271841.5
[10 empty] | 12401000 | 184004445156.0 | 7.083457e-11 | 5.809018e-23 | 9.971985e-11 | 5.825338e-13 | 5.825681e-10 | 0.09755408 | 0.002438852 | 0.002 | 2272024.7
[10 empty] | 12402000 | 184019283027.6 | 7.082907e-11 | 5.808568e-23 | 9.972387e-11 | 5.824651e-13 | 5.824995e-10 | 0.09755408 | 0.002438852 | 0.002 | 2272207.9
[10 empty] | 12403000 | 184034120899.1 | 7.082358e-11 | 5.808117e-23 | 9.972789e-11 | 5.823965e-13 | 5.824308e-10 | 0.09755408 | 0.002438852 | 0.002 | 2272391.1
[10 empty] | 12404000 | 184048958770.7 | 7.081809e-11 | 5.807667e-23 | 9.973191e-11 | 5.823279e-13 | 5.823622e-10 | 0.09755409 | 0.002438852 | 0.002 | 2272574.4
[10 empty] | 12405000 | 184063796642.2 | 7.08126e-11 | 5.807217e-23 | 9.973593e-11 | 5.822592e-13 | 5.822936e-10 | 0.09755409 | 0.002438852 | 0.002 | 2272757.6
[10 empty] | 12406000 | 184078634513.8 | 7.080711e-11 | 5.806767e-23 | 9.973995e-11 | 5.821906e-13 | 5.822249e-10 | 0.09755409 | 0.002438852 | 0.002 | 2272940.8
[10 empty] | 12407000 | 184093472385.3 | 7.080162e-11 | 5.806316e-23 | 9.974397e-11 | 5.821221e-13 | 5.821564e-10 | 0.09755409 | 0.002438852 | 0.002 | 2273124.0
[10 empty] | 12408000 | 184108310256.9 | 7.079614e-11 | 5.805866e-23 | 9.974799e-11 | 5.820535e-13 | 5.820878e-10 | 0.09755409 | 0.002438852 | 0.002 | 2273307.2
[10 empty] | 12409000 | 184123148128.4 | 7.079065e-11 | 5.805417e-23 | 9.975201e-11 | 5.819849e-13 | 5.820192e-10 | 0.09755409 | 0.002438852 | 0.002 | 2273490.4
[10 empty] | 12410000 | 1.84137986e+11 | 7.078516e-11 | 5.804967e-23 | 9.975603e-11 | 5.819164e-13 | 5.819507e-10 | 0.09755409 | 0.002438852 | 0.002 | 2273673.6
[10 empty] | 12411000 | 184152823871.6 | 7.077968e-11 | 5.804517e-23 | 9.976005e-11 | 5.818479e-13 | 5.818821e-10 | 0.09755409 | 0.002438852 | 0.002 | 2273856.9
[10 empty] | 12412000 | 184167661743.1 | 7.07742e-11 | 5.804067e-23 | 9.976407e-11 | 5.817793e-13 | 5.818136e-10 | 0.09755409 | 0.002438852 | 0.002 | 2274040.1
[10 empty] | 12413000 | 184182499614.7 | 7.076871e-11 | 5.803618e-23 | 9.976808e-11 | 5.817108e-13 | 5.817451e-10 | 0.09755409 | 0.002438852 | 0.002 | 2274223.3
[10 empty] | 12414000 | 184197337486.2 | 7.076323e-11 | 5.803168e-23 | 9.97721e-11 | 5.816423e-13 | 5.816766e-10 | 0.09755409 | 0.002438852 | 0.002 | 2274406.5
[10 empty] | 12415000 | 184212175357.8 | 7.075775e-11 | 5.802718e-23 | 9.977612e-11 | 5.815739e-13 | 5.816081e-10 | 0.09755409 | 0.002438852 | 0.002 | 2274589.7
[10 empty] | 12416000 | 184227013229.3 | 7.075227e-11 | 5.802269e-23 | 9.978014e-11 | 5.815054e-13 | 5.815396e-10 | 0.09755409 | 0.002438852 | 0.002 | 2274772.9
[10 empty] | 12417000 | 184241851100.9 | 7.074679e-11 | 5.80182e-23 | 9.978416e-11 | 5.81437e-13 | 5.814712e-10 | 0.09755409 | 0.002438852 | 0.002 | 2274956.1
[10 empty] | 12418000 | 184256688972.4 | 7.074131e-11 | 5.80137e-23 | 9.978818e-11 | 5.813685e-13 | 5.814027e-10 | 0.09755409 | 0.002438852 | 0.002 | 2275139.3
[10 empty] | 12419000 | 184271526844.0 | 7.073583e-11 | 5.800921e-23 | 9.979219e-11 | 5.813001e-13 | 5.813343e-10 | 0.09755409 | 0.002438852 | 0.002 | 2275322.6
[10 empty] | 12420000 | 184286364715.6 | 7.073036e-11 | 5.800472e-23 | 9.979621e-11 | 5.812317e-13 | 5.812659e-10 | 0.09755409 | 0.002438852 | 0.002 | 2275505.8
[10 empty] | 12421000 | 184301202587.1 | 7.072488e-11 | 5.800023e-23 | 9.980023e-11 | 5.811633e-13 | 5.811975e-10 | 0.0975541 | 0.002438852 | 0.002 | 2275689.0
[10 empty] | 12422000 | 184316040458.7 | 7.071941e-11 | 5.799574e-23 | 9.980425e-11 | 5.810949e-13 | 5.811291e-10 | 0.0975541 | 0.002438852 | 0.002 | 2275872.2
[10 empty] | 12423000 | 184330878330.2 | 7.071393e-11 | 5.799125e-23 | 9.980826e-11 | 5.810265e-13 | 5.810607e-10 | 0.0975541 | 0.002438852 | 0.002 | 2276055.4
[10 empty] | 12424000 | 184345716201.8 | 7.070846e-11 | 5.798676e-23 | 9.981228e-11 | 5.809582e-13 | 5.809924e-10 | 0.0975541 | 0.002438852 | 0.002 | 2276238.6
[10 empty] | 12425000 | 184360554073.3 | 7.070299e-11 | 5.798227e-23 | 9.98163e-11 | 5.808898e-13 | 5.80924e-10 | 0.0975541 | 0.002438852 | 0.002 | 2276421.8
[10 empty] | 12426000 | 184375391944.9 | 7.069751e-11 | 5.797779e-23 | 9.982031e-11 | 5.808215e-13 | 5.808557e-10 | 0.0975541 | 0.002438852 | 0.002 | 2276605.0
[10 empty] | 12427000 | 184390229816.4 | 7.069204e-11 | 5.79733e-23 | 9.982433e-11 | 5.807532e-13 | 5.807874e-10 | 0.0975541 | 0.002438852 | 0.002 | 2276788.3
[10 empty] | 12428000 | 184405067688.0 | 7.068657e-11 | 5.796881e-23 | 9.982835e-11 | 5.806849e-13 | 5.807191e-10 | 0.0975541 | 0.002438852 | 0.002 | 2276971.5
[10 empty] | 12429000 | 184419905559.5 | 7.06811e-11 | 5.796433e-23 | 9.983236e-11 | 5.806166e-13 | 5.806508e-10 | 0.0975541 | 0.002438852 | 0.002 | 2277154.7
[10 empty] | 12430000 | 184434743431.1 | 7.067564e-11 | 5.795984e-23 | 9.983638e-11 | 5.805483e-13 | 5.805825e-10 | 0.0975541 | 0.002438853 | 0.002 | 2277337.9
[10 empty] | 12431000 | 184449581302.7 | 7.067017e-11 | 5.795536e-23 | 9.984039e-11 | 5.804801e-13 | 5.805142e-10 | 0.0975541 | 0.002438853 | 0.002 | 2277521.1
[10 empty] | 12432000 | 184464419174.2 | 7.06647e-11 | 5.795088e-23 | 9.984441e-11 | 5.804118e-13 | 5.80446e-10 | 0.0975541 | 0.002438853 | 0.002 | 2277704.3
[10 empty] | 12433000 | 184479257045.8 | 7.065924e-11 | 5.79464e-23 | 9.984843e-11 | 5.803436e-13 | 5.803777e-10 | 0.0975541 | 0.002438853 | 0.002 | 2277887.5
[10 empty] | 12434000 | 184494094917.3 | 7.065377e-11 | 5.794191e-23 | 9.985244e-11 | 5.802754e-13 | 5.803095e-10 | 0.0975541 | 0.002438853 | 0.002 | 2278070.8
[10 empty] | 12435000 | 184508932788.9 | 7.064831e-11 | 5.793743e-23 | 9.985646e-11 | 5.802072e-13 | 5.802413e-10 | 0.0975541 | 0.002438853 | 0.002 | 2278254.0
[10 empty] | 12436000 | 184523770660.4 | 7.064284e-11 | 5.793295e-23 | 9.986047e-11 | 5.80139e-13 | 5.801731e-10 | 0.0975541 | 0.002438853 | 0.002 | 2278437.2
[10 empty] | 12437000 | 184538608532.0 | 7.063738e-11 | 5.792847e-23 | 9.986449e-11 | 5.800708e-13 | 5.801049e-10 | 0.0975541 | 0.002438853 | 0.002 | 2278620.4
[10 empty] | 12438000 | 184553446403.5 | 7.063192e-11 | 5.792399e-23 | 9.98685e-11 | 5.800026e-13 | 5.800367e-10 | 0.0975541 | 0.002438853 | 0.002 | 2278803.6
[10 empty] | 12439000 | 184568284275.1 | 7.062646e-11 | 5.791952e-23 | 9.987252e-11 | 5.799345e-13 | 5.799686e-10 | 0.09755411 | 0.002438853 | 0.002 | 2278986.8
[10 empty] | 12440000 | 184583122146.7 | 7.0621e-11 | 5.791504e-23 | 9.987653e-11 | 5.798664e-13 | 5.799004e-10 | 0.09755411 | 0.002438853 | 0.002 | 2279170.0
[10 empty] | 12441000 | 184597960018.2 | 7.061554e-11 | 5.791056e-23 | 9.988054e-11 | 5.797982e-13 | 5.798323e-10 | 0.09755411 | 0.002438853 | 0.002 | 2279353.2
[10 empty] | 12442000 | 184612797889.8 | 7.061008e-11 | 5.790609e-23 | 9.988456e-11 | 5.797301e-13 | 5.797642e-10 | 0.09755411 | 0.002438853 | 0.002 | 2279536.5
[10 empty] | 12443000 | 184627635761.3 | 7.060463e-11 | 5.790161e-23 | 9.988857e-11 | 5.79662e-13 | 5.796961e-10 | 0.09755411 | 0.002438853 | 0.002 | 2279719.7
[10 empty] | 12444000 | 184642473632.9 | 7.059917e-11 | 5.789714e-23 | 9.989259e-11 | 5.795939e-13 | 5.79628e-10 | 0.09755411 | 0.002438853 | 0.002 | 2279902.9
[10 empty] | 12445000 | 184657311504.4 | 7.059372e-11 | 5.789266e-23 | 9.98966e-11 | 5.795259e-13 | 5.795599e-10 | 0.09755411 | 0.002438853 | 0.002 | 2280086.1
[10 empty] | 12446000 | 184672149376.0 | 7.058826e-11 | 5.788819e-23 | 9.990061e-11 | 5.794578e-13 | 5.794918e-10 | 0.09755411 | 0.002438853 | 0.002 | 2280269.3
[10 empty] | 12447000 | 184686987247.5 | 7.058281e-11 | 5.788372e-23 | 9.990463e-11 | 5.793898e-13 | 5.794238e-10 | 0.09755411 | 0.002438853 | 0.002 | 2280452.5
[10 empty] | 12448000 | 184701825119.1 | 7.057736e-11 | 5.787925e-23 | 9.990864e-11 | 5.793217e-13 | 5.793558e-10 | 0.09755411 | 0.002438853 | 0.002 | 2280635.7
[10 empty] | 12449000 | 184716662990.7 | 7.05719e-11 | 5.787478e-23 | 9.991265e-11 | 5.792537e-13 | 5.792877e-10 | 0.09755411 | 0.002438853 | 0.002 | 2280818.9
[10 empty] | 12450000 | 184731500862.2 | 7.056645e-11 | 5.78703e-23 | 9.991666e-11 | 5.791857e-13 | 5.792197e-10 | 0.09755411 | 0.002438853 | 0.002 | 2281002.2
[10 empty] | 12451000 | 184746338733.8 | 7.0561e-11 | 5.786584e-23 | 9.992068e-11 | 5.791177e-13 | 5.791517e-10 | 0.09755411 | 0.002438853 | 0.002 | 2281185.4
[10 empty] | 12452000 | 184761176605.3 | 7.055555e-11 | 5.786137e-23 | 9.992469e-11 | 5.790497e-13 | 5.790837e-10 | 0.09755411 | 0.002438853 | 0.002 | 2281368.6
[10 empty] | 12453000 | 184776014476.9 | 7.05501e-11 | 5.78569e-23 | 9.99287e-11 | 5.789818e-13 | 5.790158e-10 | 0.09755411 | 0.002438853 | 0.002 | 2281551.8
[10 empty] | 12454000 | 184790852348.4 | 7.054466e-11 | 5.785243e-23 | 9.993271e-11 | 5.789138e-13 | 5.789478e-10 | 0.09755411 | 0.002438853 | 0.002 | 2281735.0
[10 empty] | 12455000 | 184805690220.0 | 7.053921e-11 | 5.784796e-23 | 9.993673e-11 | 5.788459e-13 | 5.788799e-10 | 0.09755411 | 0.002438853 | 0.002 | 2281918.2
[10 empty] | 12456000 | 184820528091.5 | 7.053376e-11 | 5.78435e-23 | 9.994074e-11 | 5.78778e-13 | 5.788119e-10 | 0.09755412 | 0.002438853 | 0.002 | 2282101.4
[10 empty] | 12457000 | 184835365963.1 | 7.052832e-11 | 5.783903e-23 | 9.994475e-11 | 5.787101e-13 | 5.78744e-10 | 0.09755412 | 0.002438853 | 0.002 | 2282284.7
[10 empty] | 12458000 | 184850203834.6 | 7.052288e-11 | 5.783457e-23 | 9.994876e-11 | 5.786422e-13 | 5.786761e-10 | 0.09755412 | 0.002438853 | 0.002 | 2282467.9
[10 empty] | 12459000 | 184865041706.2 | 7.051743e-11 | 5.78301e-23 | 9.995277e-11 | 5.785743e-13 | 5.786082e-10 | 0.09755412 | 0.002438853 | 0.002 | 2282651.1
[10 empty] | 12460000 | 184879879577.8 | 7.051199e-11 | 5.782564e-23 | 9.995678e-11 | 5.785064e-13 | 5.785403e-10 | 0.09755412 | 0.002438853 | 0.002 | 2282834.3
[10 empty] | 12461000 | 184894717449.3 | 7.050655e-11 | 5.782118e-23 | 9.996079e-11 | 5.784386e-13 | 5.784725e-10 | 0.09755412 | 0.002438853 | 0.002 | 2283017.5
[10 empty] | 12462000 | 184909555320.9 | 7.050111e-11 | 5.781672e-23 | 9.996481e-11 | 5.783707e-13 | 5.784046e-10 | 0.09755412 | 0.002438853 | 0.002 | 2283200.7
[10 empty] | 12463000 | 184924393192.4 | 7.049567e-11 | 5.781226e-23 | 9.996882e-11 | 5.783029e-13 | 5.783368e-10 | 0.09755412 | 0.002438853 | 0.002 | 2283383.9
[10 empty] | 12464000 | 184939231064.0 | 7.049023e-11 | 5.780779e-23 | 9.997283e-11 | 5.782351e-13 | 5.78269e-10 | 0.09755412 | 0.002438853 | 0.002 | 2283567.1
[10 empty] | 12465000 | 184954068935.5 | 7.048479e-11 | 5.780333e-23 | 9.997684e-11 | 5.781673e-13 | 5.782012e-10 | 0.09755412 | 0.002438853 | 0.002 | 2283750.4
[10 empty] | 12466000 | 184968906807.1 | 7.047935e-11 | 5.779888e-23 | 9.998085e-11 | 5.780995e-13 | 5.781334e-10 | 0.09755412 | 0.002438853 | 0.002 | 2283933.6
[10 empty] | 12467000 | 184983744678.6 | 7.047392e-11 | 5.779442e-23 | 9.998486e-11 | 5.780317e-13 | 5.780656e-10 | 0.09755412 | 0.002438853 | 0.002 | 2284116.8
[10 empty] | 12468000 | 184998582550.2 | 7.046848e-11 | 5.778996e-23 | 9.998887e-11 | 5.779639e-13 | 5.779978e-10 | 0.09755412 | 0.002438853 | 0.002 | 2284300.0
[10 empty] | 12469000 | 185013420421.8 | 7.046305e-11 | 5.77855e-23 | 9.999288e-11 | 5.778962e-13 | 5.779301e-10 | 0.09755412 | 0.002438853 | 0.002 | 2284483.2
[10 empty] | 12470000 | 185028258293.3 | 7.045761e-11 | 5.778105e-23 | 9.999689e-11 | 5.778285e-13 | 5.778623e-10 | 0.09755412 | 0.002438853 | 0.002 | 2284666.4
[10 empty] | 12471000 | 185043096164.9 | 7.045218e-11 | 5.777659e-23 | 1.000009e-10 | 5.777607e-13 | 5.777946e-10 | 0.09755412 | 0.002438853 | 0.002 | 2284849.6
[10 empty] | 12472000 | 185057934036.4 | 7.044675e-11 | 5.777214e-23 | 1.000049e-10 | 5.77693e-13 | 5.777269e-10 | 0.09755412 | 0.002438853 | 0.002 | 2285032.8
[10 empty] | 12473000 | 185072771908.0 | 7.044132e-11 | 5.776768e-23 | 1.000089e-10 | 5.776253e-13 | 5.776592e-10 | 0.09755413 | 0.002438853 | 0.002 | 2285216.1
[10 empty] | 12474000 | 185087609779.5 | 7.043588e-11 | 5.776323e-23 | 1.000129e-10 | 5.775576e-13 | 5.775915e-10 | 0.09755413 | 0.002438853 | 0.002 | 2285399.3
[10 empty] | 12475000 | 185102447651.1 | 7.043046e-11 | 5.775878e-23 | 1.000169e-10 | 5.7749e-13 | 5.775238e-10 | 0.09755413 | 0.002438853 | 0.002 | 2285582.5
[10 empty] | 12476000 | 185117285522.6 | 7.042503e-11 | 5.775432e-23 | 1.000209e-10 | 5.774223e-13 | 5.774561e-10 | 0.09755413 | 0.002438853 | 0.002 | 2285765.7
[10 empty] | 12477000 | 185132123394.2 | 7.04196e-11 | 5.774987e-23 | 1.000249e-10 | 5.773547e-13 | 5.773885e-10 | 0.09755413 | 0.002438853 | 0.002 | 2285948.9
[10 empty] | 12478000 | 185146961265.8 | 7.041417e-11 | 5.774542e-23 | 1.00029e-10 | 5.772871e-13 | 5.773209e-10 | 0.09755413 | 0.002438853 | 0.002 | 2286132.1
[10 empty] | 12479000 | 185161799137.3 | 7.040875e-11 | 5.774097e-23 | 1.00033e-10 | 5.772194e-13 | 5.772532e-10 | 0.09755413 | 0.002438853 | 0.002 | 2286315.3
[10 empty] | 12480000 | 185176637008.9 | 7.040332e-11 | 5.773652e-23 | 1.00037e-10 | 5.771518e-13 | 5.771856e-10 | 0.09755413 | 0.002438853 | 0.002 | 2286498.6
[10 empty] | 12481000 | 185191474880.4 | 7.03979e-11 | 5.773207e-23 | 1.00041e-10 | 5.770842e-13 | 5.77118e-10 | 0.09755413 | 0.002438853 | 0.002 | 2286681.8
[10 empty] | 12482000 | 185206312752.0 | 7.039247e-11 | 5.772763e-23 | 1.00045e-10 | 5.770167e-13 | 5.770505e-10 | 0.09755413 | 0.002438853 | 0.002 | 2286865.0
[10 empty] | 12483000 | 185221150623.5 | 7.038705e-11 | 5.772318e-23 | 1.00049e-10 | 5.769491e-13 | 5.769829e-10 | 0.09755413 | 0.002438853 | 0.002 | 2287048.2
[10 empty] | 12484000 | 185235988495.1 | 7.038163e-11 | 5.771873e-23 | 1.00053e-10 | 5.768816e-13 | 5.769153e-10 | 0.09755413 | 0.002438853 | 0.002 | 2287231.4
[10 empty] | 12485000 | 185250826366.6 | 7.037621e-11 | 5.771429e-23 | 1.00057e-10 | 5.76814e-13 | 5.768478e-10 | 0.09755413 | 0.002438853 | 0.002 | 2287414.6
[10 empty] | 12486000 | 185265664238.2 | 7.037079e-11 | 5.770984e-23 | 1.00061e-10 | 5.767465e-13 | 5.767803e-10 | 0.09755413 | 0.002438853 | 0.002 | 2287597.8
[10 empty] | 12487000 | 185280502109.7 | 7.036537e-11 | 5.77054e-23 | 1.00065e-10 | 5.76679e-13 | 5.767127e-10 | 0.09755413 | 0.002438853 | 0.002 | 2287781.0
[10 empty] | 12488000 | 185295339981.3 | 7.035995e-11 | 5.770095e-23 | 1.00069e-10 | 5.766115e-13 | 5.766452e-10 | 0.09755413 | 0.002438853 | 0.002 | 2287964.3
[10 empty] | 12489000 | 185310177852.9 | 7.035453e-11 | 5.769651e-23 | 1.00073e-10 | 5.76544e-13 | 5.765778e-10 | 0.09755413 | 0.002438853 | 0.002 | 2288147.5
[10 empty] | 12490000 | 185325015724.4 | 7.034911e-11 | 5.769207e-23 | 1.00077e-10 | 5.764765e-13 | 5.765103e-10 | 0.09755414 | 0.002438853 | 0.002 | 2288330.7
[10 empty] | 12491000 | 185339853596.0 | 7.03437e-11 | 5.768763e-23 | 1.000811e-10 | 5.764091e-13 | 5.764428e-10 | 0.09755414 | 0.002438853 | 0.002 | 2288513.9
[10 empty] | 12492000 | 185354691467.5 | 7.033828e-11 | 5.768319e-23 | 1.000851e-10 | 5.763416e-13 | 5.763754e-10 | 0.09755414 | 0.002438853 | 0.002 | 2288697.1
[10 empty] | 12493000 | 185369529339.1 | 7.033287e-11 | 5.767875e-23 | 1.000891e-10 | 5.762742e-13 | 5.763079e-10 | 0.09755414 | 0.002438853 | 0.002 | 2288880.3
[10 empty] | 12494000 | 185384367210.6 | 7.032745e-11 | 5.767431e-23 | 1.000931e-10 | 5.762068e-13 | 5.762405e-10 | 0.09755414 | 0.002438853 | 0.002 | 2289063.5
[10 empty] | 12495000 | 185399205082.2 | 7.032204e-11 | 5.766987e-23 | 1.000971e-10 | 5.761394e-13 | 5.761731e-10 | 0.09755414 | 0.002438853 | 0.002 | 2289246.7
[10 empty] | 12496000 | 185414042953.7 | 7.031663e-11 | 5.766543e-23 | 1.001011e-10 | 5.76072e-13 | 5.761057e-10 | 0.09755414 | 0.002438853 | 0.002 | 2289430.0
[10 empty] | 12497000 | 185428880825.3 | 7.031122e-11 | 5.766099e-23 | 1.001051e-10 | 5.760046e-13 | 5.760383e-10 | 0.09755414 | 0.002438853 | 0.002 | 2289613.2
[10 empty] | 12498000 | 185443718696.9 | 7.030581e-11 | 5.765656e-23 | 1.001091e-10 | 5.759373e-13 | 5.759709e-10 | 0.09755414 | 0.002438853 | 0.002 | 2289796.4
[10 empty] | 12499000 | 185458556568.4 | 7.03004e-11 | 5.765212e-23 | 1.001131e-10 | 5.758699e-13 | 5.759036e-10 | 0.09755414 | 0.002438854 | 0.002 | 2289979.6
[10 empty] | 12500000 | 185473394440.0 | 7.029499e-11 | 5.764768e-23 | 1.001171e-10 | 5.758026e-13 | 5.758363e-10 | 0.09755414 | 0.002438854 | 0.002 | 2290162.8
[10 empty] | 12501000 | 185488232311.5 | 7.028958e-11 | 5.764325e-23 | 1.001211e-10 | 5.757353e-13 | 5.757689e-10 | 0.09755414 | 0.002438854 | 0.002 | 2290346.0
[10 empty] | 12502000 | 185503070183.1 | 7.028418e-11 | 5.763882e-23 | 1.001251e-10 | 5.756679e-13 | 5.757016e-10 | 0.09755414 | 0.002438854 | 0.002 | 2290529.2
[10 empty] | 12503000 | 185517908054.6 | 7.027877e-11 | 5.763438e-23 | 1.001291e-10 | 5.756007e-13 | 5.756343e-10 | 0.09755414 | 0.002438854 | 0.002 | 2290712.4
[10 empty] | 12504000 | 185532745926.2 | 7.027337e-11 | 5.762995e-23 | 1.001331e-10 | 5.755334e-13 | 5.75567e-10 | 0.09755414 | 0.002438854 | 0.002 | 2290895.7
[10 empty] | 12505000 | 185547583797.7 | 7.026796e-11 | 5.762552e-23 | 1.001371e-10 | 5.754661e-13 | 5.754997e-10 | 0.09755414 | 0.002438854 | 0.002 | 2291078.9
[10 empty] | 12506000 | 185562421669.3 | 7.026256e-11 | 5.762109e-23 | 1.001411e-10 | 5.753988e-13 | 5.754325e-10 | 0.09755414 | 0.002438854 | 0.002 | 2291262.1
[10 empty] | 12507000 | 185577259540.9 | 7.025716e-11 | 5.761666e-23 | 1.001451e-10 | 5.753316e-13 | 5.753652e-10 | 0.09755414 | 0.002438854 | 0.002 | 2291445.3
[10 empty] | 12508000 | 185592097412.4 | 7.025176e-11 | 5.761223e-23 | 1.001491e-10 | 5.752644e-13 | 5.75298e-10 | 0.09755415 | 0.002438854 | 0.002 | 2291628.5
[10 empty] | 12509000 | 185606935284.0 | 7.024635e-11 | 5.76078e-23 | 1.001531e-10 | 5.751972e-13 | 5.752308e-10 | 0.09755415 | 0.002438854 | 0.002 | 2291811.7
[10 empty] | 12510000 | 185621773155.5 | 7.024095e-11 | 5.760337e-23 | 1.001571e-10 | 5.751299e-13 | 5.751635e-10 | 0.09755415 | 0.002438854 | 0.002 | 2291994.9
[10 empty] | 12511000 | 185636611027.1 | 7.023556e-11 | 5.759894e-23 | 1.001611e-10 | 5.750628e-13 | 5.750964e-10 | 0.09755415 | 0.002438854 | 0.002 | 2292178.2
[10 empty] | 12512000 | 185651448898.6 | 7.023016e-11 | 5.759452e-23 | 1.001651e-10 | 5.749956e-13 | 5.750292e-10 | 0.09755415 | 0.002438854 | 0.002 | 2292361.4
[10 empty] | 12513000 | 185666286770.2 | 7.022476e-11 | 5.759009e-23 | 1.001691e-10 | 5.749284e-13 | 5.74962e-10 | 0.09755415 | 0.002438854 | 0.002 | 2292544.6
[10 empty] | 12514000 | 185681124641.7 | 7.021936e-11 | 5.758566e-23 | 1.001731e-10 | 5.748613e-13 | 5.748948e-10 | 0.09755415 | 0.002438854 | 0.002 | 2292727.8
[10 empty] | 12515000 | 185695962513.3 | 7.021397e-11 | 5.758124e-23 | 1.001772e-10 | 5.747941e-13 | 5.748277e-10 | 0.09755415 | 0.002438854 | 0.002 | 2292911.0
[10 empty] | 12516000 | 185710800384.8 | 7.020857e-11 | 5.757681e-23 | 1.001812e-10 | 5.74727e-13 | 5.747606e-10 | 0.09755415 | 0.002438854 | 0.002 | 2293094.2
[10 empty] | 12517000 | 185725638256.4 | 7.020318e-11 | 5.757239e-23 | 1.001852e-10 | 5.746599e-13 | 5.746934e-10 | 0.09755415 | 0.002438854 | 0.002 | 2293277.4
[10 empty] | 12518000 | 185740476128.0 | 7.019779e-11 | 5.756797e-23 | 1.001892e-10 | 5.745928e-13 | 5.746263e-10 | 0.09755415 | 0.002438854 | 0.002 | 2293460.6
[10 empty] | 12519000 | 185755313999.5 | 7.019239e-11 | 5.756355e-23 | 1.001932e-10 | 5.745257e-13 | 5.745592e-10 | 0.09755415 | 0.002438854 | 0.002 | 2293643.9
[10 empty] | 12520000 | 185770151871.1 | 7.0187e-11 | 5.755912e-23 | 1.001972e-10 | 5.744586e-13 | 5.744922e-10 | 0.09755415 | 0.002438854 | 0.002 | 2293827.1
[10 empty] | 12521000 | 185784989742.6 | 7.018161e-11 | 5.75547e-23 | 1.002012e-10 | 5.743916e-13 | 5.744251e-10 | 0.09755415 | 0.002438854 | 0.002 | 2294010.3
[10 empty] | 12522000 | 185799827614.2 | 7.017622e-11 | 5.755028e-23 | 1.002052e-10 | 5.743245e-13 | 5.743581e-10 | 0.09755415 | 0.002438854 | 0.002 | 2294193.5
[10 empty] | 12523000 | 185814665485.7 | 7.017083e-11 | 5.754586e-23 | 1.002092e-10 | 5.742575e-13 | 5.74291e-10 | 0.09755415 | 0.002438854 | 0.002 | 2294376.7
[10 empty] | 12524000 | 185829503357.3 | 7.016544e-11 | 5.754145e-23 | 1.002132e-10 | 5.741905e-13 | 5.74224e-10 | 0.09755415 | 0.002438854 | 0.002 | 2294559.9
[10 empty] | 12525000 | 185844341228.8 | 7.016006e-11 | 5.753703e-23 | 1.002172e-10 | 5.741235e-13 | 5.74157e-10 | 0.09755416 | 0.002438854 | 0.002 | 2294743.1
[10 empty] | 12526000 | 185859179100.4 | 7.015467e-11 | 5.753261e-23 | 1.002212e-10 | 5.740565e-13 | 5.7409e-10 | 0.09755416 | 0.002438854 | 0.002 | 2294926.3
[10 empty] | 12527000 | 185874016972.0 | 7.014929e-11 | 5.752819e-23 | 1.002252e-10 | 5.739895e-13 | 5.74023e-10 | 0.09755416 | 0.002438854 | 0.002 | 2295109.6
[10 empty] | 12528000 | 185888854843.5 | 7.01439e-11 | 5.752378e-23 | 1.002292e-10 | 5.739225e-13 | 5.73956e-10 | 0.09755416 | 0.002438854 | 0.002 | 2295292.8
[10 empty] | 12529000 | 185903692715.1 | 7.013852e-11 | 5.751936e-23 | 1.002332e-10 | 5.738556e-13 | 5.738891e-10 | 0.09755416 | 0.002438854 | 0.002 | 2295476.0
[10 empty] | 12530000 | 185918530586.6 | 7.013313e-11 | 5.751495e-23 | 1.002372e-10 | 5.737886e-13 | 5.738221e-10 | 0.09755416 | 0.002438854 | 0.002 | 2295659.2
[10 empty] | 12531000 | 185933368458.2 | 7.012775e-11 | 5.751053e-23 | 1.002412e-10 | 5.737217e-13 | 5.737552e-10 | 0.09755416 | 0.002438854 | 0.002 | 2295842.4
[10 empty] | 12532000 | 185948206329.7 | 7.012237e-11 | 5.750612e-23 | 1.002452e-10 | 5.736548e-13 | 5.736883e-10 | 0.09755416 | 0.002438854 | 0.002 | 2296025.6
[10 empty] | 12533000 | 185963044201.3 | 7.011699e-11 | 5.750171e-23 | 1.002492e-10 | 5.735879e-13 | 5.736213e-10 | 0.09755416 | 0.002438854 | 0.002 | 2296208.8
[10 empty] | 12534000 | 185977882072.8 | 7.011161e-11 | 5.74973e-23 | 1.002532e-10 | 5.73521e-13 | 5.735545e-10 | 0.09755416 | 0.002438854 | 0.002 | 2296392.1
[10 empty] | 12535000 | 185992719944.4 | 7.010623e-11 | 5.749289e-23 | 1.002572e-10 | 5.734541e-13 | 5.734876e-10 | 0.09755416 | 0.002438854 | 0.002 | 2296575.3
[10 empty] | 12536000 | 186007557816.0 | 7.010085e-11 | 5.748848e-23 | 1.002612e-10 | 5.733873e-13 | 5.734207e-10 | 0.09755416 | 0.002438854 | 0.002 | 2296758.5
[10 empty] | 12537000 | 186022395687.5 | 7.009548e-11 | 5.748407e-23 | 1.002652e-10 | 5.733204e-13 | 5.733538e-10 | 0.09755416 | 0.002438854 | 0.002 | 2296941.7
[10 empty] | 12538000 | 186037233559.1 | 7.00901e-11 | 5.747966e-23 | 1.002692e-10 | 5.732536e-13 | 5.73287e-10 | 0.09755416 | 0.002438854 | 0.002 | 2297124.9
[10 empty] | 12539000 | 186052071430.6 | 7.008472e-11 | 5.747525e-23 | 1.002732e-10 | 5.731868e-13 | 5.732202e-10 | 0.09755416 | 0.002438854 | 0.002 | 2297308.1
[10 empty] | 12540000 | 186066909302.2 | 7.007935e-11 | 5.747084e-23 | 1.002772e-10 | 5.7312e-13 | 5.731534e-10 | 0.09755416 | 0.002438854 | 0.002 | 2297491.3
[10 empty] | 12541000 | 186081747173.7 | 7.007398e-11 | 5.746643e-23 | 1.002812e-10 | 5.730532e-13 | 5.730866e-10 | 0.09755416 | 0.002438854 | 0.002 | 2297674.5
[10 empty] | 12542000 | 186096585045.3 | 7.00686e-11 | 5.746203e-23 | 1.002852e-10 | 5.729864e-13 | 5.730198e-10 | 0.09755416 | 0.002438854 | 0.002 | 2297857.8
[10 empty] | 12543000 | 186111422916.8 | 7.006323e-11 | 5.745762e-23 | 1.002892e-10 | 5.729196e-13 | 5.72953e-10 | 0.09755417 | 0.002438854 | 0.002 | 2298041.0
[10 empty] | 12544000 | 186126260788.4 | 7.005786e-11 | 5.745322e-23 | 1.002932e-10 | 5.728529e-13 | 5.728862e-10 | 0.09755417 | 0.002438854 | 0.002 | 2298224.2
[10 empty] | 12545000 | 186141098659.9 | 7.005249e-11 | 5.744881e-23 | 1.002971e-10 | 5.727861e-13 | 5.728195e-10 | 0.09755417 | 0.002438854 | 0.002 | 2298407.4
[10 empty] | 12546000 | 186155936531.5 | 7.004712e-11 | 5.744441e-23 | 1.003011e-10 | 5.727194e-13 | 5.727527e-10 | 0.09755417 | 0.002438854 | 0.002 | 2298590.6
[10 empty] | 12547000 | 186170774403.1 | 7.004175e-11 | 5.744001e-23 | 1.003051e-10 | 5.726527e-13 | 5.72686e-10 | 0.09755417 | 0.002438854 | 0.002 | 2298773.8
[10 empty] | 12548000 | 186185612274.6 | 7.003638e-11 | 5.743561e-23 | 1.003091e-10 | 5.72586e-13 | 5.726193e-10 | 0.09755417 | 0.002438854 | 0.002 | 2298957.0
[10 empty] | 12549000 | 186200450146.2 | 7.003102e-11 | 5.74312e-23 | 1.003131e-10 | 5.725193e-13 | 5.725526e-10 | 0.09755417 | 0.002438854 | 0.002 | 2299140.2
[10 empty] | 12550000 | 186215288017.7 | 7.002565e-11 | 5.74268e-23 | 1.003171e-10 | 5.724526e-13 | 5.724859e-10 | 0.09755417 | 0.002438854 | 0.002 | 2299323.5
[10 empty] | 12551000 | 186230125889.3 | 7.002029e-11 | 5.74224e-23 | 1.003211e-10 | 5.723859e-13 | 5.724193e-10 | 0.09755417 | 0.002438854 | 0.002 | 2299506.7
[10 empty] | 12552000 | 186244963760.8 | 7.001492e-11 | 5.7418e-23 | 1.003251e-10 | 5.723193e-13 | 5.723526e-10 | 0.09755417 | 0.002438854 | 0.002 | 2299689.9
[10 empty] | 12553000 | 186259801632.4 | 7.000956e-11 | 5.74136e-23 | 1.003291e-10 | 5.722526e-13 | 5.72286e-10 | 0.09755417 | 0.002438854 | 0.002 | 2299873.1
[10 empty] | 12554000 | 186274639503.9 | 7.000419e-11 | 5.740921e-23 | 1.003331e-10 | 5.72186e-13 | 5.722193e-10 | 0.09755417 | 0.002438854 | 0.002 | 2300056.3
[10 empty] | 12555000 | 186289477375.5 | 6.999883e-11 | 5.740481e-23 | 1.003371e-10 | 5.721194e-13 | 5.721527e-10 | 0.09755417 | 0.002438854 | 0.002 | 2300239.5
[10 empty] | 12556000 | 186304315247.1 | 6.999347e-11 | 5.740041e-23 | 1.003411e-10 | 5.720528e-13 | 5.720861e-10 | 0.09755417 | 0.002438854 | 0.002 | 2300422.7
[10 empty] | 12557000 | 186319153118.6 | 6.998811e-11 | 5.739602e-23 | 1.003451e-10 | 5.719862e-13 | 5.720195e-10 | 0.09755417 | 0.002438854 | 0.002 | 2300606.0
[10 empty] | 12558000 | 186333990990.2 | 6.998275e-11 | 5.739162e-23 | 1.003491e-10 | 5.719196e-13 | 5.719529e-10 | 0.09755417 | 0.002438854 | 0.002 | 2300789.2
[10 empty] | 12559000 | 186348828861.7 | 6.997739e-11 | 5.738723e-23 | 1.003531e-10 | 5.718531e-13 | 5.718864e-10 | 0.09755417 | 0.002438854 | 0.002 | 2300972.4
[10 empty] | 12560000 | 186363666733.3 | 6.997203e-11 | 5.738283e-23 | 1.003571e-10 | 5.717865e-13 | 5.718198e-10 | 0.09755418 | 0.002438854 | 0.002 | 2301155.6
[10 empty] | 12561000 | 186378504604.8 | 6.996668e-11 | 5.737844e-23 | 1.003611e-10 | 5.7172e-13 | 5.717533e-10 | 0.09755418 | 0.002438854 | 0.002 | 2301338.8
[10 empty] | 12562000 | 186393342476.4 | 6.996132e-11 | 5.737405e-23 | 1.003651e-10 | 5.716535e-13 | 5.716867e-10 | 0.09755418 | 0.002438854 | 0.002 | 2301522.0
[10 empty] | 12563000 | 186408180347.9 | 6.995597e-11 | 5.736966e-23 | 1.003691e-10 | 5.71587e-13 | 5.716202e-10 | 0.09755418 | 0.002438854 | 0.002 | 2301705.2
[10 empty] | 12564000 | 186423018219.5 | 6.995061e-11 | 5.736526e-23 | 1.003731e-10 | 5.715205e-13 | 5.715537e-10 | 0.09755418 | 0.002438854 | 0.002 | 2301888.4
[10 empty] | 12565000 | 186437856091.1 | 6.994526e-11 | 5.736087e-23 | 1.003771e-10 | 5.71454e-13 | 5.714872e-10 | 0.09755418 | 0.002438854 | 0.002 | 2302071.7
[10 empty] | 12566000 | 186452693962.6 | 6.993991e-11 | 5.735648e-23 | 1.003811e-10 | 5.713875e-13 | 5.714207e-10 | 0.09755418 | 0.002438854 | 0.002 | 2302254.9
[10 empty] | 12567000 | 186467531834.2 | 6.993455e-11 | 5.73521e-23 | 1.003851e-10 | 5.713211e-13 | 5.713543e-10 | 0.09755418 | 0.002438854 | 0.002 | 2302438.1
[10 empty] | 12568000 | 186482369705.7 | 6.99292e-11 | 5.734771e-23 | 1.00389e-10 | 5.712546e-13 | 5.712878e-10 | 0.09755418 | 0.002438854 | 0.002 | 2302621.3
[10 empty] | 12569000 | 186497207577.3 | 6.992385e-11 | 5.734332e-23 | 1.00393e-10 | 5.711882e-13 | 5.712214e-10 | 0.09755418 | 0.002438855 | 0.002 | 2302804.5
[10 empty] | 12570000 | 186512045448.8 | 6.99185e-11 | 5.733893e-23 | 1.00397e-10 | 5.711218e-13 | 5.71155e-10 | 0.09755418 | 0.002438855 | 0.002 | 2302987.7
[10 empty] | 12571000 | 186526883320.4 | 6.991315e-11 | 5.733455e-23 | 1.00401e-10 | 5.710554e-13 | 5.710886e-10 | 0.09755418 | 0.002438855 | 0.002 | 2303170.9
[10 empty] | 12572000 | 186541721191.9 | 6.990781e-11 | 5.733016e-23 | 1.00405e-10 | 5.70989e-13 | 5.710222e-10 | 0.09755418 | 0.002438855 | 0.002 | 2303354.1
[10 empty] | 12573000 | 186556559063.5 | 6.990246e-11 | 5.732578e-23 | 1.00409e-10 | 5.709226e-13 | 5.709558e-10 | 0.09755418 | 0.002438855 | 0.002 | 2303537.4
[10 empty] | 12574000 | 186571396935.1 | 6.989711e-11 | 5.732139e-23 | 1.00413e-10 | 5.708562e-13 | 5.708894e-10 | 0.09755418 | 0.002438855 | 0.002 | 2303720.6
[10 empty] | 12575000 | 186586234806.6 | 6.989177e-11 | 5.731701e-23 | 1.00417e-10 | 5.707899e-13 | 5.70823e-10 | 0.09755418 | 0.002438855 | 0.002 | 2303903.8
[10 empty] | 12576000 | 186601072678.2 | 6.988642e-11 | 5.731262e-23 | 1.00421e-10 | 5.707235e-13 | 5.707567e-10 | 0.09755418 | 0.002438855 | 0.002 | 2304087.0
[10 empty] | 12577000 | 186615910549.7 | 6.988108e-11 | 5.730824e-23 | 1.00425e-10 | 5.706572e-13 | 5.706904e-10 | 0.09755418 | 0.002438855 | 0.002 | 2304270.2
[10 empty] | 12578000 | 186630748421.3 | 6.987574e-11 | 5.730386e-23 | 1.00429e-10 | 5.705909e-13 | 5.70624e-10 | 0.09755419 | 0.002438855 | 0.002 | 2304453.4
[10 empty] | 12579000 | 186645586292.8 | 6.987039e-11 | 5.729948e-23 | 1.00433e-10 | 5.705246e-13 | 5.705577e-10 | 0.09755419 | 0.002438855 | 0.002 | 2304636.6
[10 empty] | 12580000 | 186660424164.4 | 6.986505e-11 | 5.72951e-23 | 1.00437e-10 | 5.704583e-13 | 5.704914e-10 | 0.09755419 | 0.002438855 | 0.002 | 2304819.9
[10 empty] | 12581000 | 186675262035.9 | 6.985971e-11 | 5.729072e-23 | 1.00441e-10 | 5.70392e-13 | 5.704252e-10 | 0.09755419 | 0.002438855 | 0.002 | 2305003.1
[10 empty] | 12582000 | 186690099907.5 | 6.985437e-11 | 5.728634e-23 | 1.004449e-10 | 5.703258e-13 | 5.703589e-10 | 0.09755419 | 0.002438855 | 0.002 | 2305186.3
[10 empty] | 12583000 | 186704937779.0 | 6.984903e-11 | 5.728196e-23 | 1.004489e-10 | 5.702595e-13 | 5.702926e-10 | 0.09755419 | 0.002438855 | 0.002 | 2305369.5
[10 empty] | 12584000 | 186719775650.6 | 6.98437e-11 | 5.727759e-23 | 1.004529e-10 | 5.701933e-13 | 5.702264e-10 | 0.09755419 | 0.002438855 | 0.002 | 2305552.7
[10 empty] | 12585000 | 186734613522.2 | 6.983836e-11 | 5.727321e-23 | 1.004569e-10 | 5.701271e-13 | 5.701602e-10 | 0.09755419 | 0.002438855 | 0.002 | 2305735.9
[10 empty] | 12586000 | 186749451393.7 | 6.983302e-11 | 5.726883e-23 | 1.004609e-10 | 5.700609e-13 | 5.70094e-10 | 0.09755419 | 0.002438855 | 0.002 | 2305919.1
[10 empty] | 12587000 | 186764289265.3 | 6.982769e-11 | 5.726446e-23 | 1.004649e-10 | 5.699947e-13 | 5.700278e-10 | 0.09755419 | 0.002438855 | 0.002 | 2306102.3
[10 empty] | 12588000 | 186779127136.8 | 6.982235e-11 | 5.726008e-23 | 1.004689e-10 | 5.699285e-13 | 5.699616e-10 | 0.09755419 | 0.002438855 | 0.002 | 2306285.6
[10 empty] | 12589000 | 186793965008.4 | 6.981702e-11 | 5.725571e-23 | 1.004729e-10 | 5.698623e-13 | 5.698954e-10 | 0.09755419 | 0.002438855 | 0.002 | 2306468.8
[10 empty] | 12590000 | 186808802879.9 | 6.981169e-11 | 5.725134e-23 | 1.004769e-10 | 5.697961e-13 | 5.698292e-10 | 0.09755419 | 0.002438855 | 0.002 | 2306652.0
[10 empty] | 12591000 | 186823640751.5 | 6.980636e-11 | 5.724696e-23 | 1.004809e-10 | 5.6973e-13 | 5.697631e-10 | 0.09755419 | 0.002438855 | 0.002 | 2306835.2
[10 empty] | 12592000 | 186838478623.0 | 6.980102e-11 | 5.724259e-23 | 1.004849e-10 | 5.696639e-13 | 5.696969e-10 | 0.09755419 | 0.002438855 | 0.002 | 2307018.4
[10 empty] | 12593000 | 186853316494.6 | 6.979569e-11 | 5.723822e-23 | 1.004888e-10 | 5.695977e-13 | 5.696308e-10 | 0.09755419 | 0.002438855 | 0.002 | 2307201.6
[10 empty] | 12594000 | 186868154366.2 | 6.979036e-11 | 5.723385e-23 | 1.004928e-10 | 5.695316e-13 | 5.695647e-10 | 0.09755419 | 0.002438855 | 0.002 | 2307384.8
[10 empty] | 12595000 | 186882992237.7 | 6.978504e-11 | 5.722948e-23 | 1.004968e-10 | 5.694655e-13 | 5.694986e-10 | 0.0975542 | 0.002438855 | 0.002 | 2307568.0
[10 empty] | 12596000 | 186897830109.3 | 6.977971e-11 | 5.722511e-23 | 1.005008e-10 | 5.693995e-13 | 5.694325e-10 | 0.0975542 | 0.002438855 | 0.002 | 2307751.3
[10 empty] | 12597000 | 186912667980.8 | 6.977438e-11 | 5.722074e-23 | 1.005048e-10 | 5.693334e-13 | 5.693664e-10 | 0.0975542 | 0.002438855 | 0.002 | 2307934.5
[10 empty] | 12598000 | 186927505852.4 | 6.976905e-11 | 5.721637e-23 | 1.005088e-10 | 5.692673e-13 | 5.693004e-10 | 0.0975542 | 0.002438855 | 0.002 | 2308117.7
[10 empty] | 12599000 | 186942343723.9 | 6.976373e-11 | 5.721201e-23 | 1.005128e-10 | 5.692013e-13 | 5.692343e-10 | 0.0975542 | 0.002438855 | 0.002 | 2308300.9
[10 empty] | 12600000 | 186957181595.5 | 6.97584e-11 | 5.720764e-23 | 1.005168e-10 | 5.691353e-13 | 5.691683e-10 | 0.0975542 | 0.002438855 | 0.002 | 2308484.1
[10 empty] | 12601000 | 186972019467.0 | 6.975308e-11 | 5.720327e-23 | 1.005208e-10 | 5.690693e-13 | 5.691023e-10 | 0.0975542 | 0.002438855 | 0.002 | 2308667.3
[10 empty] | 12602000 | 186986857338.6 | 6.974776e-11 | 5.719891e-23 | 1.005247e-10 | 5.690033e-13 | 5.690363e-10 | 0.0975542 | 0.002438855 | 0.002 | 2308850.5
[10 empty] | 12603000 | 187001695210.2 | 6.974244e-11 | 5.719454e-23 | 1.005287e-10 | 5.689373e-13 | 5.689703e-10 | 0.0975542 | 0.002438855 | 0.002 | 2309033.8
[10 empty] | 12604000 | 187016533081.7 | 6.973712e-11 | 5.719018e-23 | 1.005327e-10 | 5.688713e-13 | 5.689043e-10 | 0.0975542 | 0.002438855 | 0.002 | 2309217.0
[10 empty] | 12605000 | 187031370953.3 | 6.973179e-11 | 5.718582e-23 | 1.005367e-10 | 5.688053e-13 | 5.688383e-10 | 0.0975542 | 0.002438855 | 0.002 | 2309400.2
[10 empty] | 12606000 | 187046208824.8 | 6.972648e-11 | 5.718145e-23 | 1.005407e-10 | 5.687394e-13 | 5.687723e-10 | 0.0975542 | 0.002438855 | 0.002 | 2309583.4
[10 empty] | 12607000 | 187061046696.4 | 6.972116e-11 | 5.717709e-23 | 1.005447e-10 | 5.686734e-13 | 5.687064e-10 | 0.0975542 | 0.002438855 | 0.002 | 2309766.6
[10 empty] | 12608000 | 187075884567.9 | 6.971584e-11 | 5.717273e-23 | 1.005487e-10 | 5.686075e-13 | 5.686405e-10 | 0.0975542 | 0.002438855 | 0.002 | 2309949.8
[10 empty] | 12609000 | 187090722439.5 | 6.971052e-11 | 5.716837e-23 | 1.005527e-10 | 5.685416e-13 | 5.685745e-10 | 0.0975542 | 0.002438855 | 0.002 | 2310133.0
[10 empty] | 12610000 | 187105560311.0 | 6.970521e-11 | 5.716401e-23 | 1.005567e-10 | 5.684757e-13 | 5.685086e-10 | 0.0975542 | 0.002438855 | 0.002 | 2310316.2
[10 empty] | 12611000 | 187120398182.6 | 6.969989e-11 | 5.715965e-23 | 1.005606e-10 | 5.684098e-13 | 5.684427e-10 | 0.0975542 | 0.002438855 | 0.002 | 2310499.5
[10 empty] | 12612000 | 187135236054.1 | 6.969457e-11 | 5.715529e-23 | 1.005646e-10 | 5.683439e-13 | 5.683769e-10 | 0.0975542 | 0.002438855 | 0.002 | 2310682.7
[10 empty] | 12613000 | 187150073925.7 | 6.968926e-11 | 5.715094e-23 | 1.005686e-10 | 5.682781e-13 | 5.68311e-10 | 0.09755421 | 0.002438855 | 0.002 | 2310865.9
[10 empty] | 12614000 | 187164911797.3 | 6.968395e-11 | 5.714658e-23 | 1.005726e-10 | 5.682122e-13 | 5.682451e-10 | 0.09755421 | 0.002438855 | 0.002 | 2311049.1
[10 empty] | 12615000 | 187179749668.8 | 6.967864e-11 | 5.714222e-23 | 1.005766e-10 | 5.681464e-13 | 5.681793e-10 | 0.09755421 | 0.002438855 | 0.002 | 2311232.3
[10 empty] | 12616000 | 187194587540.4 | 6.967332e-11 | 5.713787e-23 | 1.005806e-10 | 5.680806e-13 | 5.681135e-10 | 0.09755421 | 0.002438855 | 0.002 | 2311415.5
[10 empty] | 12617000 | 187209425411.9 | 6.966801e-11 | 5.713351e-23 | 1.005846e-10 | 5.680148e-13 | 5.680477e-10 | 0.09755421 | 0.002438855 | 0.002 | 2311598.7
[10 empty] | 12618000 | 187224263283.5 | 6.96627e-11 | 5.712916e-23 | 1.005885e-10 | 5.67949e-13 | 5.679819e-10 | 0.09755421 | 0.002438855 | 0.002 | 2311781.9
[10 empty] | 12619000 | 187239101155.0 | 6.96574e-11 | 5.71248e-23 | 1.005925e-10 | 5.678832e-13 | 5.679161e-10 | 0.09755421 | 0.002438855 | 0.002 | 2311965.2
[10 empty] | 12620000 | 187253939026.6 | 6.965209e-11 | 5.712045e-23 | 1.005965e-10 | 5.678174e-13 | 5.678503e-10 | 0.09755421 | 0.002438855 | 0.002 | 2312148.4
[10 empty] | 12621000 | 187268776898.1 | 6.964678e-11 | 5.71161e-23 | 1.006005e-10 | 5.677516e-13 | 5.677845e-10 | 0.09755421 | 0.002438855 | 0.002 | 2312331.6
[10 empty] | 12622000 | 187283614769.7 | 6.964147e-11 | 5.711175e-23 | 1.006045e-10 | 5.676859e-13 | 5.677188e-10 | 0.09755421 | 0.002438855 | 0.002 | 2312514.8
[10 empty] | 12623000 | 187298452641.3 | 6.963617e-11 | 5.71074e-23 | 1.006085e-10 | 5.676202e-13 | 5.67653e-10 | 0.09755421 | 0.002438855 | 0.002 | 2312698.0
[10 empty] | 12624000 | 187313290512.8 | 6.963086e-11 | 5.710305e-23 | 1.006125e-10 | 5.675544e-13 | 5.675873e-10 | 0.09755421 | 0.002438855 | 0.002 | 2312881.2
[10 empty] | 12625000 | 187328128384.4 | 6.962556e-11 | 5.70987e-23 | 1.006164e-10 | 5.674887e-13 | 5.675216e-10 | 0.09755421 | 0.002438855 | 0.002 | 2313064.4
[10 empty] | 12626000 | 187342966255.9 | 6.962026e-11 | 5.709435e-23 | 1.006204e-10 | 5.67423e-13 | 5.674559e-10 | 0.09755421 | 0.002438855 | 0.002 | 2313247.7
[10 empty] | 12627000 | 187357804127.5 | 6.961495e-11 | 5.709e-23 | 1.006244e-10 | 5.673574e-13 | 5.673902e-10 | 0.09755421 | 0.002438855 | 0.002 | 2313430.9
[10 empty] | 12628000 | 187372641999.0 | 6.960965e-11 | 5.708565e-23 | 1.006284e-10 | 5.672917e-13 | 5.673245e-10 | 0.09755421 | 0.002438855 | 0.002 | 2313614.1
[10 empty] | 12629000 | 187387479870.6 | 6.960435e-11 | 5.70813e-23 | 1.006324e-10 | 5.67226e-13 | 5.672589e-10 | 0.09755421 | 0.002438855 | 0.002 | 2313797.3
[10 empty] | 12630000 | 187402317742.1 | 6.959905e-11 | 5.707696e-23 | 1.006364e-10 | 5.671604e-13 | 5.671932e-10 | 0.09755422 | 0.002438855 | 0.002 | 2313980.5
[10 empty] | 12631000 | 187417155613.7 | 6.959375e-11 | 5.707261e-23 | 1.006403e-10 | 5.670948e-13 | 5.671276e-10 | 0.09755422 | 0.002438855 | 0.002 | 2314163.7
[10 empty] | 12632000 | 187431993485.3 | 6.958846e-11 | 5.706827e-23 | 1.006443e-10 | 5.670291e-13 | 5.670619e-10 | 0.09755422 | 0.002438855 | 0.002 | 2314346.9
[10 empty] | 12633000 | 187446831356.8 | 6.958316e-11 | 5.706392e-23 | 1.006483e-10 | 5.669635e-13 | 5.669963e-10 | 0.09755422 | 0.002438855 | 0.002 | 2314530.1
[10 empty] | 12634000 | 187461669228.4 | 6.957786e-11 | 5.705958e-23 | 1.006523e-10 | 5.668979e-13 | 5.669307e-10 | 0.09755422 | 0.002438855 | 0.002 | 2314713.4
[10 empty] | 12635000 | 187476507099.9 | 6.957257e-11 | 5.705524e-23 | 1.006563e-10 | 5.668324e-13 | 5.668651e-10 | 0.09755422 | 0.002438855 | 0.002 | 2314896.6
[10 empty] | 12636000 | 187491344971.5 | 6.956727e-11 | 5.705089e-23 | 1.006603e-10 | 5.667668e-13 | 5.667996e-10 | 0.09755422 | 0.002438855 | 0.002 | 2315079.8
[10 empty] | 12637000 | 187506182843.0 | 6.956198e-11 | 5.704655e-23 | 1.006642e-10 | 5.667012e-13 | 5.66734e-10 | 0.09755422 | 0.002438855 | 0.002 | 2315263.0
[10 empty] | 12638000 | 187521020714.6 | 6.955668e-11 | 5.704221e-23 | 1.006682e-10 | 5.666357e-13 | 5.666685e-10 | 0.09755422 | 0.002438855 | 0.002 | 2315446.2
[10 empty] | 12639000 | 187535858586.1 | 6.955139e-11 | 5.703787e-23 | 1.006722e-10 | 5.665702e-13 | 5.666029e-10 | 0.09755422 | 0.002438856 | 0.002 | 2315629.4
[10 empty] | 12640000 | 187550696457.7 | 6.95461e-11 | 5.703353e-23 | 1.006762e-10 | 5.665047e-13 | 5.665374e-10 | 0.09755422 | 0.002438856 | 0.002 | 2315812.6
[10 empty] | 12641000 | 187565534329.2 | 6.954081e-11 | 5.702919e-23 | 1.006802e-10 | 5.664391e-13 | 5.664719e-10 | 0.09755422 | 0.002438856 | 0.002 | 2315995.8
[10 empty] | 12642000 | 187580372200.8 | 6.953552e-11 | 5.702486e-23 | 1.006842e-10 | 5.663737e-13 | 5.664064e-10 | 0.09755422 | 0.002438856 | 0.002 | 2316179.1
[10 empty] | 12643000 | 187595210072.4 | 6.953023e-11 | 5.702052e-23 | 1.006881e-10 | 5.663082e-13 | 5.663409e-10 | 0.09755422 | 0.002438856 | 0.002 | 2316362.3
[10 empty] | 12644000 | 187610047943.9 | 6.952494e-11 | 5.701618e-23 | 1.006921e-10 | 5.662427e-13 | 5.662754e-10 | 0.09755422 | 0.002438856 | 0.002 | 2316545.5
[10 empty] | 12645000 | 187624885815.5 | 6.951965e-11 | 5.701184e-23 | 1.006961e-10 | 5.661773e-13 | 5.6621e-10 | 0.09755422 | 0.002438856 | 0.002 | 2316728.7
[10 empty] | 12646000 | 187639723687.0 | 6.951437e-11 | 5.700751e-23 | 1.007001e-10 | 5.661118e-13 | 5.661445e-10 | 0.09755422 | 0.002438856 | 0.002 | 2316911.9
[10 empty] | 12647000 | 187654561558.6 | 6.950908e-11 | 5.700317e-23 | 1.007041e-10 | 5.660464e-13 | 5.660791e-10 | 0.09755422 | 0.002438856 | 0.002 | 2317095.1
[10 empty] | 12648000 | 187669399430.1 | 6.95038e-11 | 5.699884e-23 | 1.00708e-10 | 5.65981e-13 | 5.660137e-10 | 0.09755423 | 0.002438856 | 0.002 | 2317278.3
[10 empty] | 12649000 | 187684237301.7 | 6.949851e-11 | 5.699451e-23 | 1.00712e-10 | 5.659156e-13 | 5.659483e-10 | 0.09755423 | 0.002438856 | 0.002 | 2317461.6
[10 empty] | 12650000 | 187699075173.2 | 6.949323e-11 | 5.699017e-23 | 1.00716e-10 | 5.658502e-13 | 5.658829e-10 | 0.09755423 | 0.002438856 | 0.002 | 2317644.8
[10 empty] | 12651000 | 187713913044.8 | 6.948795e-11 | 5.698584e-23 | 1.0072e-10 | 5.657848e-13 | 5.658175e-10 | 0.09755423 | 0.002438856 | 0.002 | 2317828.0
[10 empty] | 12652000 | 187728750916.4 | 6.948267e-11 | 5.698151e-23 | 1.00724e-10 | 5.657195e-13 | 5.657521e-10 | 0.09755423 | 0.002438856 | 0.002 | 2318011.2
[10 empty] | 12653000 | 187743588787.9 | 6.947738e-11 | 5.697718e-23 | 1.00728e-10 | 5.656541e-13 | 5.656868e-10 | 0.09755423 | 0.002438856 | 0.002 | 2318194.4
[10 empty] | 12654000 | 187758426659.5 | 6.94721e-11 | 5.697285e-23 | 1.007319e-10 | 5.655888e-13 | 5.656214e-10 | 0.09755423 | 0.002438856 | 0.002 | 2318377.6
[10 empty] | 12655000 | 187773264531.0 | 6.946683e-11 | 5.696852e-23 | 1.007359e-10 | 5.655234e-13 | 5.655561e-10 | 0.09755423 | 0.002438856 | 0.002 | 2318560.8
[10 empty] | 12656000 | 187788102402.6 | 6.946155e-11 | 5.696419e-23 | 1.007399e-10 | 5.654581e-13 | 5.654908e-10 | 0.09755423 | 0.002438856 | 0.002 | 2318744.0
[10 empty] | 12657000 | 187802940274.1 | 6.945627e-11 | 5.695986e-23 | 1.007439e-10 | 5.653928e-13 | 5.654255e-10 | 0.09755423 | 0.002438856 | 0.002 | 2318927.3
[10 empty] | 12658000 | 187817778145.7 | 6.945099e-11 | 5.695554e-23 | 1.007479e-10 | 5.653275e-13 | 5.653602e-10 | 0.09755423 | 0.002438856 | 0.002 | 2319110.5
[10 empty] | 12659000 | 187832616017.2 | 6.944572e-11 | 5.695121e-23 | 1.007518e-10 | 5.652623e-13 | 5.652949e-10 | 0.09755423 | 0.002438856 | 0.002 | 2319293.7
[10 empty] | 12660000 | 187847453888.8 | 6.944044e-11 | 5.694688e-23 | 1.007558e-10 | 5.65197e-13 | 5.652296e-10 | 0.09755423 | 0.002438856 | 0.002 | 2319476.9
[10 empty] | 12661000 | 187862291760.4 | 6.943517e-11 | 5.694256e-23 | 1.007598e-10 | 5.651318e-13 | 5.651644e-10 | 0.09755423 | 0.002438856 | 0.002 | 2319660.1
[10 empty] | 12662000 | 187877129631.9 | 6.942989e-11 | 5.693823e-23 | 1.007638e-10 | 5.650665e-13 | 5.650991e-10 | 0.09755423 | 0.002438856 | 0.002 | 2319843.3
[10 empty] | 12663000 | 187891967503.5 | 6.942462e-11 | 5.693391e-23 | 1.007677e-10 | 5.650013e-13 | 5.650339e-10 | 0.09755423 | 0.002438856 | 0.002 | 2320026.5
[10 empty] | 12664000 | 187906805375.0 | 6.941935e-11 | 5.692959e-23 | 1.007717e-10 | 5.649361e-13 | 5.649687e-10 | 0.09755423 | 0.002438856 | 0.002 | 2320209.7
[10 empty] | 12665000 | 187921643246.6 | 6.941408e-11 | 5.692526e-23 | 1.007757e-10 | 5.648709e-13 | 5.649035e-10 | 0.09755423 | 0.002438856 | 0.002 | 2320393.0
[10 empty] | 12666000 | 187936481118.1 | 6.940881e-11 | 5.692094e-23 | 1.007797e-10 | 5.648057e-13 | 5.648383e-10 | 0.09755424 | 0.002438856 | 0.002 | 2320576.2
[10 empty] | 12667000 | 187951318989.7 | 6.940354e-11 | 5.691662e-23 | 1.007837e-10 | 5.647405e-13 | 5.647731e-10 | 0.09755424 | 0.002438856 | 0.002 | 2320759.4
[10 empty] | 12668000 | 187966156861.2 | 6.939827e-11 | 5.69123e-23 | 1.007876e-10 | 5.646754e-13 | 5.647079e-10 | 0.09755424 | 0.002438856 | 0.002 | 2320942.6
[10 empty] | 12669000 | 187980994732.8 | 6.9393e-11 | 5.690798e-23 | 1.007916e-10 | 5.646102e-13 | 5.646428e-10 | 0.09755424 | 0.002438856 | 0.002 | 2321125.8
[10 empty] | 12670000 | 187995832604.3 | 6.938773e-11 | 5.690366e-23 | 1.007956e-10 | 5.645451e-13 | 5.645777e-10 | 0.09755424 | 0.002438856 | 0.002 | 2321309.0
[10 empty] | 12671000 | 188010670475.9 | 6.938247e-11 | 5.689934e-23 | 1.007996e-10 | 5.6448e-13 | 5.645125e-10 | 0.09755424 | 0.002438856 | 0.002 | 2321492.2
[10 empty] | 12672000 | 188025508347.5 | 6.93772e-11 | 5.689502e-23 | 1.008036e-10 | 5.644149e-13 | 5.644474e-10 | 0.09755424 | 0.002438856 | 0.002 | 2321675.5
[10 empty] | 12673000 | 188040346219.0 | 6.937194e-11 | 5.68907e-23 | 1.008075e-10 | 5.643498e-13 | 5.643823e-10 | 0.09755424 | 0.002438856 | 0.002 | 2321858.7
[10 empty] | 12674000 | 188055184090.6 | 6.936667e-11 | 5.688639e-23 | 1.008115e-10 | 5.642847e-13 | 5.643172e-10 | 0.09755424 | 0.002438856 | 0.002 | 2322041.9
[10 empty] | 12675000 | 188070021962.1 | 6.936141e-11 | 5.688207e-23 | 1.008155e-10 | 5.642196e-13 | 5.642521e-10 | 0.09755424 | 0.002438856 | 0.002 | 2322225.1
[10 empty] | 12676000 | 188084859833.7 | 6.935615e-11 | 5.687776e-23 | 1.008195e-10 | 5.641545e-13 | 5.641871e-10 | 0.09755424 | 0.002438856 | 0.002 | 2322408.3
[10 empty] | 12677000 | 188099697705.2 | 6.935089e-11 | 5.687344e-23 | 1.008234e-10 | 5.640895e-13 | 5.64122e-10 | 0.09755424 | 0.002438856 | 0.002 | 2322591.5
[10 empty] | 12678000 | 188114535576.8 | 6.934563e-11 | 5.686913e-23 | 1.008274e-10 | 5.640245e-13 | 5.64057e-10 | 0.09755424 | 0.002438856 | 0.002 | 2322774.7
[10 empty] | 12679000 | 188129373448.3 | 6.934037e-11 | 5.686481e-23 | 1.008314e-10 | 5.639594e-13 | 5.63992e-10 | 0.09755424 | 0.002438856 | 0.002 | 2322957.9
[10 empty] | 12680000 | 188144211319.9 | 6.933511e-11 | 5.68605e-23 | 1.008354e-10 | 5.638944e-13 | 5.639269e-10 | 0.09755424 | 0.002438856 | 0.002 | 2323141.2
[10 empty] | 12681000 | 188159049191.5 | 6.932985e-11 | 5.685619e-23 | 1.008393e-10 | 5.638294e-13 | 5.638619e-10 | 0.09755424 | 0.002438856 | 0.002 | 2323324.4
[10 empty] | 12682000 | 188173887063.0 | 6.932459e-11 | 5.685188e-23 | 1.008433e-10 | 5.637645e-13 | 5.637969e-10 | 0.09755424 | 0.002438856 | 0.002 | 2323507.6
[10 empty] | 12683000 | 188188724934.6 | 6.931934e-11 | 5.684757e-23 | 1.008473e-10 | 5.636995e-13 | 5.63732e-10 | 0.09755425 | 0.002438856 | 0.002 | 2323690.8
[10 empty] | 12684000 | 188203562806.1 | 6.931408e-11 | 5.684326e-23 | 1.008513e-10 | 5.636345e-13 | 5.63667e-10 | 0.09755425 | 0.002438856 | 0.002 | 2323874.0
[10 empty] | 12685000 | 188218400677.7 | 6.930883e-11 | 5.683895e-23 | 1.008552e-10 | 5.635696e-13 | 5.636021e-10 | 0.09755425 | 0.002438856 | 0.002 | 2324057.2
[10 empty] | 12686000 | 188233238549.2 | 6.930357e-11 | 5.683464e-23 | 1.008592e-10 | 5.635046e-13 | 5.635371e-10 | 0.09755425 | 0.002438856 | 0.002 | 2324240.4
[10 empty] | 12687000 | 188248076420.8 | 6.929832e-11 | 5.683033e-23 | 1.008632e-10 | 5.634397e-13 | 5.634722e-10 | 0.09755425 | 0.002438856 | 0.002 | 2324423.6
[10 empty] | 12688000 | 188262914292.3 | 6.929307e-11 | 5.682602e-23 | 1.008672e-10 | 5.633748e-13 | 5.634073e-10 | 0.09755425 | 0.002438856 | 0.002 | 2324606.9
[10 empty] | 12689000 | 188277752163.9 | 6.928782e-11 | 5.682172e-23 | 1.008711e-10 | 5.633099e-13 | 5.633424e-10 | 0.09755425 | 0.002438856 | 0.002 | 2324790.1
[10 empty] | 12690000 | 188292590035.5 | 6.928256e-11 | 5.681741e-23 | 1.008751e-10 | 5.63245e-13 | 5.632775e-10 | 0.09755425 | 0.002438856 | 0.002 | 2324973.3
[10 empty] | 12691000 | 188307427907.0 | 6.927731e-11 | 5.681311e-23 | 1.008791e-10 | 5.631802e-13 | 5.632126e-10 | 0.09755425 | 0.002438856 | 0.002 | 2325156.5
[10 empty] | 12692000 | 188322265778.6 | 6.927207e-11 | 5.68088e-23 | 1.008831e-10 | 5.631153e-13 | 5.631477e-10 | 0.09755425 | 0.002438856 | 0.002 | 2325339.7
[10 empty] | 12693000 | 188337103650.1 | 6.926682e-11 | 5.68045e-23 | 1.00887e-10 | 5.630505e-13 | 5.630829e-10 | 0.09755425 | 0.002438856 | 0.002 | 2325522.9
[10 empty] | 12694000 | 188351941521.7 | 6.926157e-11 | 5.680019e-23 | 1.00891e-10 | 5.629856e-13 | 5.630181e-10 | 0.09755425 | 0.002438856 | 0.002 | 2325706.1
[10 empty] | 12695000 | 188366779393.2 | 6.925632e-11 | 5.679589e-23 | 1.00895e-10 | 5.629208e-13 | 5.629532e-10 | 0.09755425 | 0.002438856 | 0.002 | 2325889.4
[10 empty] | 12696000 | 188381617264.8 | 6.925108e-11 | 5.679159e-23 | 1.00899e-10 | 5.62856e-13 | 5.628884e-10 | 0.09755425 | 0.002438856 | 0.002 | 2326072.6
[10 empty] | 12697000 | 188396455136.3 | 6.924583e-11 | 5.678729e-23 | 1.009029e-10 | 5.627912e-13 | 5.628236e-10 | 0.09755425 | 0.002438856 | 0.002 | 2326255.8
[10 empty] | 12698000 | 188411293007.9 | 6.924059e-11 | 5.678299e-23 | 1.009069e-10 | 5.627264e-13 | 5.627588e-10 | 0.09755425 | 0.002438856 | 0.002 | 2326439.0
[10 empty] | 12699000 | 188426130879.5 | 6.923534e-11 | 5.677869e-23 | 1.009109e-10 | 5.626617e-13 | 5.62694e-10 | 0.09755425 | 0.002438856 | 0.002 | 2326622.2
[10 empty] | 12700000 | 188440968751.0 | 6.92301e-11 | 5.677439e-23 | 1.009149e-10 | 5.625969e-13 | 5.626293e-10 | 0.09755425 | 0.002438856 | 0.002 | 2326805.4
[10 empty] | 12701000 | 188455806622.6 | 6.922486e-11 | 5.677009e-23 | 1.009188e-10 | 5.625322e-13 | 5.625645e-10 | 0.09755426 | 0.002438856 | 0.002 | 2326988.6
[10 empty] | 12702000 | 188470644494.1 | 6.921962e-11 | 5.676579e-23 | 1.009228e-10 | 5.624674e-13 | 5.624998e-10 | 0.09755426 | 0.002438856 | 0.002 | 2327171.8
[10 empty] | 12703000 | 188485482365.7 | 6.921438e-11 | 5.676149e-23 | 1.009268e-10 | 5.624027e-13 | 5.624351e-10 | 0.09755426 | 0.002438856 | 0.002 | 2327355.1
[10 empty] | 12704000 | 188500320237.2 | 6.920914e-11 | 5.67572e-23 | 1.009307e-10 | 5.62338e-13 | 5.623704e-10 | 0.09755426 | 0.002438856 | 0.002 | 2327538.3
[10 empty] | 12705000 | 188515158108.8 | 6.92039e-11 | 5.67529e-23 | 1.009347e-10 | 5.622733e-13 | 5.623057e-10 | 0.09755426 | 0.002438856 | 0.002 | 2327721.5
[10 empty] | 12706000 | 188529995980.3 | 6.919866e-11 | 5.67486e-23 | 1.009387e-10 | 5.622086e-13 | 5.62241e-10 | 0.09755426 | 0.002438856 | 0.002 | 2327904.7
[10 empty] | 12707000 | 188544833851.9 | 6.919343e-11 | 5.674431e-23 | 1.009427e-10 | 5.62144e-13 | 5.621763e-10 | 0.09755426 | 0.002438856 | 0.002 | 2328087.9
[10 empty] | 12708000 | 188559671723.4 | 6.918819e-11 | 5.674002e-23 | 1.009466e-10 | 5.620793e-13 | 5.621116e-10 | 0.09755426 | 0.002438856 | 0.002 | 2328271.1
[10 empty] | 12709000 | 188574509595.0 | 6.918295e-11 | 5.673572e-23 | 1.009506e-10 | 5.620147e-13 | 5.62047e-10 | 0.09755426 | 0.002438856 | 0.002 | 2328454.3
[10 empty] | 12710000 | 188589347466.6 | 6.917772e-11 | 5.673143e-23 | 1.009546e-10 | 5.6195e-13 | 5.619823e-10 | 0.09755426 | 0.002438857 | 0.002 | 2328637.5
[10 empty] | 12711000 | 188604185338.1 | 6.917249e-11 | 5.672714e-23 | 1.009586e-10 | 5.618854e-13 | 5.619177e-10 | 0.09755426 | 0.002438857 | 0.002 | 2328820.8
[10 empty] | 12712000 | 188619023209.7 | 6.916725e-11 | 5.672285e-23 | 1.009625e-10 | 5.618208e-13 | 5.618531e-10 | 0.09755426 | 0.002438857 | 0.002 | 2329004.0
[10 empty] | 12713000 | 188633861081.2 | 6.916202e-11 | 5.671855e-23 | 1.009665e-10 | 5.617562e-13 | 5.617885e-10 | 0.09755426 | 0.002438857 | 0.002 | 2329187.2
[10 empty] | 12714000 | 188648698952.8 | 6.915679e-11 | 5.671426e-23 | 1.009705e-10 | 5.616916e-13 | 5.617239e-10 | 0.09755426 | 0.002438857 | 0.002 | 2329370.4
[10 empty] | 12715000 | 188663536824.3 | 6.915156e-11 | 5.670998e-23 | 1.009744e-10 | 5.616271e-13 | 5.616593e-10 | 0.09755426 | 0.002438857 | 0.002 | 2329553.6
[10 empty] | 12716000 | 188678374695.9 | 6.914633e-11 | 5.670569e-23 | 1.009784e-10 | 5.615625e-13 | 5.615948e-10 | 0.09755426 | 0.002438857 | 0.002 | 2329736.8
[10 empty] | 12717000 | 188693212567.4 | 6.91411e-11 | 5.67014e-23 | 1.009824e-10 | 5.61498e-13 | 5.615302e-10 | 0.09755426 | 0.002438857 | 0.002 | 2329920.0
[10 empty] | 12718000 | 188708050439.0 | 6.913587e-11 | 5.669711e-23 | 1.009863e-10 | 5.614334e-13 | 5.614657e-10 | 0.09755426 | 0.002438857 | 0.002 | 2330103.3
[10 empty] | 12719000 | 188722888310.6 | 6.913064e-11 | 5.669282e-23 | 1.009903e-10 | 5.613689e-13 | 5.614012e-10 | 0.09755427 | 0.002438857 | 0.002 | 2330286.5
[10 empty] | 12720000 | 188737726182.1 | 6.912542e-11 | 5.668854e-23 | 1.009943e-10 | 5.613044e-13 | 5.613367e-10 | 0.09755427 | 0.002438857 | 0.002 | 2330469.7
[10 empty] | 12721000 | 188752564053.7 | 6.912019e-11 | 5.668425e-23 | 1.009983e-10 | 5.612399e-13 | 5.612722e-10 | 0.09755427 | 0.002438857 | 0.002 | 2330652.9
[10 empty] | 12722000 | 188767401925.2 | 6.911497e-11 | 5.667997e-23 | 1.010022e-10 | 5.611754e-13 | 5.612077e-10 | 0.09755427 | 0.002438857 | 0.002 | 2330836.1
[10 empty] | 12723000 | 188782239796.8 | 6.910974e-11 | 5.667568e-23 | 1.010062e-10 | 5.61111e-13 | 5.611432e-10 | 0.09755427 | 0.002438857 | 0.002 | 2331019.3
[10 empty] | 12724000 | 188797077668.3 | 6.910452e-11 | 5.66714e-23 | 1.010102e-10 | 5.610465e-13 | 5.610787e-10 | 0.09755427 | 0.002438857 | 0.002 | 2331202.5
[10 empty] | 12725000 | 188811915539.9 | 6.90993e-11 | 5.666712e-23 | 1.010141e-10 | 5.609821e-13 | 5.610143e-10 | 0.09755427 | 0.002438857 | 0.002 | 2331385.7
[10 empty] | 12726000 | 188826753411.4 | 6.909408e-11 | 5.666283e-23 | 1.010181e-10 | 5.609176e-13 | 5.609498e-10 | 0.09755427 | 0.002438857 | 0.002 | 2331569.0
[10 empty] | 12727000 | 188841591283.0 | 6.908885e-11 | 5.665855e-23 | 1.010221e-10 | 5.608532e-13 | 5.608854e-10 | 0.09755427 | 0.002438857 | 0.002 | 2331752.2
[10 empty] | 12728000 | 188856429154.6 | 6.908363e-11 | 5.665427e-23 | 1.01026e-10 | 5.607888e-13 | 5.60821e-10 | 0.09755427 | 0.002438857 | 0.002 | 2331935.4
[10 empty] | 12729000 | 188871267026.1 | 6.907842e-11 | 5.664999e-23 | 1.0103e-10 | 5.607244e-13 | 5.607566e-10 | 0.09755427 | 0.002438857 | 0.002 | 2332118.6
[10 empty] | 12730000 | 188886104897.7 | 6.90732e-11 | 5.664571e-23 | 1.01034e-10 | 5.6066e-13 | 5.606922e-10 | 0.09755427 | 0.002438857 | 0.002 | 2332301.8
[10 empty] | 12731000 | 188900942769.2 | 6.906798e-11 | 5.664143e-23 | 1.010379e-10 | 5.605956e-13 | 5.606278e-10 | 0.09755427 | 0.002438857 | 0.002 | 2332485.0
[10 empty] | 12732000 | 188915780640.8 | 6.906276e-11 | 5.663716e-23 | 1.010419e-10 | 5.605313e-13 | 5.605635e-10 | 0.09755427 | 0.002438857 | 0.002 | 2332668.2
[10 empty] | 12733000 | 188930618512.3 | 6.905755e-11 | 5.663288e-23 | 1.010459e-10 | 5.604669e-13 | 5.604991e-10 | 0.09755427 | 0.002438857 | 0.002 | 2332851.4
[10 empty] | 12734000 | 188945456383.9 | 6.905233e-11 | 5.66286e-23 | 1.010499e-10 | 5.604026e-13 | 5.604348e-10 | 0.09755427 | 0.002438857 | 0.002 | 2333034.7
[10 empty] | 12735000 | 188960294255.4 | 6.904712e-11 | 5.662432e-23 | 1.010538e-10 | 5.603383e-13 | 5.603705e-10 | 0.09755427 | 0.002438857 | 0.002 | 2333217.9
[10 empty] | 12736000 | 188975132127.0 | 6.90419e-11 | 5.662005e-23 | 1.010578e-10 | 5.60274e-13 | 5.603061e-10 | 0.09755427 | 0.002438857 | 0.002 | 2333401.1
[10 empty] | 12737000 | 188989969998.5 | 6.903669e-11 | 5.661577e-23 | 1.010618e-10 | 5.602097e-13 | 5.602418e-10 | 0.09755428 | 0.002438857 | 0.002 | 2333584.3
[10 empty] | 12738000 | 189004807870.1 | 6.903148e-11 | 5.66115e-23 | 1.010657e-10 | 5.601454e-13 | 5.601776e-10 | 0.09755428 | 0.002438857 | 0.002 | 2333767.5
[10 empty] | 12739000 | 189019645741.7 | 6.902627e-11 | 5.660723e-23 | 1.010697e-10 | 5.600811e-13 | 5.601133e-10 | 0.09755428 | 0.002438857 | 0.002 | 2333950.7
[10 empty] | 12740000 | 189034483613.2 | 6.902106e-11 | 5.660295e-23 | 1.010737e-10 | 5.600169e-13 | 5.60049e-10 | 0.09755428 | 0.002438857 | 0.002 | 2334133.9
[10 empty] | 12741000 | 189049321484.8 | 6.901585e-11 | 5.659868e-23 | 1.010776e-10 | 5.599526e-13 | 5.599848e-10 | 0.09755428 | 0.002438857 | 0.002 | 2334317.1
[10 empty] | 12742000 | 189064159356.3 | 6.901064e-11 | 5.659441e-23 | 1.010816e-10 | 5.598884e-13 | 5.599205e-10 | 0.09755428 | 0.002438857 | 0.002 | 2334500.4
[10 empty] | 12743000 | 189078997227.9 | 6.900543e-11 | 5.659014e-23 | 1.010856e-10 | 5.598242e-13 | 5.598563e-10 | 0.09755428 | 0.002438857 | 0.002 | 2334683.6
[10 empty] | 12744000 | 189093835099.4 | 6.900022e-11 | 5.658587e-23 | 1.010895e-10 | 5.5976e-13 | 5.597921e-10 | 0.09755428 | 0.002438857 | 0.002 | 2334866.8
[10 empty] | 12745000 | 189108672971.0 | 6.899502e-11 | 5.65816e-23 | 1.010935e-10 | 5.596958e-13 | 5.597279e-10 | 0.09755428 | 0.002438857 | 0.002 | 2335050.0
[10 empty] | 12746000 | 189123510842.5 | 6.898981e-11 | 5.657733e-23 | 1.010975e-10 | 5.596316e-13 | 5.596637e-10 | 0.09755428 | 0.002438857 | 0.002 | 2335233.2
[10 empty] | 12747000 | 189138348714.1 | 6.898461e-11 | 5.657306e-23 | 1.011014e-10 | 5.595674e-13 | 5.595995e-10 | 0.09755428 | 0.002438857 | 0.002 | 2335416.4
[10 empty] | 12748000 | 189153186585.7 | 6.89794e-11 | 5.656879e-23 | 1.011054e-10 | 5.595033e-13 | 5.595353e-10 | 0.09755428 | 0.002438857 | 0.002 | 2335599.6
[10 empty] | 12749000 | 189168024457.2 | 6.89742e-11 | 5.656453e-23 | 1.011093e-10 | 5.594391e-13 | 5.594712e-10 | 0.09755428 | 0.002438857 | 0.002 | 2335782.9
[10 empty] | 12750000 | 189182862328.8 | 6.8969e-11 | 5.656026e-23 | 1.011133e-10 | 5.59375e-13 | 5.594071e-10 | 0.09755428 | 0.002438857 | 0.002 | 2335966.1
[10 empty] | 12751000 | 189197700200.3 | 6.896379e-11 | 5.655599e-23 | 1.011173e-10 | 5.593109e-13 | 5.593429e-10 | 0.09755428 | 0.002438857 | 0.002 | 2336149.3
[10 empty] | 12752000 | 189212538071.9 | 6.895859e-11 | 5.655173e-23 | 1.011212e-10 | 5.592468e-13 | 5.592788e-10 | 0.09755428 | 0.002438857 | 0.002 | 2336332.5
[10 empty] | 12753000 | 189227375943.4 | 6.895339e-11 | 5.654746e-23 | 1.011252e-10 | 5.591827e-13 | 5.592147e-10 | 0.09755428 | 0.002438857 | 0.002 | 2336515.7
[10 empty] | 12754000 | 189242213815.0 | 6.894819e-11 | 5.65432e-23 | 1.011292e-10 | 5.591186e-13 | 5.591506e-10 | 0.09755428 | 0.002438857 | 0.002 | 2336698.9
[10 empty] | 12755000 | 189257051686.5 | 6.8943e-11 | 5.653894e-23 | 1.011331e-10 | 5.590545e-13 | 5.590865e-10 | 0.09755429 | 0.002438857 | 0.002 | 2336882.1
[10 empty] | 12756000 | 189271889558.1 | 6.89378e-11 | 5.653467e-23 | 1.011371e-10 | 5.589904e-13 | 5.590225e-10 | 0.09755429 | 0.002438857 | 0.002 | 2337065.3
[10 empty] | 12757000 | 189286727429.7 | 6.89326e-11 | 5.653041e-23 | 1.011411e-10 | 5.589264e-13 | 5.589584e-10 | 0.09755429 | 0.002438857 | 0.002 | 2337248.6
[10 empty] | 12758000 | 189301565301.2 | 6.892741e-11 | 5.652615e-23 | 1.01145e-10 | 5.588624e-13 | 5.588944e-10 | 0.09755429 | 0.002438857 | 0.002 | 2337431.8
[10 empty] | 12759000 | 189316403172.8 | 6.892221e-11 | 5.652189e-23 | 1.01149e-10 | 5.587983e-13 | 5.588304e-10 | 0.09755429 | 0.002438857 | 0.002 | 2337615.0
[10 empty] | 12760000 | 189331241044.3 | 6.891702e-11 | 5.651763e-23 | 1.01153e-10 | 5.587343e-13 | 5.587663e-10 | 0.09755429 | 0.002438857 | 0.002 | 2337798.2
[10 empty] | 12761000 | 189346078915.9 | 6.891182e-11 | 5.651337e-23 | 1.011569e-10 | 5.586703e-13 | 5.587023e-10 | 0.09755429 | 0.002438857 | 0.002 | 2337981.4
[10 empty] | 12762000 | 189360916787.4 | 6.890663e-11 | 5.650911e-23 | 1.011609e-10 | 5.586063e-13 | 5.586383e-10 | 0.09755429 | 0.002438857 | 0.002 | 2338164.6
[10 empty] | 12763000 | 189375754659.0 | 6.890144e-11 | 5.650485e-23 | 1.011648e-10 | 5.585424e-13 | 5.585744e-10 | 0.09755429 | 0.002438857 | 0.002 | 2338347.8
[10 empty] | 12764000 | 189390592530.5 | 6.889625e-11 | 5.65006e-23 | 1.011688e-10 | 5.584784e-13 | 5.585104e-10 | 0.09755429 | 0.002438857 | 0.002 | 2338531.0
[10 empty] | 12765000 | 189405430402.1 | 6.889106e-11 | 5.649634e-23 | 1.011728e-10 | 5.584145e-13 | 5.584464e-10 | 0.09755429 | 0.002438857 | 0.002 | 2338714.3
[10 empty] | 12766000 | 189420268273.6 | 6.888587e-11 | 5.649209e-23 | 1.011767e-10 | 5.583505e-13 | 5.583825e-10 | 0.09755429 | 0.002438857 | 0.002 | 2338897.5
[10 empty] | 12767000 | 189435106145.2 | 6.888068e-11 | 5.648783e-23 | 1.011807e-10 | 5.582866e-13 | 5.583186e-10 | 0.09755429 | 0.002438857 | 0.002 | 2339080.7
[10 empty] | 12768000 | 189449944016.8 | 6.887549e-11 | 5.648358e-23 | 1.011847e-10 | 5.582227e-13 | 5.582546e-10 | 0.09755429 | 0.002438857 | 0.002 | 2339263.9
[10 empty] | 12769000 | 189464781888.3 | 6.88703e-11 | 5.647932e-23 | 1.011886e-10 | 5.581588e-13 | 5.581907e-10 | 0.09755429 | 0.002438857 | 0.002 | 2339447.1
[10 empty] | 12770000 | 189479619759.9 | 6.886511e-11 | 5.647507e-23 | 1.011926e-10 | 5.580949e-13 | 5.581268e-10 | 0.09755429 | 0.002438857 | 0.002 | 2339630.3
[10 empty] | 12771000 | 189494457631.4 | 6.885993e-11 | 5.647082e-23 | 1.011965e-10 | 5.58031e-13 | 5.58063e-10 | 0.09755429 | 0.002438857 | 0.002 | 2339813.5
[10 empty] | 12772000 | 189509295503.0 | 6.885474e-11 | 5.646656e-23 | 1.012005e-10 | 5.579672e-13 | 5.579991e-10 | 0.09755429 | 0.002438857 | 0.002 | 2339996.8
[10 empty] | 12773000 | 189524133374.5 | 6.884956e-11 | 5.646231e-23 | 1.012045e-10 | 5.579033e-13 | 5.579352e-10 | 0.0975543 | 0.002438857 | 0.002 | 2340180.0
[10 empty] | 12774000 | 189538971246.1 | 6.884438e-11 | 5.645806e-23 | 1.012084e-10 | 5.578395e-13 | 5.578714e-10 | 0.0975543 | 0.002438857 | 0.002 | 2340363.2
[10 empty] | 12775000 | 189553809117.6 | 6.883919e-11 | 5.645381e-23 | 1.012124e-10 | 5.577757e-13 | 5.578076e-10 | 0.0975543 | 0.002438857 | 0.002 | 2340546.4
[10 empty] | 12776000 | 189568646989.2 | 6.883401e-11 | 5.644956e-23 | 1.012164e-10 | 5.577118e-13 | 5.577438e-10 | 0.0975543 | 0.002438857 | 0.002 | 2340729.6
[10 empty] | 12777000 | 189583484860.8 | 6.882883e-11 | 5.644531e-23 | 1.012203e-10 | 5.57648e-13 | 5.576799e-10 | 0.0975543 | 0.002438857 | 0.002 | 2340912.8
[10 empty] | 12778000 | 189598322732.3 | 6.882365e-11 | 5.644106e-23 | 1.012243e-10 | 5.575843e-13 | 5.576161e-10 | 0.0975543 | 0.002438857 | 0.002 | 2341096.0
[10 empty] | 12779000 | 189613160603.9 | 6.881847e-11 | 5.643682e-23 | 1.012282e-10 | 5.575205e-13 | 5.575524e-10 | 0.0975543 | 0.002438857 | 0.002 | 2341279.2
[10 empty] | 12780000 | 189627998475.4 | 6.881329e-11 | 5.643257e-23 | 1.012322e-10 | 5.574567e-13 | 5.574886e-10 | 0.0975543 | 0.002438857 | 0.002 | 2341462.5
[10 empty] | 12781000 | 189642836347.0 | 6.880812e-11 | 5.642832e-23 | 1.012362e-10 | 5.57393e-13 | 5.574248e-10 | 0.0975543 | 0.002438857 | 0.002 | 2341645.7
[10 empty] | 12782000 | 189657674218.5 | 6.880294e-11 | 5.642408e-23 | 1.012401e-10 | 5.573292e-13 | 5.573611e-10 | 0.0975543 | 0.002438858 | 0.002 | 2341828.9
[10 empty] | 12783000 | 189672512090.1 | 6.879776e-11 | 5.641983e-23 | 1.012441e-10 | 5.572655e-13 | 5.572974e-10 | 0.0975543 | 0.002438858 | 0.002 | 2342012.1
[10 empty] | 12784000 | 189687349961.6 | 6.879259e-11 | 5.641559e-23 | 1.01248e-10 | 5.572018e-13 | 5.572336e-10 | 0.0975543 | 0.002438858 | 0.002 | 2342195.3
[10 empty] | 12785000 | 189702187833.2 | 6.878741e-11 | 5.641135e-23 | 1.01252e-10 | 5.571381e-13 | 5.571699e-10 | 0.0975543 | 0.002438858 | 0.002 | 2342378.5
[10 empty] | 12786000 | 189717025704.8 | 6.878224e-11 | 5.64071e-23 | 1.01256e-10 | 5.570744e-13 | 5.571062e-10 | 0.0975543 | 0.002438858 | 0.002 | 2342561.7
[10 empty] | 12787000 | 189731863576.3 | 6.877707e-11 | 5.640286e-23 | 1.012599e-10 | 5.570107e-13 | 5.570425e-10 | 0.0975543 | 0.002438858 | 0.002 | 2342744.9
[10 empty] | 12788000 | 189746701447.9 | 6.877189e-11 | 5.639862e-23 | 1.012639e-10 | 5.56947e-13 | 5.569789e-10 | 0.0975543 | 0.002438858 | 0.002 | 2342928.2
[10 empty] | 12789000 | 189761539319.4 | 6.876672e-11 | 5.639438e-23 | 1.012678e-10 | 5.568834e-13 | 5.569152e-10 | 0.0975543 | 0.002438858 | 0.002 | 2343111.4
[10 empty] | 12790000 | 189776377191.0 | 6.876155e-11 | 5.639014e-23 | 1.012718e-10 | 5.568197e-13 | 5.568516e-10 | 0.0975543 | 0.002438858 | 0.002 | 2343294.6
[10 empty] | 12791000 | 189791215062.5 | 6.875638e-11 | 5.63859e-23 | 1.012758e-10 | 5.567561e-13 | 5.567879e-10 | 0.09755431 | 0.002438858 | 0.002 | 2343477.8
[10 empty] | 12792000 | 189806052934.1 | 6.875121e-11 | 5.638166e-23 | 1.012797e-10 | 5.566925e-13 | 5.567243e-10 | 0.09755431 | 0.002438858 | 0.002 | 2343661.0
[10 empty] | 12793000 | 189820890805.6 | 6.874604e-11 | 5.637742e-23 | 1.012837e-10 | 5.566289e-13 | 5.566607e-10 | 0.09755431 | 0.002438858 | 0.002 | 2343844.2
[10 empty] | 12794000 | 189835728677.2 | 6.874088e-11 | 5.637318e-23 | 1.012876e-10 | 5.565653e-13 | 5.565971e-10 | 0.09755431 | 0.002438858 | 0.002 | 2344027.4
[10 empty] | 12795000 | 189850566548.7 | 6.873571e-11 | 5.636895e-23 | 1.012916e-10 | 5.565017e-13 | 5.565335e-10 | 0.09755431 | 0.002438858 | 0.002 | 2344210.7
[10 empty] | 12796000 | 189865404420.3 | 6.873055e-11 | 5.636471e-23 | 1.012956e-10 | 5.564382e-13 | 5.564699e-10 | 0.09755431 | 0.002438858 | 0.002 | 2344393.9
[10 empty] | 12797000 | 189880242291.9 | 6.872538e-11 | 5.636047e-23 | 1.012995e-10 | 5.563746e-13 | 5.564064e-10 | 0.09755431 | 0.002438858 | 0.002 | 2344577.1
[10 empty] | 12798000 | 189895080163.4 | 6.872022e-11 | 5.635624e-23 | 1.013035e-10 | 5.563111e-13 | 5.563428e-10 | 0.09755431 | 0.002438858 | 0.002 | 2344760.3
[10 empty] | 12799000 | 189909918035.0 | 6.871505e-11 | 5.6352e-23 | 1.013074e-10 | 5.562475e-13 | 5.562793e-10 | 0.09755431 | 0.002438858 | 0.002 | 2344943.5
[10 empty] | 12800000 | 189924755906.5 | 6.870989e-11 | 5.634777e-23 | 1.013114e-10 | 5.56184e-13 | 5.562158e-10 | 0.09755431 | 0.002438858 | 0.002 | 2345126.7
[10 empty] | 12801000 | 189939593778.1 | 6.870473e-11 | 5.634354e-23 | 1.013153e-10 | 5.561205e-13 | 5.561523e-10 | 0.09755431 | 0.002438858 | 0.002 | 2345309.9
[10 empty] | 12802000 | 189954431649.6 | 6.869957e-11 | 5.63393e-23 | 1.013193e-10 | 5.56057e-13 | 5.560888e-10 | 0.09755431 | 0.002438858 | 0.002 | 2345493.1
[10 empty] | 12803000 | 189969269521.2 | 6.869441e-11 | 5.633507e-23 | 1.013233e-10 | 5.559935e-13 | 5.560253e-10 | 0.09755431 | 0.002438858 | 0.002 | 2345676.4
[10 empty] | 12804000 | 189984107392.7 | 6.868925e-11 | 5.633084e-23 | 1.013272e-10 | 5.559301e-13 | 5.559618e-10 | 0.09755431 | 0.002438858 | 0.002 | 2345859.6
[10 empty] | 12805000 | 189998945264.3 | 6.868409e-11 | 5.632661e-23 | 1.013312e-10 | 5.558666e-13 | 5.558983e-10 | 0.09755431 | 0.002438858 | 0.002 | 2346042.8
[10 empty] | 12806000 | 190013783135.9 | 6.867893e-11 | 5.632238e-23 | 1.013351e-10 | 5.558032e-13 | 5.558349e-10 | 0.09755431 | 0.002438858 | 0.002 | 2346226.0
[10 empty] | 12807000 | 190028621007.4 | 6.867377e-11 | 5.631815e-23 | 1.013391e-10 | 5.557397e-13 | 5.557714e-10 | 0.09755431 | 0.002438858 | 0.002 | 2346409.2
[10 empty] | 12808000 | 190043458879.0 | 6.866862e-11 | 5.631392e-23 | 1.01343e-10 | 5.556763e-13 | 5.55708e-10 | 0.09755431 | 0.002438858 | 0.002 | 2346592.4
[10 empty] | 12809000 | 190058296750.5 | 6.866346e-11 | 5.63097e-23 | 1.01347e-10 | 5.556129e-13 | 5.556446e-10 | 0.09755432 | 0.002438858 | 0.002 | 2346775.6
[10 empty] | 12810000 | 190073134622.1 | 6.865831e-11 | 5.630547e-23 | 1.013509e-10 | 5.555495e-13 | 5.555812e-10 | 0.09755432 | 0.002438858 | 0.002 | 2346958.8
[10 empty] | 12811000 | 190087972493.6 | 6.865315e-11 | 5.630124e-23 | 1.013549e-10 | 5.554861e-13 | 5.555178e-10 | 0.09755432 | 0.002438858 | 0.002 | 2347142.1
[10 empty] | 12812000 | 190102810365.2 | 6.8648e-11 | 5.629702e-23 | 1.013589e-10 | 5.554227e-13 | 5.554544e-10 | 0.09755432 | 0.002438858 | 0.002 | 2347325.3
[10 empty] | 12813000 | 190117648236.7 | 6.864285e-11 | 5.629279e-23 | 1.013628e-10 | 5.553594e-13 | 5.553911e-10 | 0.09755432 | 0.002438858 | 0.002 | 2347508.5
[10 empty] | 12814000 | 190132486108.3 | 6.863769e-11 | 5.628856e-23 | 1.013668e-10 | 5.55296e-13 | 5.553277e-10 | 0.09755432 | 0.002438858 | 0.002 | 2347691.7
[10 empty] | 12815000 | 190147323979.9 | 6.863254e-11 | 5.628434e-23 | 1.013707e-10 | 5.552327e-13 | 5.552644e-10 | 0.09755432 | 0.002438858 | 0.002 | 2347874.9
[10 empty] | 12816000 | 190162161851.4 | 6.862739e-11 | 5.628012e-23 | 1.013747e-10 | 5.551694e-13 | 5.55201e-10 | 0.09755432 | 0.002438858 | 0.002 | 2348058.1
[10 empty] | 12817000 | 190176999723.0 | 6.862224e-11 | 5.627589e-23 | 1.013786e-10 | 5.551061e-13 | 5.551377e-10 | 0.09755432 | 0.002438858 | 0.002 | 2348241.3
[10 empty] | 12818000 | 190191837594.5 | 6.86171e-11 | 5.627167e-23 | 1.013826e-10 | 5.550428e-13 | 5.550744e-10 | 0.09755432 | 0.002438858 | 0.002 | 2348424.6
[10 empty] | 12819000 | 190206675466.1 | 6.861195e-11 | 5.626745e-23 | 1.013865e-10 | 5.549795e-13 | 5.550111e-10 | 0.09755432 | 0.002438858 | 0.002 | 2348607.8
[10 empty] | 12820000 | 190221513337.6 | 6.86068e-11 | 5.626323e-23 | 1.013905e-10 | 5.549162e-13 | 5.549478e-10 | 0.09755432 | 0.002438858 | 0.002 | 2348791.0
[10 empty] | 12821000 | 190236351209.2 | 6.860166e-11 | 5.625901e-23 | 1.013945e-10 | 5.548529e-13 | 5.548846e-10 | 0.09755432 | 0.002438858 | 0.002 | 2348974.2
[10 empty] | 12822000 | 190251189080.7 | 6.859651e-11 | 5.625479e-23 | 1.013984e-10 | 5.547897e-13 | 5.548213e-10 | 0.09755432 | 0.002438858 | 0.002 | 2349157.4
[10 empty] | 12823000 | 190266026952.3 | 6.859137e-11 | 5.625057e-23 | 1.014024e-10 | 5.547264e-13 | 5.547581e-10 | 0.09755432 | 0.002438858 | 0.002 | 2349340.6
[10 empty] | 12824000 | 190280864823.8 | 6.858622e-11 | 5.624635e-23 | 1.014063e-10 | 5.546632e-13 | 5.546948e-10 | 0.09755432 | 0.002438858 | 0.002 | 2349523.8
[10 empty] | 12825000 | 190295702695.4 | 6.858108e-11 | 5.624214e-23 | 1.014103e-10 | 5.546e-13 | 5.546316e-10 | 0.09755432 | 0.002438858 | 0.002 | 2349707.0
[10 empty] | 12826000 | 190310540567.0 | 6.857594e-11 | 5.623792e-23 | 1.014142e-10 | 5.545368e-13 | 5.545684e-10 | 0.09755432 | 0.002438858 | 0.002 | 2349890.3
[10 empty] | 12827000 | 190325378438.5 | 6.85708e-11 | 5.62337e-23 | 1.014182e-10 | 5.544736e-13 | 5.545052e-10 | 0.09755433 | 0.002438858 | 0.002 | 2350073.5
[10 empty] | 12828000 | 190340216310.1 | 6.856565e-11 | 5.622949e-23 | 1.014221e-10 | 5.544104e-13 | 5.54442e-10 | 0.09755433 | 0.002438858 | 0.002 | 2350256.7
[10 empty] | 12829000 | 190355054181.6 | 6.856051e-11 | 5.622527e-23 | 1.014261e-10 | 5.543473e-13 | 5.543788e-10 | 0.09755433 | 0.002438858 | 0.002 | 2350439.9
[10 empty] | 12830000 | 190369892053.2 | 6.855538e-11 | 5.622106e-23 | 1.0143e-10 | 5.542841e-13 | 5.543157e-10 | 0.09755433 | 0.002438858 | 0.002 | 2350623.1
[10 empty] | 12831000 | 190384729924.7 | 6.855024e-11 | 5.621684e-23 | 1.01434e-10 | 5.54221e-13 | 5.542525e-10 | 0.09755433 | 0.002438858 | 0.002 | 2350806.3
[10 empty] | 12832000 | 190399567796.3 | 6.85451e-11 | 5.621263e-23 | 1.014379e-10 | 5.541578e-13 | 5.541894e-10 | 0.09755433 | 0.002438858 | 0.002 | 2350989.5
[10 empty] | 12833000 | 190414405667.8 | 6.853996e-11 | 5.620842e-23 | 1.014419e-10 | 5.540947e-13 | 5.541263e-10 | 0.09755433 | 0.002438858 | 0.002 | 2351172.7
[10 empty] | 12834000 | 190429243539.4 | 6.853483e-11 | 5.620421e-23 | 1.014458e-10 | 5.540316e-13 | 5.540632e-10 | 0.09755433 | 0.002438858 | 0.002 | 2351356.0
[10 empty] | 12835000 | 190444081411.0 | 6.852969e-11 | 5.619999e-23 | 1.014498e-10 | 5.539685e-13 | 5.540001e-10 | 0.09755433 | 0.002438858 | 0.002 | 2351539.2
[10 empty] | 12836000 | 190458919282.5 | 6.852456e-11 | 5.619578e-23 | 1.014538e-10 | 5.539054e-13 | 5.53937e-10 | 0.09755433 | 0.002438858 | 0.002 | 2351722.4
[10 empty] | 12837000 | 190473757154.1 | 6.851942e-11 | 5.619157e-23 | 1.014577e-10 | 5.538424e-13 | 5.538739e-10 | 0.09755433 | 0.002438858 | 0.002 | 2351905.6
[10 empty] | 12838000 | 190488595025.6 | 6.851429e-11 | 5.618736e-23 | 1.014617e-10 | 5.537793e-13 | 5.538108e-10 | 0.09755433 | 0.002438858 | 0.002 | 2352088.8
[10 empty] | 12839000 | 190503432897.2 | 6.850916e-11 | 5.618316e-23 | 1.014656e-10 | 5.537163e-13 | 5.537478e-10 | 0.09755433 | 0.002438858 | 0.002 | 2352272.0
[10 empty] | 12840000 | 190518270768.7 | 6.850403e-11 | 5.617895e-23 | 1.014696e-10 | 5.536532e-13 | 5.536847e-10 | 0.09755433 | 0.002438858 | 0.002 | 2352455.2
[10 empty] | 12841000 | 190533108640.3 | 6.84989e-11 | 5.617474e-23 | 1.014735e-10 | 5.535902e-13 | 5.536217e-10 | 0.09755433 | 0.002438858 | 0.002 | 2352638.5
[10 empty] | 12842000 | 190547946511.8 | 6.849377e-11 | 5.617053e-23 | 1.014775e-10 | 5.535272e-13 | 5.535587e-10 | 0.09755433 | 0.002438858 | 0.002 | 2352821.7
[10 empty] | 12843000 | 190562784383.4 | 6.848864e-11 | 5.616633e-23 | 1.014814e-10 | 5.534642e-13 | 5.534957e-10 | 0.09755433 | 0.002438858 | 0.002 | 2353004.9
[10 empty] | 12844000 | 190577622255.0 | 6.848351e-11 | 5.616212e-23 | 1.014854e-10 | 5.534012e-13 | 5.534327e-10 | 0.09755433 | 0.002438858 | 0.002 | 2353188.1
[10 empty] | 12845000 | 190592460126.5 | 6.847838e-11 | 5.615792e-23 | 1.014893e-10 | 5.533382e-13 | 5.533697e-10 | 0.09755434 | 0.002438858 | 0.002 | 2353371.3
[10 empty] | 12846000 | 190607297998.1 | 6.847326e-11 | 5.615371e-23 | 1.014933e-10 | 5.532753e-13 | 5.533068e-10 | 0.09755434 | 0.002438858 | 0.002 | 2353554.5
[10 empty] | 12847000 | 190622135869.6 | 6.846813e-11 | 5.614951e-23 | 1.014972e-10 | 5.532123e-13 | 5.532438e-10 | 0.09755434 | 0.002438858 | 0.002 | 2353737.7
[10 empty] | 12848000 | 190636973741.2 | 6.846301e-11 | 5.614531e-23 | 1.015012e-10 | 5.531494e-13 | 5.531809e-10 | 0.09755434 | 0.002438858 | 0.002 | 2353920.9
[10 empty] | 12849000 | 190651811612.7 | 6.845788e-11 | 5.61411e-23 | 1.015051e-10 | 5.530865e-13 | 5.531179e-10 | 0.09755434 | 0.002438858 | 0.002 | 2354104.2
[10 empty] | 12850000 | 190666649484.3 | 6.845276e-11 | 5.61369e-23 | 1.015091e-10 | 5.530236e-13 | 5.53055e-10 | 0.09755434 | 0.002438858 | 0.002 | 2354287.4
[10 empty] | 12851000 | 190681487355.8 | 6.844764e-11 | 5.61327e-23 | 1.01513e-10 | 5.529607e-13 | 5.529921e-10 | 0.09755434 | 0.002438858 | 0.002 | 2354470.6
[10 empty] | 12852000 | 190696325227.4 | 6.844252e-11 | 5.61285e-23 | 1.01517e-10 | 5.528978e-13 | 5.529292e-10 | 0.09755434 | 0.002438858 | 0.002 | 2354653.8
[10 empty] | 12853000 | 190711163099.0 | 6.843739e-11 | 5.61243e-23 | 1.015209e-10 | 5.528349e-13 | 5.528663e-10 | 0.09755434 | 0.002438858 | 0.002 | 2354837.0
[10 empty] | 12854000 | 190726000970.5 | 6.843227e-11 | 5.61201e-23 | 1.015249e-10 | 5.52772e-13 | 5.528035e-10 | 0.09755434 | 0.002438859 | 0.002 | 2355020.2
[10 empty] | 12855000 | 190740838842.1 | 6.842715e-11 | 5.61159e-23 | 1.015288e-10 | 5.527092e-13 | 5.527406e-10 | 0.09755434 | 0.002438859 | 0.002 | 2355203.4
[10 empty] | 12856000 | 190755676713.6 | 6.842204e-11 | 5.611171e-23 | 1.015328e-10 | 5.526463e-13 | 5.526778e-10 | 0.09755434 | 0.002438859 | 0.002 | 2355386.6
[10 empty] | 12857000 | 190770514585.2 | 6.841692e-11 | 5.610751e-23 | 1.015367e-10 | 5.525835e-13 | 5.526149e-10 | 0.09755434 | 0.002438859 | 0.002 | 2355569.9
[10 empty] | 12858000 | 190785352456.7 | 6.84118e-11 | 5.610331e-23 | 1.015407e-10 | 5.525207e-13 | 5.525521e-10 | 0.09755434 | 0.002438859 | 0.002 | 2355753.1
[10 empty] | 12859000 | 190800190328.3 | 6.840668e-11 | 5.609912e-23 | 1.015446e-10 | 5.524579e-13 | 5.524893e-10 | 0.09755434 | 0.002438859 | 0.002 | 2355936.3
[10 empty] | 12860000 | 190815028199.8 | 6.840157e-11 | 5.609492e-23 | 1.015486e-10 | 5.523951e-13 | 5.524265e-10 | 0.09755434 | 0.002438859 | 0.002 | 2356119.5
[10 empty] | 12861000 | 190829866071.4 | 6.839645e-11 | 5.609073e-23 | 1.015525e-10 | 5.523323e-13 | 5.523637e-10 | 0.09755434 | 0.002438859 | 0.002 | 2356302.7
[10 empty] | 12862000 | 190844703942.9 | 6.839134e-11 | 5.608653e-23 | 1.015564e-10 | 5.522695e-13 | 5.523009e-10 | 0.09755434 | 0.002438859 | 0.002 | 2356485.9
[10 empty] | 12863000 | 190859541814.5 | 6.838623e-11 | 5.608234e-23 | 1.015604e-10 | 5.522068e-13 | 5.522382e-10 | 0.09755435 | 0.002438859 | 0.002 | 2356669.1
[10 empty] | 12864000 | 190874379686.1 | 6.838111e-11 | 5.607815e-23 | 1.015643e-10 | 5.52144e-13 | 5.521754e-10 | 0.09755435 | 0.002438859 | 0.002 | 2356852.4
[10 empty] | 12865000 | 190889217557.6 | 6.8376e-11 | 5.607396e-23 | 1.015683e-10 | 5.520813e-13 | 5.521127e-10 | 0.09755435 | 0.002438859 | 0.002 | 2357035.6
[10 empty] | 12866000 | 190904055429.2 | 6.837089e-11 | 5.606976e-23 | 1.015722e-10 | 5.520186e-13 | 5.5205e-10 | 0.09755435 | 0.002438859 | 0.002 | 2357218.8
[10 empty] | 12867000 | 190918893300.7 | 6.836578e-11 | 5.606557e-23 | 1.015762e-10 | 5.519559e-13 | 5.519872e-10 | 0.09755435 | 0.002438859 | 0.002 | 2357402.0
[10 empty] | 12868000 | 190933731172.3 | 6.836067e-11 | 5.606138e-23 | 1.015801e-10 | 5.518932e-13 | 5.519245e-10 | 0.09755435 | 0.002438859 | 0.002 | 2357585.2
[10 empty] | 12869000 | 190948569043.8 | 6.835556e-11 | 5.605719e-23 | 1.015841e-10 | 5.518305e-13 | 5.518618e-10 | 0.09755435 | 0.002438859 | 0.002 | 2357768.4
[10 empty] | 12870000 | 190963406915.4 | 6.835046e-11 | 5.605301e-23 | 1.01588e-10 | 5.517678e-13 | 5.517992e-10 | 0.09755435 | 0.002438859 | 0.002 | 2357951.6
[10 empty] | 12871000 | 190978244786.9 | 6.834535e-11 | 5.604882e-23 | 1.01592e-10 | 5.517052e-13 | 5.517365e-10 | 0.09755435 | 0.002438859 | 0.002 | 2358134.8
[10 empty] | 12872000 | 190993082658.5 | 6.834024e-11 | 5.604463e-23 | 1.015959e-10 | 5.516425e-13 | 5.516738e-10 | 0.09755435 | 0.002438859 | 0.002 | 2358318.1
[10 empty] | 12873000 | 191007920530.1 | 6.833514e-11 | 5.604044e-23 | 1.015999e-10 | 5.515799e-13 | 5.516112e-10 | 0.09755435 | 0.002438859 | 0.002 | 2358501.3
[10 empty] | 12874000 | 191022758401.6 | 6.833003e-11 | 5.603626e-23 | 1.016038e-10 | 5.515173e-13 | 5.515486e-10 | 0.09755435 | 0.002438859 | 0.002 | 2358684.5
[10 empty] | 12875000 | 191037596273.2 | 6.832493e-11 | 5.603207e-23 | 1.016078e-10 | 5.514546e-13 | 5.51486e-10 | 0.09755435 | 0.002438859 | 0.002 | 2358867.7
[10 empty] | 12876000 | 191052434144.7 | 6.831983e-11 | 5.602789e-23 | 1.016117e-10 | 5.51392e-13 | 5.514233e-10 | 0.09755435 | 0.002438859 | 0.002 | 2359050.9
[10 empty] | 12877000 | 191067272016.3 | 6.831472e-11 | 5.60237e-23 | 1.016157e-10 | 5.513295e-13 | 5.513608e-10 | 0.09755435 | 0.002438859 | 0.002 | 2359234.1
[10 empty] | 12878000 | 191082109887.8 | 6.830962e-11 | 5.601952e-23 | 1.016196e-10 | 5.512669e-13 | 5.512982e-10 | 0.09755435 | 0.002438859 | 0.002 | 2359417.3
[10 empty] | 100000000 | 1483787155519.7 | 9.487597e-12 | 7.780612e-24 | 2.831739e-10 | 2.747644e-14 | 2.521064e-05 | 0.09757956 | 0.002439489 | 0.002 | 18321302.5
[10 empty] | 1000000000 | 14837871555197.3 | 1.026351e-12 | 8.416926e-25 | 8.954746e-10 | 9.399403e-16 | 1.278737e-05 | 0.09759235 | 0.002439809 | 0.002 | 183213024.9
[10 empty] | 10000000000 | 148378715551972.8 | 1.103943e-13 | 9.053241e-26 | 2.831739e-09 | 3.19706e-17 | 4.373599e-06 | 0.09759673 | 0.002439918 | 0.002 | 1832130248.5
[10 empty] | 100000000000 | 1483787155519728.2 | 1.181534e-14 | 9.689555e-27 | 8.954746e-09 | 1.082058e-18 | 1.48737e-06 | 0.09759821 | 0.002439955 | 0.002 | 18321302485.5
[10 empty] | 1000000000000 | 14837871555197282 | 1.259126e-15 | 1.032587e-27 | 2.831739e-08 | 3.646476e-20 | 5.033353e-07 | 0.09759872 | 0.002439968 | 0.002 | 183213024854.8